## Elst
total | Date | Measurement ID | Cemetery | grave | subnr | base colour | opaque/translucent | type | phase | Phase complete string | technique | colour | production region | Remarks | oxyde | Li2O | B2O3 | Na2O | MgO | Al2O3 | SiO2 | P2O5 | Cl | K2O | CaO | TiO2 | V2O5 | Cr2O3 | MnO | Fe2O3 | CoO | NiO | CuO | ZnO | GaO | As2O3 | Rb2O | SrO | Y2O3 | ZrO2 | Nb2O3 | MoO | In | SnO2 | Sb2O3 | Cs2O | BaO | La2O3 | CeO2 | PrO2 | Nd2O3 | Sm2O3 | Eu2O3 | Gd2O3 | Tb2O3 | Dy2O3 | Ho2O3 | Er2O3 | Tm2O3 | Yb2O3 | Lu2O3 | HfO2 | Ta2O3 | WO | PbO | Bi | ThO2 | UO2
99.99% | 2020-10-05 | EWG87B77w | Elst 't Woud | 87 | 77 | white | opaque | B12.? | P1? | P2 | wound | white opaque | Europe |  | teneur en % | 0.001199% | 0.04542% | 15.83% | 0.7728% | 2.319% | 65.47% | 0.09217% | 0.8488% | 1.807% | 7.332% | 0.1085% | 0.004365% | 0.001755% | 1.178% | 0.7956% | 0.0009089% | 0.001897% | 0.007451% | 0.00495% | 0.0003958% | 0.0009664% | 0.001068% | 0.06932% | 0.0009008% | 0.008858% | 0.0002606% | 0.0003317% | 0% | 2.211% | 0.08501% | 1.562e-05% | 0.03202% | 0.0008733% | 0.001526% | 0.0001985% | 0.000768% | 0.0001541% | 4.247e-05% | 0.0001383% | 2.212e-05% | 0.0001391% | 2.801e-05% | 7.719e-05% | 1.112e-05% | 7.937e-05% | 1.053e-05% | 0.0001879% | 1.416e-05% | 2.252e-05% | 0.9572% | 3.795e-05% | 0.0001333% | 0.0001179%
100% | 2020-10-05 | EWG87B77y | Elst 't Woud | 87 | 77 | yellow | translucent | B12.? | P1? | P2 | wound | yellow translucent | Europe |  | teneur en % | 0.0008571% | 0.0386% | 17% | 0.6075% | 1.941% | 69.89% | 0.04982% | 0.9067% | 0.511% | 6.917% | 0.08296% | 0.004482% | 0.001369% | 1.365% | 0.5514% | 0.0005003% | 0.001688% | 0.002367% | 0.002465% | 0.0003643% | 0.0004535% | 0.0007455% | 0.07571% | 0.0008138% | 0.007156% | 0.0002013% | 0.0003634% | 0% | 0% | 1.818e-05% | 7.998e-06% | 0.0299% | 0.0007628% | 0.001308% | 0.0001755% | 0.0006909% | 0.0001466% | 3.893e-05% | 0.0001209% | 1.988e-05% | 0.0001202% | 2.485e-05% | 6.761e-05% | 9.784e-06% | 6.779e-05% | 9.436e-06% | 0.000156% | 1.038e-05% | 1.181e-05% | 0.004087% | 8.557e-07% | 0.000103% | 0.0001166%
100% | 2020-10-05 | EWG112B42g | Elst 't Woud | 112 | 42 | green | translucent | B12.1-03 | P1b-P2 | P1 | wound | light green translucent | Cologne |  | teneur en % | 0.00137% | 0.04885% | 17.56% | 0.9047% | 2.531% | 66.87% | 0.1129% | 0.6693% | 0.8218% | 8.062% | 0.1192% | 0.004481% | 0.001938% | 1.196% | 0.8451% | 0.000961% | 0.001214% | 0.005% | 0.006801% | 0.0004287% | 0.000739% | 0.001092% | 0.07101% | 0.0009406% | 0.009511% | 0.0002751% | 0.0002377% | 9.459e-06% | 0.002723% | 0.08721% | 1.492e-05% | 0.03208% | 0.0008759% | 0.001582% | 0.0002017% | 0.0007764% | 0.000155% | 4.415e-05% | 0.0001401% | 2.322e-05% | 0.0001431% | 2.945e-05% | 7.907e-05% | 1.164e-05% | 7.885e-05% | 1.189e-05% | 0.0002011% | 1.565e-05% | 2.431e-05% | 0.02201% | 1.079e-05% | 0.0001421% | 0.0001316%
100% | 2020-10-05 | EWG112B42w | Elst 't Woud | 112 | 42 | white | opaque | B12.1-03 | P1b-P2 | P1 | wound | white opaque | Cologne |  | teneur en % | 0.0005243% | 0.06267% | 16.61% | 0.4647% | 1.961% | 71.57% | 0.04022% | 1.156% | 0.4521% | 5.855% | 0.06455% | 0.001802% | 0.001176% | 0.1112% | 0.4903% | 0.0002901% | 0.0005801% | 0.007645% | 0.002921% | 0.0003071% | 0.003485% | 0.0007297% | 0.04563% | 0.0007088% | 0.005897% | 0.0001588% | 7.827e-05% | 0% | 0.195% | 0.514% | 1.458e-05% | 0.01713% | 0.0006692% | 0.0012% | 0.0001579% | 0.0006128% | 0.0001254% | 3.678e-05% | 0.0001046% | 1.802e-05% | 0.000106% | 2.191e-05% | 5.749e-05% | 8.653e-06% | 5.681e-05% | 8.325e-06% | 0.0001355% | 8.588e-06% | 3.096e-05% | 0.344% | 0.0001091% | 9.824e-05% | 0.0001123%
100% | 2020-10-05 | EWG155B30b f | Elst 't Woud | 155 | 30 | blue | translucent | E4.2 | P2 | P2 | mosaic | blue translucent | Egypt | flower | teneur en % | 0.0006236% | 0.05102% | 18.64% | 0.6927% | 2.226% | 67.85% | 0.04575% | 0.9428% | 0.525% | 6.341% | 0.1054% | 0.002835% | 0.002166% | 0.1578% | 1.03% | 0.0712% | 0.01873% | 0.2456% | 0.004648% | 0.0006565% | 0.005473% | 0.004828% | 0.05424% | 0.0008026% | 0.008813% | 0.0002439% | 0.0003877% | 0.000195% | 0.0002576% | 0.001845% | 9.026e-06% | 0.01663% | 0.0007738% | 0.001412% | 0.0001755% | 0.0006936% | 0.000139% | 3.703e-05% | 0.0001181% | 2.028e-05% | 0.0001238% | 2.499e-05% | 6.939e-05% | 9.293e-06% | 6.617e-05% | 1.013e-05% | 0.0001902% | 1.296e-05% | 5.664e-06% | 0.9576% | 2.107e-05% | 0.0001258% | 0.0001467%
100% | 2020-10-05 | EWG155B30r f2 | Elst 't Woud | 155 | 30 | red | opaque | E4.2 | P2 | P2 | mosaic | red opaque | Egypt | flower | teneur en % | 0.0006634% | 0.03878% | 14.82% | 1.198% | 2.641% | 58.32% | 0.4233% | 0.6566% | 1.13% | 8.586% | 0.1857% | 0.005668% | 0.002624% | 1.138% | 1.976% | 0.02119% | 0.06063% | 2.489% | 0.7229% | 0.0005301% | 0.03209% | 0.0009357% | 0.08931% | 0.0009433% | 0.01189% | 0.0003854% | 0.0005028% | 0% | 1.516% | 0.02679% | 1.684e-05% | 0.02543% | 0.0009318% | 0.001747% | 0.0002134% | 0.000827% | 0.0001689% | 4.442e-05% | 0.000145% | 2.428e-05% | 0.0001454% | 3.018e-05% | 8.299e-05% | 1.234e-05% | 8.559e-05% | 1.264e-05% | 0.0002503% | 1.966e-05% | 4.633e-05% | 3.867% | 0.0008779% | 0.0001589% | 0.0001281%
100% | 2020-10-05 | EWG155B30rt f2 | Elst 't Woud | 155 | 30 | red | translucent | E4.2 | P2 | P2 | mosaic | red translucent | Egypt | flower | teneur en % | 0.0007989% | 0.04769% | 19.15% | 1.178% | 2.432% | 63.99% | 0.1571% | 0.999% | 0.9498% | 8.168% | 0.1331% | 0.005174% | 0.002105% | 1.764% | 0.8567% | 0.0009283% | 0.002066% | 0.006322% | 0.003479% | 0.0004453% | 0.0005629% | 0.0008743% | 0.08615% | 0.0009149% | 0.01104% | 0.0003172% | 0.0005922% | 0% | 0.001793% | 0.007283% | 1.165e-05% | 0.02931% | 0.0008919% | 0.001627% | 0.0002093% | 0.0007833% | 0.0001599% | 4.191e-05% | 0.0001433% | 2.293e-05% | 0.0001383% | 2.864e-05% | 8.08e-05% | 1.145e-05% | 7.731e-05% | 1.205e-05% | 0.0002341% | 1.724e-05% | 1.655e-05% | 0.01253% | 2.696e-06% | 0.0001503% | 0.000128%
100% | 2020-10-05 | EWG155B30w f | Elst 't Woud | 155 | 30 | white | opaque | E4.2 | P2 | P2 | mosaic | white opaque | Egypt | flower | teneur en % | 0.0008506% | 0.04508% | 17.16% | 1.008% | 2.378% | 64.03% | 0.1225% | 0.8236% | 0.8017% | 8.24% | 0.1302% | 0.004788% | 0.001999% | 1.309% | 0.8645% | 0.001057% | 0.002068% | 0.003757% | 0.003634% | 0.0004178% | 0.0008237% | 0.0007994% | 0.08382% | 0.0009243% | 0.01061% | 0.0003038% | 0.000445% | 0% | 1.512% | 0.01021% | 9.009e-06% | 0.02908% | 0.0009047% | 0.001612% | 0.0002072% | 0.0007993% | 0.0001628% | 4.401e-05% | 0.0001419% | 2.387e-05% | 0.0001375% | 2.918e-05% | 8.071e-05% | 1.095e-05% | 7.764e-05% | 1.185e-05% | 0.0002235% | 1.544e-05% | 1.909e-05% | 1.405% | 0.000261% | 0.0001463% | 0.0001301%
99.98% | 2020-10-05 | EWG155B30w f2 | Elst 't Woud | 155 | 30 | white | opaque | E4.2 | P2 | P2 | mosaic | white opaque | Egypt | flower | teneur en % | 0.0007289% | 0.04179% | 17.09% | 0.9132% | 2.151% | 59.19% | 0.1094% | 0.7573% | 0.7686% | 7.714% | 0.1171% | 0.003925% | 0.001713% | 1.059% | 0.7278% | 0.0007703% | 0.002592% | 0.005816% | 0.004447% | 0.0003912% | 0.001087% | 0.0007884% | 0.07785% | 0.0008293% | 0.01009% | 0.000298% | 0.0003969% | 0% | 7.395% | 0.009606% | 3.199e-05% | 0.02273% | 0.0008038% | 0.001469% | 0.0001848% | 0.0007172% | 0.0001466% | 3.773e-05% | 0.0001221% | 2.16e-05% | 0.0001244% | 2.546e-05% | 7.183e-05% | 1.044e-05% | 7.429e-05% | 1.211e-05% | 0.0002129% | 1.678e-05% | 3.204e-05% | 1.749% | 0.001259% | 0.0001336% | 0.0001151%
100% | 2020-10-05 | EWG238B9r | Elst 't Woud | 238 | 9 | red | opaque | B6.3-03? | ? | P2-P3 | wound | red opaque | Europe |  | teneur en % | 0.001025% | 0.05454% | 17.21% | 0.87% | 2.606% | 62.35% | 0.08715% | 0.9513% | 0.6611% | 5.834% | 0.2314% | 0.005719% | 0.004377% | 2.151% | 5.002% | 0.002188% | 0.002004% | 0.7779% | 0.009113% | 0.0005593% | 0.002009% | 0.001267% | 0.05018% | 0.001325% | 0.01673% | 0.0003855% | 0.0005184% | 0% | 0.1014% | 0.01732% | 6.54e-05% | 0.05968% | 0.0009833% | 0.001834% | 0.0002415% | 0.0009681% | 0.0002222% | 6.011e-05% | 0.0002136% | 3.424e-05% | 0.0001959% | 4.068e-05% | 0.0001125% | 1.563e-05% | 0.0001097% | 1.545e-05% | 0.0003319% | 2.155e-05% | 5.794e-05% | 0.9236% | 5.004e-05% | 0.0001761% | 0.000466%
99.98% | 2020-10-05 | EWG238B9y | Elst 't Woud | 238 | 9 | yellow | opaque | B6.3-03? | ? | P2-P3 | wound | yellow opaque | Europe |  | teneur en % | 0.06005% | 0.02847% | 4.811% | 0.3915% | 2.144% | 35.39% | 0.8208% | 0.4138% | 0.2772% | 2.326% | 0.1925% | 0.003575% | 0.004253% | 0.4446% | 1.162% | 0.002003% | 0.003647% | 0.04018% | 0.005096% | 0.001206% | 0.002414% | 0.0007818% | 0.0182% | 0.0007749% | 0.0133% | 0.0004758% | 0.0007562% | 0% | 7.092% | 0.01179% | 0.0004143% | 0.01483% | 0.0006173% | 0.001306% | 0.000185% | 0.0006654% | 0.0003027% | 0.0001158% | 0.0001825% | 3.663e-05% | 0.000149% | 0.0001222% | 0.0001058% | 3.21e-05% | 0.0001148% | 3.052e-05% | 0.0002828% | 5.378e-05% | 0.00047% | 44.16% | 0.003345% | 0.0001834% | 0.0003252%
100% | 2020-10-05 | EWG238B118b e | Elst 't Woud | 238 | 118 | blue | translucent | E3.1.1 | P2 | P2-P3 | mosaic | blue translucent | Egypt | eye | teneur en % | 0.0008378% | 0.05472% | 17.82% | 1.094% | 2.661% | 64.94% | 0.1347% | 0.807% | 0.7779% | 7.556% | 0.1444% | 0.004444% | 0.002219% | 0.9282% | 1.214% | 0.126% | 0.02255% | 0.2644% | 0.006961% | 0.0009559% | 0.003428% | 0.0009239% | 0.0758% | 0.0008473% | 0.01077% | 0.0003186% | 0.0009457% | 0.0001365% | 0.03879% | 0.005429% | 2.559e-05% | 0.02349% | 0.0007925% | 0.001491% | 0.0002033% | 0.00074% | 0.0001577% | 4.105e-05% | 0.00014% | 2.212e-05% | 0.0001306% | 2.685e-05% | 7.401e-05% | 1.087e-05% | 7.453e-05% | 1.073e-05% | 0.0002273% | 1.662e-05% | 1.84e-05% | 1.274% | 3.811e-05% | 0.0001426% | 0.0001238%
99.99% | 2020-10-05 | EWG238B118r e | Elst 't Woud | 238 | 118 | red | opaque | E3.1.1 | P2 | P2-P3 | mosaic | red opaque | Egypt | eye | teneur en % | 0.000709% | 0.04268% | 14.02% | 1.334% | 2.996% | 56.36% | 0.3533% | 0.7436% | 1.069% | 8.054% | 0.2089% | 0.006069% | 0.002952% | 0.869% | 2.202% | 0.04263% | 0.05854% | 2.645% | 1.163% | 0.000733% | 0.05472% | 0.0009359% | 0.08718% | 0.0009774% | 0.01188% | 0.0003988% | 0.0005733% | 0% | 1.791% | 0.03126% | 1.277e-05% | 0.02475% | 0.0008791% | 0.001668% | 0.0002136% | 0.0008419% | 0.0001767% | 4.634e-05% | 0.0001616% | 2.586e-05% | 0.0001538% | 3.096e-05% | 8.573e-05% | 1.298e-05% | 8.707e-05% | 1.311e-05% | 0.000251% | 2.064e-05% | 4.102e-05% | 5.812% | 0.0005211% | 0.0001575% | 0.0001191%
100% | 2020-10-05 | EWG238B118w b | Elst 't Woud | 238 | 118 | white | opaque | E3.1.1 | P2 | P2-P3 | mosaic | white opaque | Egypt | border | teneur en % | 0.0005582% | 0.05146% | 15.93% | 1.229% | 2.764% | 65.03% | 0.1726% | 0.8609% | 0.7889% | 7.742% | 0.1556% | 0.004661% | 0.002009% | 1.051% | 1.006% | 0.001096% | 0.001867% | 0.01379% | 0.004725% | 0.000571% | 0.0009408% | 0.0007892% | 0.075% | 0.0009658% | 0.01197% | 0.0003478% | 0.0003801% | 0% | 0.8849% | 0.007807% | 1.327e-05% | 0.0269% | 0.0008911% | 0.001638% | 0.0002112% | 0.0008335% | 0.0001721% | 4.539e-05% | 0.0001538% | 2.532e-05% | 0.0001461% | 3.103e-05% | 8.677e-05% | 1.271e-05% | 8.807e-05% | 1.201e-05% | 0.0002536% | 1.886e-05% | 2.654e-05% | 2.129% | 0.001172% | 0.0001552% | 0.0001492%
100% | 2020-10-05 | EWG238B118w e | Elst 't Woud | 238 | 118 | white | opaque | E3.1.1 | P2 | P2-P3 | mosaic | white opaque | Egypt | eye | teneur en % | 0.0008402% | 0.04829% | 16.99% | 1.075% | 2.509% | 62.58% | 0.2234% | 0.7823% | 0.8323% | 8.247% | 0.1363% | 0.004487% | 0.002145% | 1.206% | 0.8828% | 0.00116% | 0.001901% | 0.1452% | 0.007533% | 0.0005154% | 0.0008866% | 0.0008527% | 0.07864% | 0.000854% | 0.01068% | 0.000301% | 0.000394% | 0% | 1.37% | 0.007943% | 2.023e-05% | 0.02764% | 0.0008126% | 0.001474% | 0.0001974% | 0.0007557% | 0.0001582% | 4.2e-05% | 0.0001407% | 2.313e-05% | 0.0001324% | 2.832e-05% | 7.606e-05% | 1.177e-05% | 7.736e-05% | 1.113e-05% | 0.000226% | 1.788e-05% | 4.676e-05% | 2.807% | 0.0005893% | 0.0001312% | 0.0001222%
100% | 2020-10-05 | EWG238B118 g f | Elst 't Woud | 238 | 118 | yellow | opaque | B1.1-02b | P1-P5 | P2-P3 | wound | yellow opaque | Europe |  | teneur en % | 0.0009671% | 0.05118% | 17.67% | 1.199% | 2.694% | 63.72% | 0.1741% | 0.8194% | 0.9636% | 8.968% | 0.1455% | 0.004909% | 0.00229% | 1.201% | 1.144% | 0.003269% | 0.003715% | 0.7638% | 0.1586% | 0.0005351% | 0.002239% | 0.0009489% | 0.08844% | 0.0009535% | 0.01139% | 0.0003246% | 0.0004285% | 1.791e-05% | 0.03186% | 0.009229% | 5.936e-05% | 0.02765% | 0.0008533% | 0.001564% | 0.0002083% | 0.0008075% | 0.0001692% | 4.541e-05% | 0.0001509% | 2.452e-05% | 0.0001421% | 3.02e-05% | 8.097e-05% | 1.177e-05% | 8.591e-05% | 1.182e-05% | 0.0002414% | 1.76e-05% | 8.499e-05% | 0.1189% | 0.0002108% | 0.0001864% | 0.000128%
99.99% | 2020-10-05 | EWG238B118y f | Elst 't Woud | 238 | 118 | yellow | opaque | E3.1.1 | P2 | P2-P3 | mosaic | yellow opaque | Egypt | flower | teneur en % | 0.0006813% | 0.04219% | 14.95% | 1.041% | 2.263% | 53.45% | 0.1337% | 0.6678% | 0.688% | 7.376% | 0.1237% | 0.004298% | 0.001832% | 1.236% | 0.8405% | 0.0009958% | 0.001935% | 0.01692% | 0.00395% | 0.0004683% | 0.005797% | 0.0007152% | 0.07508% | 0.0008187% | 0.01014% | 0.0002779% | 0.0003996% | 0% | 1.861% | 0.03237% | 8.163e-06% | 0.02576% | 0.0007431% | 0.001342% | 0.0001784% | 0.0007047% | 0.0001403% | 3.731e-05% | 0.0001297% | 2.147e-05% | 0.0001258% | 2.609e-05% | 7.158e-05% | 1.022e-05% | 7.144e-05% | 1.082e-05% | 0.0002177% | 1.543e-05% | 3.257e-05% | 15.12% | 0.003579% | 0.0001254% | 0.0001018%
100% | 2020-10-05 | EWG238B129b f | Elst 't Woud | 238 | 129 | blue | translucent | E2.1-02 | P2 | P2-P3 | mosaic | blue translucent | Egypt | flower | teneur en % | 0.0007023% | 0.05177% | 17.8% | 1.403% | 2.641% | 62.51% | 0.2143% | 0.7888% | 1.197% | 9.003% | 0.1429% | 0.005537% | 0.002293% | 1.674% | 1.343% | 0.05874% | 0.01356% | 0.1685% | 0.007606% | 0.0008727% | 0.002494% | 0.0008907% | 0.08923% | 0.0009015% | 0.01068% | 0.0003263% | 0.0008419% | 0.0001548% | 0.01329% | 0.007091% | 9.382e-06% | 0.02822% | 0.0008412% | 0.001532% | 0.0001997% | 0.00078% | 0.0001518% | 4.291e-05% | 0.0001438% | 2.289e-05% | 0.000138% | 2.925e-05% | 7.833e-05% | 1.105e-05% | 7.732e-05% | 1.266e-05% | 0.000221% | 1.753e-05% | 2.102e-05% | 0.815% | 2.081e-05% | 0.0001437% | 0.0001207%
100% | 2020-10-05 | EWG238B129ct b | Elst 't Woud | 238 | 129 | colourless | translucent | E2.1-02 | P2 | P2-P3 | mosaic | colourless translucent | Egypt | border | teneur en % | 0.0004783% | 0.0443% | 19.03% | 1.139% | 2.432% | 64.41% | 0.1356% | 0.8865% | 0.7392% | 8.008% | 0.1392% | 0.005316% | 0.002102% | 2.004% | 0.864% | 0.0007422% | 0.002211% | 0.002104% | 0.003616% | 0.000608% | 0.0004789% | 0.0008197% | 0.08554% | 0.0008575% | 0.01117% | 0.0003068% | 0.0006901% | 0% | 0.004961% | 0.0028% | 7.379e-06% | 0.03023% | 0.0008019% | 0.001451% | 0.0001912% | 0.0007439% | 0.0001517% | 4.754e-05% | 0.0001377% | 2.132e-05% | 0.0001293% | 2.809e-05% | 7.344e-05% | 1.047e-05% | 7.171e-05% | 1.075e-05% | 0.0002304% | 1.6e-05% | 1.884e-05% | 0.005383% | 2.08e-06% | 0.0001348% | 0.0001206%
100% | 2020-10-05 | EWG238B129g e | Elst 't Woud | 238 | 129 | green | translucent | E2.1-02 | P2 | P2-P3 | mosaic | green translucent | Egypt | eye | teneur en % | 0.0007922% | 0.04962% | 18.08% | 1.156% | 2.615% | 63.56% | 0.1477% | 0.9393% | 1.37% | 8.363% | 0.1384% | 0.004825% | 0.002143% | 1.46% | 0.9136% | 0.002716% | 0.003351% | 0.9574% | 0.01745% | 0.0005006% | 0.001739% | 0.0009048% | 0.08353% | 0.0008974% | 0.01146% | 0.0003054% | 0.0005139% | 0% | 0.02406% | 0.006115% | 1.305e-05% | 0.02637% | 0.0008025% | 0.001472% | 0.000192% | 0.0007612% | 0.0001575% | 4.107e-05% | 0.0001426% | 2.32e-05% | 0.0001364% | 2.844e-05% | 7.814e-05% | 1.108e-05% | 8.105e-05% | 1.135e-05% | 0.0002383% | 1.683e-05% | 1.764e-05% | 0.05706% | 4.467e-05% | 0.0001393% | 0.0001217%
99.99% | 2020-10-05 | EWG238B129r b | Elst 't Woud | 238 | 129 | red | opaque | E2.1-02 | P2 | P2-P3 | mosaic | red opaque | Egypt | border | teneur en % | 0.0006137% | 0.04162% | 14.57% | 1.29% | 2.794% | 55.08% | 0.3828% | 0.6607% | 1.364% | 8.073% | 0.1815% | 0.005729% | 0.002514% | 1.192% | 2.628% | 0.02621% | 0.08204% | 2.505% | 1.543% | 0.0006435% | 0.06757% | 0.0009457% | 0.08202% | 0.0009163% | 0.01029% | 0.0003588% | 0.0005525% | 0% | 2.338% | 0.03437% | 1.1e-05% | 0.02514% | 0.0008336% | 0.001547% | 0.0001988% | 0.0007978% | 0.0001666% | 4.375e-05% | 0.0001511% | 2.418e-05% | 0.0001421% | 3.05e-05% | 8.121e-05% | 1.125e-05% | 7.713e-05% | 1.163e-05% | 0.0002213% | 1.969e-05% | 0.0001104% | 5% | 0.0007344% | 0.000146% | 0.00011%
99.99% | 2020-10-05 | EWG238B129r e | Elst 't Woud | 238 | 129 | red | opaque | E2.1-02 | P2 | P2-P3 | mosaic | red opaque | Egypt | eye | teneur en % | 0.0004569% | 0.04257% | 14.69% | 1.204% | 2.589% | 55.46% | 0.4084% | 0.6908% | 1.252% | 7.779% | 0.1677% | 0.005254% | 0.002329% | 1.04% | 2.38% | 0.02197% | 0.06462% | 2.227% | 1.002% | 0.0005892% | 0.05473% | 0.0009185% | 0.07749% | 0.0008471% | 0.009305% | 0.0003376% | 0.0004919% | 0% | 2.143% | 0.03177% | 8.934e-06% | 0.02361% | 0.0007695% | 0.001441% | 0.000187% | 0.0007276% | 0.0001483% | 4.125e-05% | 0.0001346% | 2.297e-05% | 0.0001342% | 2.74e-05% | 7.421e-05% | 1.083e-05% | 7.289e-05% | 1.016e-05% | 0.0001941% | 1.778e-05% | 0.0001301% | 6.611% | 0.0008033% | 0.0001268% | 0.0001031%
99.99% | 2020-10-05 | EWG238B129r f | Elst 't Woud | 238 | 129 | red | opaque | E2.1-02 | P2 | P2-P3 | mosaic | red opaque | Egypt | flower | teneur en % | 0.0003406% | 0.042% | 14.53% | 1.203% | 2.589% | 55.26% | 0.4207% | 0.6961% | 1.497% | 7.769% | 0.1682% | 0.00524% | 0.002308% | 1.03% | 2.399% | 0.02209% | 0.06542% | 2.192% | 1.009% | 0.0005896% | 0.05556% | 0.0009826% | 0.07735% | 0.0008423% | 0.00931% | 0.0003422% | 0.0005592% | 0% | 2.15% | 0.03224% | 7.584e-06% | 0.02375% | 0.0007834% | 0.00147% | 0.0001892% | 0.000741% | 0.0001537% | 4.129e-05% | 0.0001375% | 2.238e-05% | 0.0001313% | 2.771e-05% | 7.246e-05% | 1.043e-05% | 7.413e-05% | 1.04e-05% | 0.0001959% | 1.765e-05% | 0.0001294% | 6.734% | 0.000828% | 0.0001308% | 0.0001074%
100% | 2020-10-05 | EWG238B129w f | Elst 't Woud | 238 | 129 | white | opaque | E2.1-02 | P2 | P2-P3 | mosaic | white opaque | Egypt | flower | teneur en % | 0.0004058% | 0.04899% | 17.91% | 0.9842% | 2.439% | 62.63% | 0.1059% | 0.8768% | 0.69% | 7.906% | 0.1242% | 0.004273% | 0.002077% | 1.066% | 0.8446% | 0.001224% | 0.002006% | 0.0117% | 0.005068% | 0.0005046% | 0.001426% | 0.0008097% | 0.07233% | 0.0008713% | 0.009795% | 0.0002873% | 0.0003614% | 0% | 1.251% | 0.01076% | 6.084e-06% | 0.02612% | 0.0007956% | 0.001428% | 0.0001919% | 0.0007341% | 0.0001636% | 4.188e-05% | 0.0001391% | 2.26e-05% | 0.0001354% | 2.822e-05% | 7.272e-05% | 1.068e-05% | 7.186e-05% | 1.152e-05% | 0.0002054% | 1.448e-05% | 1.763e-05% | 2.945% | 0.0005105% | 0.0001238% | 0.0001144%
99.99% | 2020-10-05 | EWG238B129y e | Elst 't Woud | 238 | 129 | yellow | opaque | E2.1-02 | P2 | P2-P3 | mosaic | yellow opaque | Egypt | eye | teneur en % | 0.0005341% | 0.04203% | 15.47% | 0.9406% | 2.052% | 52.1% | 0.1098% | 0.6803% | 0.6396% | 7.506% | 0.1111% | 0.003964% | 0.001671% | 1.188% | 0.7537% | 0.0009027% | 0.001976% | 0.01577% | 0.004531% | 0.0004367% | 0.002407% | 0.0006661% | 0.0698% | 0.000751% | 0.008954% | 0.0002519% | 0.0003978% | 0% | 2.169% | 0.01372% | 6.202e-06% | 0.02143% | 0.0006833% | 0.001256% | 0.0001646% | 0.0006549% | 0.000131% | 3.617e-05% | 0.0001188% | 1.937e-05% | 0.0001138% | 2.438e-05% | 6.461e-05% | 9.352e-06% | 6.354e-05% | 9.473e-06% | 0.0001943% | 1.409e-05% | 1.631e-05% | 16.06% | 0.01166% | 0.0001167% | 0.0001053%
100% | 2020-10-05 | EWG238B130b | Elst 't Woud | 238 | 130 | blue | translucent | E3.? | P2 | P2-P3 | mosaic | blue translucent | Egypt | eye | teneur en % | 0.000664% | 0.05395% | 17% | 1.198% | 2.802% | 62.56% | 0.1521% | 0.7849% | 0.8657% | 8.601% | 0.1493% | 0.005408% | 0.002794% | 1.31% | 1.524% | 0.08804% | 0.02814% | 0.7561% | 0.06446% | 0.0009047% | 0.007704% | 0.0009778% | 0.08952% | 0.0009409% | 0.01101% | 0.0003337% | 0.0007455% | 0.0005582% | 0.03117% | 0.009028% | 9.889e-06% | 0.02699% | 0.0008409% | 0.001544% | 0.0002042% | 0.0008092% | 0.000163% | 4.434e-05% | 0.0001547% | 2.44e-05% | 0.0001433% | 2.935e-05% | 7.972e-05% | 1.203e-05% | 7.743e-05% | 1.184e-05% | 0.0002316% | 1.734e-05% | 1.803e-05% | 1.874% | 8.313e-05% | 0.0001429% | 0.0001214%
99.99% | 2020-10-05 | EWG238B130r | Elst 't Woud | 238 | 130 | red | opaque | E3.? | P2 | P2-P3 | mosaic | red opaque | Egypt | eye | teneur en % | 0.0004273% | 0.03761% | 12.09% | 1.336% | 2.837% | 53.73% | 0.6249% | 0.5282% | 2.078% | 7.074% | 0.2181% | 0.005722% | 0.002848% | 0.7224% | 2.037% | 0.02412% | 0.08752% | 3.566% | 1.913% | 0.0006609% | 0.0626% | 0.001086% | 0.07158% | 0.0008521% | 0.009536% | 0.0003898% | 0.0003638% | 0% | 2.259% | 0.0421% | 2.59e-05% | 0.02221% | 0.000774% | 0.001517% | 0.0001938% | 0.0007538% | 0.0001712% | 4.375e-05% | 0.0001462% | 2.399e-05% | 0.0001366% | 2.724e-05% | 7.512e-05% | 1.042e-05% | 7.793e-05% | 1.07e-05% | 0.0002024% | 2.076e-05% | 3.411e-05% | 8.573% | 0.0009184% | 0.0001299% | 0.0001076%
99.99% | 2020-10-05 | EWG238B130w | Elst 't Woud | 238 | 130 | white | opaque | E3.? | P2 | P2-P3 | mosaic | white opaque | Egypt | eye | teneur en % | 0.0006079% | 0.05099% | 17.64% | 1.072% | 2.392% | 62.18% | 0.1239% | 0.7984% | 0.7135% | 8.211% | 0.1273% | 0.00445% | 0.002051% | 1.237% | 0.8814% | 0.001052% | 0.00224% | 0.008261% | 0.004904% | 0.0004819% | 0.0008376% | 0.0007753% | 0.07888% | 0.0008523% | 0.009629% | 0.0002892% | 0.0003973% | 0% | 2.749% | 0.01056% | 4.848e-06% | 0.02696% | 0.0007756% | 0.001411% | 0.0001903% | 0.0007417% | 0.000149% | 4.053e-05% | 0.0001398% | 2.321e-05% | 0.000129% | 2.664e-05% | 7.336e-05% | 1.088e-05% | 7.5e-05% | 1.156e-05% | 0.0001994% | 1.459e-05% | 1.897e-05% | 1.647% | 0.0002344% | 0.0001231% | 0.0001132%
100% | 2020-10-05 | EWG249B5r | Elst 't Woud | 249 | 5 | red | opaque | B4.3-02 | P3 | P3 | wound | red opaque | Europe |  | teneur en % | 0.0007688% | 0.05244% | 17.01% | 0.9258% | 2.422% | 58.49% | 0.1874% | 0.8102% | 0.8489% | 6.277% | 0.1175% | 0.006299% | 0.002018% | 0.9783% | 4.399% | 0.002845% | 0.006308% | 1.753% | 0.5797% | 0.0005093% | 0.007723% | 0.001632% | 0.06074% | 0.001407% | 0.008953% | 0.0002884% | 0.00031% | 0% | 0.3693% | 0.01192% | 2.759e-05% | 0.02654% | 0.00122% | 0.00174% | 0.0002807% | 0.001122% | 0.0002306% | 6.038e-05% | 0.0002083% | 3.542e-05% | 0.0002068% | 4.386e-05% | 0.0001168% | 1.616e-05% | 0.0001069% | 1.572e-05% | 0.0001877% | 1.445e-05% | 3.218e-05% | 4.624% | 0.000427% | 0.0001383% | 0.0001525%
99.98% | 2020-10-05 | EWG249B5w | Elst 't Woud | 249 | 5 | white | opaque | B4.3-02 | P3 | P3 | wound | white opaque | Europe |  | teneur en % | 0.0004911% | 0.03897% | 15.84% | 0.7984% | 2.871% | 61.58% | 0.1288% | 0.8328% | 0.6963% | 7.393% | 0.09768% | 0.003858% | 0.001919% | 0.473% | 1.159% | 0.001375% | 0.003025% | 0.00498% | 0.005887% | 0.0004656% | 0.0009659% | 0.001064% | 0.05793% | 0.0009843% | 0.0081% | 0.0002255% | 0.0001592% | 0% | 5.025% | 0.0031% | 1.181e-05% | 0.02435% | 0.000882% | 0.001419% | 0.0002041% | 0.0008226% | 0.0001656% | 4.756e-05% | 0.000153% | 2.599e-05% | 0.0001458% | 3.093e-05% | 8.236e-05% | 1.179e-05% | 8.124e-05% | 1.164e-05% | 0.0001685% | 1.265e-05% | 0.0004847% | 2.921% | 6.175e-05% | 0.0001125% | 0.0001205%
100% | 2020-10-05 | EWG249B19r | Elst 't Woud | 249 | 19 | red | opaque | B3.1-01a | P3 | P3 | wound | red opaque | Europe |  | teneur en % | 0.001153% | 0.04853% | 15.7% | 1.141% | 2.756% | 54.4% | 0.2366% | 0.7107% | 1.074% | 6.49% | 0.1449% | 0.008915% | 0.002463% | 0.907% | 5.741% | 0.005839% | 0.006937% | 1.936% | 0.417% | 0.0006177% | 0.008131% | 0.001829% | 0.0633% | 0.001327% | 0.01077% | 0.0003423% | 0.000256% | 0% | 1.136% | 0.01671% | 3.81e-05% | 0.02316% | 0.001359% | 0.001796% | 0.0003212% | 0.00127% | 0.0002627% | 7.115e-05% | 0.0002447% | 3.901e-05% | 0.000226% | 4.548e-05% | 0.0001237% | 1.706e-05% | 0.0001172% | 1.653e-05% | 0.000227% | 1.773e-05% | 0.00848% | 6.964% | 0.0003893% | 0.0001609% | 0.0002027%
99.99% | 2020-10-05 | EWG249B19y | Elst 't Woud | 249 | 19 | yellow | opaque | B3.1-01a | P3 | P3 | wound | yellow opaque | Europe |  | teneur en % | 0.0007822% | 0.03565% | 10.44% | 0.8072% | 2.069% | 37.28% | 0.1915% | 0.5109% | 0.6123% | 4.585% | 0.1079% | 0.007779% | 0.001772% | 0.7095% | 2.373% | 0.001628% | 0.003306% | 0.01156% | 0.004816% | 0.0004496% | 0.008787% | 0.001148% | 0.0446% | 0.001074% | 0.007889% | 0.0002633% | 0.0001419% | 0% | 4.396% | 0.005608% | 4.767e-05% | 0.01635% | 0.001124% | 0.001309% | 0.0002635% | 0.001019% | 0.0002163% | 5.85e-05% | 0.0001955% | 3.384e-05% | 0.0001874% | 3.885e-05% | 0.0001018% | 1.441e-05% | 9.618e-05% | 1.363e-05% | 0.0001732% | 1.406e-05% | 0.03394% | 35.71% | 0.0006933% | 0.0001294% | 0.0001307%
100% | 2020-10-05 | EWG249B23b | Elst 't Woud | 249 | 23 | blue | translucent | B4.3-02 | P3 | P3 | wound | blue translucent | Europe |  | teneur en % | 0.0007088% | 0.05801% | 19.95% | 1.035% | 2.892% | 64.63% | 0.1078% | 0.8275% | 0.7696% | 6.911% | 0.148% | 0.004383% | 0.002484% | 0.2102% | 1.559% | 0.07198% | 0.02158% | 0.2124% | 0.005883% | 0.0008395% | 0.002582% | 0.001047% | 0.06264% | 0.0009163% | 0.0112% | 0.0003574% | 0.0007186% | 8.601e-05% | 0.002321% | 0.007908% | 1.43e-05% | 0.01983% | 0.0008895% | 0.001612% | 0.0002096% | 0.0008157% | 0.0001568% | 4.395e-05% | 0.0001482% | 2.408e-05% | 0.0001394% | 2.947e-05% | 7.839e-05% | 1.115e-05% | 8.146e-05% | 1.201e-05% | 0.0002293% | 1.87e-05% | 1.511e-05% | 0.4666% | 2.165e-05% | 0.000152% | 0.0001536%
99.99% | 2020-10-05 | EWG249B23r | Elst 't Woud | 249 | 23 | red | opaque | B4.3-02 | P3 | P3 | wound | red opaque | Europe |  | teneur en % | 0.0006578% | 0.02103% | 10.38% | 0.5115% | 2.572% | 51.75% | 0.1551% | 0.5575% | 0.781% | 6.209% | 0.07829% | 0.001983% | 0.001939% | 0.02519% | 4.035% | 0.001574% | 0.009396% | 3.195% | 1.688% | 0.0004192% | 0.0193% | 0.001637% | 0.03768% | 0.0007407% | 0.005302% | 0.0001971% | 9.152e-05% | 0% | 2.391% | 0.006812% | 3.433e-05% | 0.01944% | 0.0006873% | 0.001327% | 0.0001659% | 0.0006444% | 0.0001272% | 3.702e-05% | 0.0001161% | 1.865e-05% | 0.0001087% | 2.24e-05% | 6.144e-05% | 8.341e-06% | 5.83e-05% | 8.533e-06% | 0.0001146% | 1.066e-05% | 0.0001051% | 15.51% | 0.001064% | 0.0001068% | 8.388e-05%
99.99% | 2020-10-05 | EWG249B23w | Elst 't Woud | 249 | 23 | white | opaque | B4.3-02 | P3 | P3 | wound | white opaque | Europe |  | teneur en % | 0.0004064% | 0.02386% | 13.9% | 0.5712% | 2.973% | 66.57% | 0.1511% | 0.7811% | 0.8309% | 8.662% | 0.07079% | 0.001675% | 0.002031% | 0.01007% | 0.5144% | 0.0003253% | 0.001214% | 0.004295% | 0.004463% | 0.0004293% | 0.0004338% | 0.001339% | 0.04866% | 0.0008641% | 0.005424% | 0.0001739% | 4.231e-05% | 0% | 3.633% | 0.0008115% | 1.191e-05% | 0.0228% | 0.0007138% | 0.001363% | 0.0001719% | 0.0006932% | 0.0001416% | 4.312e-05% | 0.0001299% | 2.089e-05% | 0.0001218% | 2.602e-05% | 6.952e-05% | 9.476e-06% | 6.437e-05% | 9.564e-06% | 0.0001172% | 9.458e-06% | 4.896e-06% | 1.193% | 0.0004813% | 9.184e-05% | 0.000137%
100% | 2020-10-05 | EWG249B28w | Elst 't Woud | 249 | 28 | white | opaque | B3.3-01b | P2b | P3 | wound | white opaque | Europe |  | teneur en % | 0.0007032% | 0.0485% | 17.32% | 0.9347% | 2.759% | 65.29% | 0.1462% | 0.9407% | 0.7732% | 7.67% | 0.1135% | 0.004481% | 0.002026% | 0.5673% | 1.21% | 0.00751% | 0.00433% | 0.01976% | 0.004197% | 0.0005128% | 0.001483% | 0.001035% | 0.06466% | 0.0009987% | 0.008957% | 0.0002649% | 0.000233% | 0% | 1.218% | 0.004198% | 1.454e-05% | 0.02487% | 0.0009435% | 0.001596% | 0.0002221% | 0.0008992% | 0.0001757% | 5.084e-05% | 0.0001583% | 2.767e-05% | 0.0001504% | 3.249e-05% | 8.806e-05% | 1.269e-05% | 8.222e-05% | 1.214e-05% | 0.0001852% | 1.46e-05% | 2.297e-05% | 0.8402% | 2.009e-05% | 0.000123% | 0.0001394%
99.99% | 2020-10-05 | EWG249B28y | Elst 't Woud | 249 | 28 | yellow | opaque | B3.3-01b | P2b | P3 | wound | yellow opaque | Europe |  | teneur en % | 0.0001195% | 0.06117% | 0.3552% | 0.8054% | 2.865% | 84.32% | 0.1112% | 0.5848% | 0.09695% | 5.754% | 0.1338% | 0.003314% | 0.002596% | 0.1474% | 1.062% | 0.02926% | 0.0125% | 0.08717% | 0.005622% | 0.0007003% | 0.002753% | 0.0003722% | 0.04875% | 0.0009562% | 0.01153% | 0.0002937% | 0.0003271% | 0% | 3.032% | 0.001578% | 1.088e-05% | 0.03598% | 0.0008995% | 0.001633% | 0.0002156% | 0.0008397% | 0.000169% | 4.801e-05% | 0.0001563% | 2.523e-05% | 0.0001453% | 3.001e-05% | 7.994e-05% | 1.173e-05% | 7.924e-05% | 1.185e-05% | 0.0002379% | 1.615e-05% | 9.139e-06% | 0.4124% | 1.831e-05% | 0.000143% | 0.0001993%
100% | 2020-10-05 | EWG249B29gr | Elst 't Woud | 249 | 29 | grey | opaque | B10.1-02b | P2 | P3 | wound | grey opaque | Mediterranean |  | teneur en % | 0.001285% | 0.04578% | 14.49% | 0.7836% | 2.376% | 55.32% | 0.1795% | 0.7349% | 0.6329% | 6.255% | 0.1168% | 0.004778% | 0.002076% | 0.985% | 1.216% | 0.001527% | 0.005937% | 4.883% | 0.6651% | 0.0005201% | 0.009502% | 0.001059% | 0.05678% | 0.0008464% | 0.00822% | 0.0002773% | 0.0002753% | 0% | 0.763% | 0.1461% | 2.901e-05% | 0.03254% | 0.0008384% | 0.001453% | 0.0001967% | 0.0007696% | 0.0001556% | 4.304e-05% | 0.0001392% | 2.26e-05% | 0.0001292% | 2.766e-05% | 7.657e-05% | 1.088e-05% | 7.402e-05% | 1.063e-05% | 0.0001784% | 1.492e-05% | 5.949e-05% | 10.21% | 0.0007422% | 0.000135% | 0.0001102%
100% | 2020-10-05 | EWG249B29r | Elst 't Woud | 249 | 29 | red | opaque | B10.1-02b | P2 | P3 | wound | red opaque | Mediterranean |  | teneur en % | 0.02649% | 0.05222% | 14.71% | 0.9299% | 2.823% | 57.12% | 0.1526% | 0.7646% | 0.8714% | 6.252% | 0.186% | 0.005223% | 0.003313% | 1.152% | 3.72% | 0.001243% | 0.002544% | 1.568% | 0.09792% | 0.0005611% | 0.002933% | 0.00177% | 0.05635% | 0.0009917% | 0.01288% | 0.0003967% | 0.0004408% | 0% | 0.4997% | 0.05793% | 9.378e-05% | 0.06175% | 0.0009862% | 0.001773% | 0.0002388% | 0.0009021% | 0.00019% | 4.556e-05% | 0.000163% | 2.668e-05% | 0.0001494% | 3.199e-05% | 8.515e-05% | 1.273e-05% | 8.667e-05% | 1.347e-05% | 0.000272% | 2.181e-05% | 5.56e-05% | 8.824% | 0.0002134% | 0.0001878% | 0.0001272%
99.99% | 2020-10-05 | EWG249B29y | Elst 't Woud | 249 | 29 | yellow | opaque | B10.1-02b | P2 | P3 | wound | yellow opaque | Mediterranean |  | teneur en % | 0.001151% | 0.02682% | 8.098% | 0.6605% | 2.974% | 37.77% | 0.4388% | 0.4318% | 0.62% | 3.43% | 0.1351% | 0.003689% | 0.002697% | 0.4257% | 8.407% | 0.001079% | 0.004817% | 3.197% | 0.3473% | 0.0005123% | 0.006149% | 0.001632% | 0.02919% | 0.0007551% | 0.008305% | 0.0003714% | 0.0003207% | 0% | 3.456% | 0.08235% | 0.0001207% | 0.0236% | 0.0008702% | 0.001655% | 0.0002069% | 0.0007558% | 0.0001509% | 3.819e-05% | 0.000129% | 2.124e-05% | 0.0001193% | 2.484e-05% | 6.861e-05% | 1.114e-05% | 7.375e-05% | 1.605e-05% | 0.0001901% | 2.42e-05% | 6.065e-05% | 29.35% | 0.0007939% | 0.0002019% | 8.975e-05%
100% | 2020-10-05 | EWG249B30r | Elst 't Woud | 249 | 30 | red | opaque | B4.3-? | P3? | P3 | wound | red opaque | Europe |  | teneur en % | 0.02244% | 0.05502% | 18.2% | 1.042% | 2.543% | 60.22% | 0.1748% | 0.8788% | 0.7519% | 6.459% | 0.1278% | 0.007299% | 0.002136% | 1.226% | 3.532% | 0.002876% | 0.006854% | 1.211% | 0.4187% | 0.0005585% | 0.007138% | 0.001072% | 0.06862% | 0.001238% | 0.01016% | 0.0003015% | 0.0003479% | 0% | 0.3677% | 0.01126% | 2.112e-05% | 0.02816% | 0.001249% | 0.001681% | 0.0002873% | 0.001111% | 0.0002227% | 5.959e-05% | 0.0002068% | 3.299e-05% | 0.0001976% | 4.132e-05% | 0.0001063% | 1.557e-05% | 0.0001065% | 1.476e-05% | 0.0002114% | 1.581e-05% | 3.532e-05% | 2.616% | 0.0003191% | 0.0001457% | 0.0001751%
99.98% | 2020-10-05 | EWG249B30w | Elst 't Woud | 249 | 30 | white | opaque | B4.3-? | P3? | P3 | wound | white opaque | Europe |  | teneur en % | 0.00045% | 0.02793% | 14.27% | 0.608% | 2.945% | 62.13% | 0.1138% | 0.7731% | 0.7008% | 8.066% | 0.07955% | 0.001986% | 0.001804% | 0.05636% | 0.5115% | 0.000536% | 0.001838% | 0.001924% | 0.002178% | 0.0004374% | 0.0006712% | 0.001255% | 0.04829% | 0.0008498% | 0.006667% | 0.0001884% | 4.637e-05% | 0% | 6.788% | 0.001395% | 8.96e-06% | 0.02255% | 0.0006978% | 0.001357% | 0.0001696% | 0.0006797% | 0.0001416% | 4.252e-05% | 0.0001316% | 2.18e-05% | 0.0001261% | 2.527e-05% | 7.131e-05% | 9.876e-06% | 6.878e-05% | 9.335e-06% | 0.0001446% | 1.044e-05% | 0.0002951% | 2.811% | 0.0001192% | 9.61e-05% | 0.0001067%
100% | 2020-10-05 | EWG249B30y | Elst 't Woud | 249 | 30 | yellow | opaque | B4.3-? | P3? | P3 | wound | yellow opaque | Europe |  | teneur en % | 0% | 0.06569% | 0.1874% | 0.9388% | 2.896% | 83.65% | 0.1082% | 0.9761% | 0.09699% | 6.959% | 0.1368% | 0.003992% | 0.002431% | 0.3391% | 1.872% | 0.03796% | 0.01587% | 0.24% | 0.1076% | 0.0007623% | 0.003939% | 0.0006351% | 0.06574% | 0.001046% | 0.0117% | 0.0002962% | 0.0004369% | 2.641e-05% | 0.07522% | 0.002028% | 1.178e-05% | 0.02482% | 0.0009824% | 0.001688% | 0.000231% | 0.0009097% | 0.0001842% | 5.007e-05% | 0.0001677% | 2.729e-05% | 0.0001591% | 3.404e-05% | 9.295e-05% | 1.247e-05% | 8.974e-05% | 1.298e-05% | 0.0002489% | 1.61e-05% | 2.583e-05% | 1.174% | 6.435e-05% | 0.0001553% | 0.0001728%
100% | 2020-10-05 | EWG249B31b | Elst 't Woud | 249 | 31 | blue | translucent | B3.3-?/B3.3-01b? | P3?/P2b? | P3 | wound | light blue translucent | Europe |  | teneur en % | 0.0009674% | 0.05938% | 20.43% | 0.9455% | 2.541% | 64.06% | 0.1121% | 1.019% | 0.774% | 7.734% | 0.1325% | 0.003861% | 0.002176% | 0.3009% | 1.254% | 0.02847% | 0.01076% | 0.156% | 0.00557% | 0.0005767% | 0.001959% | 0.0009232% | 0.07659% | 0.000884% | 0.01109% | 0.0002966% | 0.0003734% | 0.0002064% | 0% | 0.002976% | 1.242e-05% | 0.02032% | 0.000864% | 0.001497% | 0.0002031% | 0.0007913% | 0.0001612% | 4.388e-05% | 0.0001456% | 2.351e-05% | 0.0001353% | 2.885e-05% | 7.789e-05% | 1.17e-05% | 7.947e-05% | 1.132e-05% | 0.0002349% | 1.563e-05% | 2.623e-05% | 0.2881% | 0.000431% | 0.0001417% | 0.0001903%
99.99% | 2020-10-05 | EWG249B31w | Elst 't Woud | 249 | 31 | white | opaque | B3.3-?/B3.3-01b? | P3?/P2b? | P3 | wound | white opaque | Europe |  | teneur en % | 0.0005802% | 0.04471% | 17.66% | 0.8698% | 2.757% | 63.89% | 0.1244% | 0.8844% | 0.7649% | 7.522% | 0.1067% | 0.003891% | 0.001868% | 0.4523% | 1.112% | 0.007141% | 0.00434% | 0.0194% | 0.003409% | 0.0004725% | 0.001313% | 0.001099% | 0.06112% | 0.0009611% | 0.008662% | 0.000247% | 0.0001972% | 0% | 3.227% | 0.003% | 1.277e-05% | 0.02408% | 0.0008945% | 0.001457% | 0.0002086% | 0.0008353% | 0.0001628% | 4.656e-05% | 0.000155% | 2.466e-05% | 0.0001507% | 3.052e-05% | 8.196e-05% | 1.136e-05% | 8.055e-05% | 1.136e-05% | 0.0001825% | 1.345e-05% | 1.605e-05% | 0.4279% | 8.619e-06% | 0.000121% | 0.0001355%
100% | 2020-10-05 | EWG249B36r | Elst 't Woud | 249 | 36 | red | opaque | B3.2-01c | P4 | P3 | wound | red opaque | Europe |  | teneur en % | 0.0008708% | 0.05084% | 18.04% | 0.9551% | 2.451% | 59.56% | 0.1243% | 0.8721% | 0.6699% | 5.961% | 0.1435% | 0.004084% | 0.002398% | 0.3557% | 2.384% | 0.001476% | 0.005261% | 1.97% | 0.6801% | 0.0004256% | 0.008487% | 0.00103% | 0.05292% | 0.001004% | 0.01148% | 0.0003055% | 0.0001251% | 0% | 0.2562% | 0.009446% | 1.94e-05% | 0.01978% | 0.0008865% | 0.001527% | 0.0002114% | 0.0008321% | 0.0001697% | 4.444e-05% | 0.0001586% | 2.513e-05% | 0.0001502% | 3.099e-05% | 8.429e-05% | 1.278e-05% | 8.591e-05% | 1.243e-05% | 0.0002431% | 1.691e-05% | 1.568e-05% | 5.391% | 0.0007142% | 0.0001461% | 0.0001482%
99.92% | 2020-10-05 | EWG249B36w | Elst 't Woud | 249 | 36 | white | opaque | B3.2-01c | P4 | P3 | wound | white opaque | Europe |  | teneur en % | 0.00038% | 0.01927% | 10.96% | 0.4603% | 2.375% | 51.27% | 0.1281% | 0.6371% | 0.5987% | 6.777% | 0.05472% | 0.001315% | 0.001587% | 0.007946% | 0.3949% | 0.0008959% | 0.005102% | 0.006056% | 0.002083% | 0.0003316% | 0.0005286% | 0.00101% | 0.03845% | 0.000684% | 0.004314% | 0.0001344% | 3.868e-05% | 0% | 25.32% | 0.002075% | 8.686e-06% | 0.01814% | 0.0005446% | 0.001045% | 0.000133% | 0.0005283% | 0.0001118% | 3.247e-05% | 0.00011% | 1.826e-05% | 9.761e-05% | 2.039e-05% | 5.539e-05% | 7.512e-06% | 5.189e-05% | 7.473e-06% | 9.342e-05% | 7.674e-06% | 4.206e-06% | 0.8276% | 4.717e-05% | 7.108e-05% | 7.135e-05%
100% | 2020-10-05 | EWG249B40r | Elst 't Woud | 249 | 40 | red | opaque | B6.3-04 | P3 | P3 | wound | red opaque | Europe |  | teneur en % | 0.0007804% | 0.04831% | 15.95% | 1.015% | 2.407% | 55.93% | 0.1857% | 0.7476% | 0.8767% | 6.005% | 0.126% | 0.007497% | 0.001894% | 1.218% | 3.51% | 0.004765% | 0.005848% | 1.319% | 0.6197% | 0.0005155% | 0.02495% | 0.001162% | 0.06987% | 0.001186% | 0.01022% | 0.0002998% | 0.0004532% | 0% | 1.378% | 0.01352% | 2.379e-05% | 0.03172% | 0.001258% | 0.001692% | 0.0002775% | 0.001088% | 0.0002173% | 5.436e-05% | 0.0002024% | 3.258e-05% | 0.0001936% | 3.942e-05% | 0.0001054% | 1.483e-05% | 9.877e-05% | 1.519e-05% | 0.0002186% | 1.588e-05% | 4.907e-05% | 8.476% | 0.000625% | 0.0001543% | 0.0001447%
99.98% | 2020-10-05 | EWG249B40y | Elst 't Woud | 249 | 40 | yellow | opaque | B6.3-04 | P3 | P3 | wound | yellow opaque | Europe |  | teneur en % | 0.0005942% | 0.02635% | 8.583% | 0.612% | 1.832% | 33.06% | 0.1295% | 0.4132% | 0.4672% | 3.516% | 0.09637% | 0.005173% | 0.001535% | 0.8021% | 1.283% | 0.001794% | 0.00392% | 0.01785% | 0.007781% | 0.0003992% | 0.003796% | 0.001042% | 0.04271% | 0.0008445% | 0.007338% | 0.0002449% | 0.0002837% | 0% | 5.791% | 0.01666% | 6.227e-05% | 0.02085% | 0.0009343% | 0.001356% | 0.0002068% | 0.0007837% | 0.000163% | 3.938e-05% | 0.0001458% | 2.325e-05% | 0.0001397% | 2.887e-05% | 7.721e-05% | 1.079e-05% | 7.38e-05% | 1.075e-05% | 0.0001623% | 1.343e-05% | 2.979e-05% | 43.23% | 0.0005082% | 0.0001428% | 9.509e-05%
100% | 2020-10-05 | EWG249B41b | Elst 't Woud | 249 | 41 | blue | translucent | B3.3-02a | P3 | P3 | wound | blue translucent | Europe |  | teneur en % | 0.000632% | 0.0581% | 20.8% | 0.9018% | 2.422% | 64.89% | 0.09919% | 1.133% | 0.5622% | 6.347% | 0.1173% | 0.004701% | 0.001944% | 0.6091% | 1.333% | 0.0276% | 0.01114% | 0.07873% | 0.004743% | 0.0005944% | 0.002048% | 0.0006796% | 0.06328% | 0.000942% | 0.009741% | 0.0002669% | 0.0004409% | 4.758e-05% | 0.1582% | 0.005176% | 1.585e-05% | 0.02216% | 0.0009101% | 0.001405% | 0.00021% | 0.0008242% | 0.0001623% | 5.987e-05% | 0.0001497% | 2.523e-05% | 0.0001409% | 3.085e-05% | 8.102e-05% | 1.191e-05% | 8.275e-05% | 1.273e-05% | 0.0002071% | 1.439e-05% | 1.852e-05% | 0.3133% | 9.881e-06% | 0.0001275% | 0.0001397%
99.99% | 2020-10-05 | EWG249B41w | Elst 't Woud | 249 | 41 | white | opaque | B3.3-02a | P3 | P3 | wound | white opaque | Europe |  | teneur en % | 0.0007714% | 0.05626% | 17.5% | 1.131% | 2.563% | 60.24% | 0.1876% | 0.9141% | 0.8657% | 6.583% | 0.1256% | 0.008232% | 0.002135% | 1.523% | 1.818% | 0.003124% | 0.005013% | 0.004755% | 0.007594% | 0.0005282% | 0.00162% | 0.001032% | 0.07621% | 0.001226% | 0.01012% | 0.0002944% | 0.0005016% | 0% | 2.753% | 0.01191% | 2.385e-05% | 0.03419% | 0.001233% | 0.001604% | 0.0002774% | 0.001095% | 0.0002193% | 5.871e-05% | 0.0002074% | 3.399e-05% | 0.0001961% | 4.057e-05% | 0.0001094% | 1.491e-05% | 0.0001069% | 1.47e-05% | 0.000212% | 1.531e-05% | 4.041e-05% | 3.534% | 5.239e-05% | 0.0001425% | 0.0001457%
100% | 2020-10-05 | EWG249B43b | Elst 't Woud | 249 | 43 | blue | translucent | B3.3-?/B3.3-01b? | P3?/P2b? | P3 | wound | light blue translucent | Europe |  | teneur en % | 0.0007582% | 0.06279% | 20.55% | 0.9146% | 2.478% | 64.4% | 0.1292% | 1.043% | 0.6549% | 7.461% | 0.131% | 0.003706% | 0.002009% | 0.2822% | 1.18% | 0.02871% | 0.01143% | 0.1365% | 0.004781% | 0.0005943% | 0.002362% | 0.0007625% | 0.07484% | 0.0008862% | 0.011% | 0.0003321% | 0.0004148% | 0.0001266% | 0.005937% | 0.003567% | 6.429e-05% | 0.01991% | 0.0008742% | 0.001526% | 0.0002115% | 0.0008255% | 0.0001709% | 6.518e-05% | 0.0001455% | 2.682e-05% | 0.0001444% | 4.223e-05% | 8.092e-05% | 1.65e-05% | 8.284e-05% | 1.511e-05% | 0.0002333% | 1.742e-05% | 8.067e-05% | 0.308% | 6.603e-05% | 0.0001455% | 0.0002229%
99.99% | 2020-10-05 | EWG249B43w | Elst 't Woud | 249 | 43 | white | opaque | B3.3-?/B3.3-01b? | P3?/P2b? | P3 | wound | white opaque | Europe |  | teneur en % | 0.0004902% | 0.04456% | 17.43% | 0.899% | 2.636% | 62.78% | 0.1353% | 0.8622% | 0.7729% | 7.316% | 0.1093% | 0.004327% | 0.001718% | 0.552% | 1.181% | 0.007058% | 0.004584% | 0.017% | 0.003501% | 0.0004578% | 0.001484% | 0.001071% | 0.06273% | 0.0009687% | 0.008774% | 0.0002563% | 0.0002278% | 0% | 4.283% | 0.003876% | 1.211e-05% | 0.02474% | 0.0009378% | 0.001499% | 0.000219% | 0.000858% | 0.0001747% | 4.788e-05% | 0.0001549% | 2.601e-05% | 0.000148% | 3.076e-05% | 8.378e-05% | 1.168e-05% | 8.316e-05% | 1.186e-05% | 0.0001848% | 1.33e-05% | 2.242e-05% | 0.8287% | 2.965e-05% | 0.0001245% | 0.0001343%
100% | 2020-10-05 | EWG249B45r | Elst 't Woud | 249 | 45 | red | opaque | B8.2-01 | P2 | P3 | wound | red opaque | Europe |  | teneur en % | 0.0007951% | 0.04976% | 17.09% | 1.134% | 2.555% | 59.33% | 0.2309% | 0.7995% | 0.8791% | 6.766% | 0.1404% | 0.009688% | 0.002406% | 1.117% | 4.783% | 0.00524% | 0.005961% | 1.203% | 0.3653% | 0.0005368% | 0.007058% | 0.000972% | 0.06978% | 0.001354% | 0.0113% | 0.0003314% | 0.0002997% | 0% | 0.2759% | 0.01422% | 2.289e-05% | 0.02364% | 0.001457% | 0.001814% | 0.0003329% | 0.001307% | 0.0002617% | 6.735e-05% | 0.0002393% | 3.852e-05% | 0.0002261% | 4.592e-05% | 0.000121% | 1.721e-05% | 0.0001209% | 1.671e-05% | 0.0002295% | 1.669e-05% | 6.024e-05% | 3.118% | 0.0001871% | 0.0001593% | 0.0001586%
99.96% | 2020-10-05 | EWG249B45w | Elst 't Woud | 249 | 45 | white | opaque | B8.2-01 | P2 | P3 | wound | white opaque | Europe |  | teneur en % | 0.0007532% | 0.04668% | 15.27% | 1.003% | 2.281% | 53.56% | 0.1923% | 0.7817% | 0.7442% | 6.149% | 0.1251% | 0.007756% | 0.002044% | 0.9568% | 2.213% | 0.01211% | 0.007641% | 0.03563% | 0.006435% | 0.000506% | 0.00309% | 0.000775% | 0.0647% | 0.001149% | 0.009869% | 0.0002849% | 0.0003361% | 0% | 12.56% | 0.01718% | 1.58e-05% | 0.02115% | 0.001213% | 0.001546% | 0.0002715% | 0.001048% | 0.0002103% | 5.427e-05% | 0.0001918% | 3.313e-05% | 0.0001854% | 3.862e-05% | 0.0001015% | 1.408e-05% | 9.903e-05% | 1.458e-05% | 0.000199% | 1.46e-05% | 5.418e-05% | 3.876% | 0.0001175% | 0.0001352% | 0.0001246%
100% | 2020-10-05 | EWG249B47r | Elst 't Woud | 249 | 47 | red | opaque | B10.1-02? | P2 | P3 | wound | red opaque | Mediterranean |  | teneur en % | 0.00102% | 0.04869% | 15.51% | 1.21% | 2.761% | 61.23% | 0.173% | 0.8745% | 0.832% | 7.192% | 0.1467% | 0.005416% | 0.002386% | 1.582% | 4.143% | 0.001271% | 0.003583% | 1.339% | 0.1493% | 0.0005662% | 0.003361% | 0.001132% | 0.0789% | 0.000987% | 0.01162% | 0.0003549% | 0.000605% | 1.889e-05% | 0.1124% | 0.03521% | 1.988e-05% | 0.02836% | 0.001039% | 0.001916% | 0.0002437% | 0.0009306% | 0.000188% | 4.868e-05% | 0.000167% | 2.711e-05% | 0.0001543% | 3.135e-05% | 8.447e-05% | 1.167e-05% | 8.528e-05% | 1.232e-05% | 0.0002466% | 1.877e-05% | 2.614e-05% | 2.512% | 0.0002427% | 0.0001636% | 0.0001656%
99.97% | 2020-10-05 | EWG249B47y | Elst 't Woud | 249 | 47 | yellow | opaque | B10.1-02? | P2 | P3 | wound | yellow opaque | Mediterranean |  | teneur en % | 0.001238% | 0.03007% | 10.59% | 0.79% | 3.949% | 39.22% | 0.09692% | 0.5378% | 0.5548% | 8.248% | 0.1298% | 0.003823% | 0.002222% | 0.9382% | 1.042% | 0.0008831% | 0.00366% | 0.02587% | 0.003513% | 0.000745% | 0.0008475% | 0.0009423% | 0.05381% | 0.001294% | 0.00991% | 0.0003233% | 0.0003188% | 0% | 7.937% | 0.07774% | 3.065e-05% | 0.01823% | 0.001114% | 0.001796% | 0.0003129% | 0.001222% | 0.0002451% | 6.01e-05% | 0.0002186% | 3.549e-05% | 0.0002013% | 4.196e-05% | 0.0001159% | 1.649e-05% | 0.000115% | 1.837e-05% | 0.0002286% | 2.134e-05% | 1.829e-05% | 25.68% | 0.001647% | 0.0002286% | 8.84e-05%
100% | 2020-10-05 | EWG249B47yt | Elst 't Woud | 249 | 47 | yellow | translucent | B10.1-02? | P2 | P3 | wound | yellow translucent | Mediterranean |  | teneur en % | 0.0009794% | 0.04818% | 18.61% | 1.234% | 2.643% | 63.75% | 0.1359% | 0.9134% | 0.7879% | 8.995% | 0.141% | 0.005082% | 0.002256% | 1.614% | 0.9265% | 0.0007182% | 0.002432% | 0.002514% | 0.003189% | 0.0005048% | 0.0006328% | 0.0009803% | 0.09001% | 0.0009637% | 0.01169% | 0.0003415% | 0.0005502% | 1.017e-07% | 0.001744% | 0.0289% | 1.432e-05% | 0.02847% | 0.0008865% | 0.001594% | 0.0002117% | 0.0008236% | 0.0001655% | 5.075e-05% | 0.000151% | 2.494e-05% | 0.000149% | 3.082e-05% | 8.188e-05% | 1.169e-05% | 8.691e-05% | 1.176e-05% | 0.0002483% | 1.801e-05% | 2.133e-05% | 0.008126% | 1.216e-06% | 0.000153% | 0.0001287%
99.98% | 2020-10-05 | EWG249B49w | Elst 't Woud | 249 | 49 | white | opaque | B3.3-01a | P3 | P3 | wound | white opaque | Europe |  | teneur en % | 0.0007887% | 0.05582% | 17.14% | 1.287% | 2.468% | 56.64% | 0.2468% | 0.7833% | 0.883% | 7.687% | 0.1322% | 0.00778% | 0.002254% | 1.36% | 2.032% | 0.002774% | 0.005323% | 0.006327% | 0.006116% | 0.0005473% | 0.001886% | 0.0008489% | 0.08046% | 0.001159% | 0.009582% | 0.0003027% | 0.0003766% | 0% | 7.208% | 0.009894% | 7.205e-05% | 0.02969% | 0.001176% | 0.00157% | 0.0002855% | 0.001078% | 0.0002218% | 5.947e-05% | 0.0002206% | 3.41e-05% | 0.0001878% | 3.946e-05% | 0.0001023% | 1.551e-05% | 0.0001044% | 1.479e-05% | 0.0001971% | 1.815e-05% | 7.096e-05% | 1.828% | 7.867e-05% | 0.0001362% | 0.0001366%
100% | 2020-10-05 | EWG249B50bl | Elst 't Woud | 249 | 50 | black | opaque | B6? | x | P3 | wound | black opaque | Europe |  | teneur en % | 0.0006173% | 0.03923% | 16.39% | 0.6183% | 2.581% | 67.6% | 0.1147% | 0.9167% | 1.07% | 8.252% | 0.04913% | 0.00496% | 0.001315% | 1.667% | 0.4869% | 0.005614% | 0.002749% | 0.00757% | 0.004744% | 0.0004203% | 0.0003633% | 0.00147% | 0.07544% | 0.0009547% | 0.004283% | 0.0001297% | 0.0006806% | 0% | 0.002114% | 0.0218% | 1.287e-05% | 0.03639% | 0.0008229% | 0.001358% | 0.0001867% | 0.0007603% | 0.0001535% | 4.566e-05% | 0.0001435% | 2.316e-05% | 0.0001344% | 2.799e-05% | 7.684e-05% | 1.049e-05% | 6.968e-05% | 1.008e-05% | 9.575e-05% | 7.445e-06% | 1.261e-05% | 0.02985% | 5.448e-06% | 8.654e-05% | 0.0001217%
100% | 2020-10-05 | EWG249B50w | Elst 't Woud | 249 | 50 | white | opaque | B6? | x | P3 | wound | white opaque | Europe |  | teneur en % | 0.0006076% | 0.0478% | 15.69% | 0.5277% | 2.666% | 68.04% | 0.09871% | 1.071% | 0.8939% | 8.026% | 0.04587% | 0.002401% | 0.001161% | 0.7887% | 0.3786% | 0.0008546% | 0.001444% | 0.0009273% | 0.00295% | 0.0003817% | 0.00134% | 0.001312% | 0.06236% | 0.0009083% | 0.004271% | 0.0001199% | 0.0004081% | 0% | 0.0004911% | 1.596% | 1.276e-05% | 0.02738% | 0.0007777% | 0.001345% | 0.0001828% | 0.0007181% | 0.0001438% | 4.345e-05% | 0.0001366% | 2.157e-05% | 0.0001284% | 2.799e-05% | 7.295e-05% | 1.075e-05% | 6.563e-05% | 9.296e-06% | 9.228e-05% | 7.774e-06% | 8.367e-06% | 0.01339% | 1.255e-05% | 8.402e-05% | 0.0001391%
100% | 2020-10-05 | EWG249B51r | Elst 't Woud | 249 | 51 | red | opaque | B6.1-02a? | P2? | P3 | wound | red opaque | Europe |  | teneur en % | 0.00078% | 0.05075% | 16.18% | 1.181% | 2.588% | 59.73% | 0.2239% | 0.8088% | 0.9007% | 6.629% | 0.148% | 0.0121% | 0.002168% | 1.105% | 5.542% | 0.002826% | 0.005209% | 1.096% | 0.1509% | 0.0005334% | 0.007065% | 0.001204% | 0.06793% | 0.001447% | 0.01141% | 0.0003519% | 0.0003042% | 0% | 0.264% | 0.01923% | 2.898e-05% | 0.02474% | 0.001625% | 0.002029% | 0.0003698% | 0.00142% | 0.0002868% | 7.291e-05% | 0.0002581% | 4.223e-05% | 0.0002403% | 4.973e-05% | 0.0001319% | 1.898e-05% | 0.0001225% | 1.866e-05% | 0.0002357% | 1.869e-05% | 0.0001939% | 3.221% | 0.0003591% | 0.0001659% | 0.0001658%
99.99% | 2020-10-05 | EWG249B51w | Elst 't Woud | 249 | 51 | white | opaque | B6.1-02a? | P2? | P3 | wound | white opaque | Europe |  | teneur en % | 0.000564% | 0.05001% | 16.54% | 1.14% | 2.41% | 57.87% | 0.1978% | 0.8336% | 0.821% | 6.342% | 0.1359% | 0.01151% | 0.00184% | 1.052% | 2.703% | 0.002436% | 0.004015% | 0.008271% | 0.006924% | 0.000491% | 0.00283% | 0.0009161% | 0.06725% | 0.001334% | 0.0107% | 0.0003313% | 0.0002783% | 0% | 3.747% | 0.02028% | 1.798e-05% | 0.02244% | 0.001439% | 0.001718% | 0.0003219% | 0.001244% | 0.00025% | 6.353e-05% | 0.0002277% | 3.864e-05% | 0.0002229% | 4.522e-05% | 0.0001208% | 1.678e-05% | 0.0001177% | 1.67e-05% | 0.0002247% | 1.686e-05% | 0.0004513% | 5.975% | 0.0001188% | 0.0001524% | 0.0001291%
100% | 2020-10-05 | EWG249B52b f | Elst 't Woud | 249 | 52 | blue | translucent | E1.2-02 | P2 | P3 | mosaic | blue translucent | Egypt | flower | teneur en % | 0.0008932% | 0.04618% | 15.84% | 1.126% | 2.723% | 65.02% | 0.171% | 0.7153% | 0.9793% | 7.618% | 0.1441% | 0.006031% | 0.002584% | 1.389% | 2.641% | 0.1188% | 0.02216% | 0.2589% | 0.01152% | 0.001382% | 0.004255% | 0.0009296% | 0.07972% | 0.0009117% | 0.01114% | 0.0003219% | 0.005146% | 0.0002029% | 0.007411% | 0.007397% | 1.405e-05% | 0.03544% | 0.0008966% | 0.001607% | 0.000207% | 0.0008005% | 0.0001613% | 4.389e-05% | 0.0001422% | 2.325e-05% | 0.0001367% | 2.902e-05% | 7.573e-05% | 1.132e-05% | 7.895e-05% | 1.168e-05% | 0.0002369% | 1.692e-05% | 3.241e-05% | 1.01% | 2.01e-05% | 0.0001509% | 0.000121%
100% | 2020-10-05 | EWG249B52ct b | Elst 't Woud | 249 | 52 | colourless | translucent | E1.2-02 | P2 | P3 | mosaic | colourless translucent | Egypt | border | teneur en % | 0.000824% | 0.05606% | 16.92% | 0.9787% | 2.767% | 66.88% | 0.1234% | 1.085% | 1.25% | 6.826% | 0.1443% | 0.005059% | 0.002344% | 1.049% | 0.9387% | 0.001151% | 0.002694% | 0.4845% | 0.05707% | 0.0004582% | 0.001974% | 0.001192% | 0.06862% | 0.0009227% | 0.01232% | 0.0003197% | 0.0003198% | 8.411e-06% | 0.0252% | 0.008609% | 1.508e-05% | 0.035% | 0.000906% | 0.001603% | 0.000209% | 0.0008098% | 0.0001651% | 4.404e-05% | 0.0001395% | 2.337e-05% | 0.0001414% | 2.927e-05% | 7.876e-05% | 1.132e-05% | 8.174e-05% | 1.204e-05% | 0.0002659% | 1.737e-05% | 2.167e-05% | 0.2708% | 1.805e-05% | 0.0001543% | 0.0001256%
100% | 2020-10-05 | EWG249B52ct b 2 | Elst 't Woud | 249 | 52 | colourless | translucent | E1.2-02 | P2 | P3 | mosaic | colourless translucent | Egypt | border | teneur en % | 0.0008438% | 0.05079% | 16.97% | 1.196% | 2.612% | 66.95% | 0.1879% | 0.7804% | 1.023% | 7.559% | 0.1457% | 0.005414% | 0.002256% | 1.389% | 0.9539% | 0.0009937% | 0.001751% | 0.01428% | 0.004021% | 0.0004423% | 0.000531% | 0.0009246% | 0.07762% | 0.0009272% | 0.01228% | 0.0003309% | 0.0004563% | 0% | 0.001038% | 0.003372% | 1.203e-05% | 0.03465% | 0.0009187% | 0.001646% | 0.0002086% | 0.0008119% | 0.0001621% | 4.542e-05% | 0.000139% | 2.292e-05% | 0.0001393% | 2.934e-05% | 8.217e-05% | 1.157e-05% | 8.088e-05% | 1.182e-05% | 0.0002587% | 1.786e-05% | 1.973e-05% | 0.005874% | 1.884e-06% | 0.0001573% | 0.0001283%
100% | 2020-10-05 | EWG249B52g f | Elst 't Woud | 249 | 52 | green | translucent | E1.2-02 | P2 | P3 | mosaic | green translucent | Egypt | flower | teneur en % | 0.0009221% | 0.04795% | 16.77% | 1.081% | 2.532% | 65.06% | 0.1688% | 0.7639% | 0.9065% | 8.457% | 0.1425% | 0.004887% | 0.002326% | 1.183% | 0.9764% | 0.002066% | 0.003365% | 1.197% | 0.07399% | 0.0004549% | 0.002644% | 0.0009007% | 0.08542% | 0.0009236% | 0.01141% | 0.0003246% | 0.0003785% | 0% | 0.1143% | 0.01044% | 1.166e-05% | 0.0297% | 0.0008982% | 0.001632% | 0.0002119% | 0.0008078% | 0.000165% | 4.174e-05% | 0.0001439% | 2.281e-05% | 0.0001396% | 2.884e-05% | 7.952e-05% | 1.127e-05% | 7.701e-05% | 1.145e-05% | 0.0002446% | 1.725e-05% | 1.923e-05% | 0.3424% | 0.0001971% | 0.0001513% | 0.000126%
99.99% | 2020-10-05 | EWG249B52r b | Elst 't Woud | 249 | 52 | red | opaque | E1.2-02 | P2 | P3 | mosaic | red opaque | Egypt | border | teneur en % | 0.0006875% | 0.04445% | 14.44% | 1.013% | 2.575% | 60.15% | 0.3473% | 0.7514% | 1.164% | 7.141% | 0.1757% | 0.004681% | 0.002357% | 0.4681% | 1.358% | 0.00808% | 0.0342% | 1.553% | 1.379% | 0.0004829% | 0.0517% | 0.00101% | 0.07607% | 0.0008348% | 0.009519% | 0.0003464% | 0.0002927% | 0% | 2.161% | 0.03547% | 1.235e-05% | 0.02705% | 0.0008191% | 0.001559% | 0.0001923% | 0.0007568% | 0.0001504% | 4.245e-05% | 0.0001306% | 2.097e-05% | 0.0001279% | 2.673e-05% | 7.128e-05% | 1.015e-05% | 7.173e-05% | 1.05e-05% | 0.0002059% | 1.812e-05% | 3.323e-05% | 5.01% | 0.0006674% | 0.00014% | 0.0001119%
99.99% | 2020-10-05 | EWG249B52w f | Elst 't Woud | 249 | 52 | white | opaque | E1.2-02 | P2 | P3 | mosaic | white opaque | Egypt | flower | teneur en % | 0.0009605% | 0.04729% | 15.65% | 1.125% | 2.485% | 63.54% | 0.2111% | 0.7316% | 0.9844% | 7.532% | 0.1358% | 0.005277% | 0.002223% | 1.314% | 0.9333% | 0.001206% | 0.00242% | 0.007916% | 0.004266% | 0.0004523% | 0.001294% | 0.0009566% | 0.08117% | 0.0008741% | 0.01114% | 0.0003123% | 0.0004481% | 0% | 3.204% | 0.0104% | 1.231e-05% | 0.03589% | 0.0008667% | 0.001552% | 0.0001999% | 0.0007732% | 0.0001563% | 4.104e-05% | 0.0001327% | 2.227e-05% | 0.0001341% | 2.724e-05% | 7.55e-05% | 1.078e-05% | 7.591e-05% | 1.109e-05% | 0.0002345% | 1.683e-05% | 2.32e-05% | 1.92% | 0.0005474% | 0.0001441% | 0.0001214%
99.98% | 2020-10-05 | EWG249B52y f | Elst 't Woud | 249 | 52 | yellow | opaque | E1.2-02 | P2 | P3 | mosaic | yellow opaque | Egypt | flower | teneur en % | 0.000749% | 0.0382% | 11.97% | 0.8599% | 2.003% | 48.99% | 0.1303% | 0.6079% | 0.6471% | 6.222% | 0.1205% | 0.004537% | 0.001842% | 1.205% | 0.8177% | 0.001007% | 0.002629% | 0.01496% | 0.004034% | 0.0003944% | 0.004379% | 0.0007156% | 0.06837% | 0.0007707% | 0.009881% | 0.0002872% | 0.0003767% | 0% | 5.463% | 0.0386% | 9.575e-06% | 0.03214% | 0.0007763% | 0.00137% | 0.0001767% | 0.0006861% | 0.0001368% | 3.627e-05% | 0.0001219% | 2.099e-05% | 0.0001168% | 2.518e-05% | 6.619e-05% | 9.399e-06% | 6.919e-05% | 1.03e-05% | 0.000209% | 1.481e-05% | 2.921e-05% | 20.71% | 0.005773% | 0.000127% | 0.0001011%
100% | 2020-10-05 | EWG249B54bl | Elst 't Woud | 249 | 54 | black | opaque | x | x | P3 | ? | black opaque | ? |  | teneur en % | 0.0008309% | 0.04053% | 16.34% | 2.195% | 2.181% | 57.28% | 1.181% | 0.5207% | 2.511% | 7.899% | 0.1306% | 0.01121% | 0.002595% | 5.51% | 1.208% | 0.01484% | 0.00704% | 0.5926% | 0.01711% | 0.0006384% | 0.005031% | 0.0008921% | 0.1189% | 0.0009037% | 0.009538% | 0.0003349% | 0.00234% | 0% | 0.2443% | 0.3645% | 2.907e-05% | 0.06206% | 0.0009398% | 0.001551% | 0.0002086% | 0.0007935% | 0.0001791% | 4.947e-05% | 0.0001419% | 3.435e-05% | 0.0001413% | 2.997e-05% | 7.974e-05% | 1.422e-05% | 8.124e-05% | 1.204e-05% | 0.0002014% | 1.79e-05% | 0.0001286% | 1.511% | 0.0001974% | 0.0001465% | 0.0001874%
100% | 2020-10-05 | EWG249B54r | Elst 't Woud | 249 | 54 | red | opaque | x | x | P3 | ? | red opaque | ? |  | teneur en % | 0.0005882% | 0.05154% | 16.05% | 1.279% | 2.591% | 60.99% | 0.768% | 0.7465% | 1.899% | 7.172% | 0.1632% | 0.004647% | 0.002992% | 0.9611% | 1.306% | 0.01553% | 0.004966% | 2.191% | 0.01902% | 0.0004873% | 0.008372% | 0.001103% | 0.06402% | 0.0008653% | 0.01046% | 0.0003613% | 0.0003717% | 0% | 0.4985% | 0.3743% | 1.346e-05% | 0.02822% | 0.0009617% | 0.001788% | 0.0002216% | 0.0008441% | 0.00016% | 4.336e-05% | 0.0001389% | 2.278e-05% | 0.0001382% | 2.777e-05% | 7.723e-05% | 1.036e-05% | 7.895e-05% | 1.091e-05% | 0.0002245% | 1.867e-05% | 6.68e-05% | 2.781% | 0.000327% | 0.0001604% | 0.0001557%
100% | 2020-10-05 | EWG249B54w | Elst 't Woud | 249 | 54 | white | opaque | x | x | P3 | ? | white opaque | ? |  | teneur en % | 8.75e-05% | 0.05399% | 16.5% | 1.324% | 2.23% | 59.82% | 0.8427% | 0.7178% | 1.885% | 6.788% | 0.1379% | 0.00613% | 0.002117% | 2.071% | 0.9688% | 0.002772% | 0.003219% | 0.01199% | 0.005604% | 0.0005224% | 0.0101% | 0.001156% | 0.07226% | 0.0008824% | 0.01079% | 0.0002772% | 0.0007874% | 4.571e-05% | 0.0154% | 2.762% | 5.597e-06% | 0.03508% | 0.0009282% | 0.001553% | 0.0002% | 0.0007695% | 0.0001886% | 5.223e-05% | 0.0001378% | 2.407e-05% | 0.0001353% | 2.837e-05% | 7.953e-05% | 1.069e-05% | 7.254e-05% | 1.256e-05% | 0.0002313% | 1.528e-05% | 1.169e-05% | 3.723% | 0.0002877% | 0.0001496% | 0.0001624%
100% | 2020-10-05 | EWG249B54y | Elst 't Woud | 249 | 54 | yellow | opaque | ? | P? | P3 | ? | yellow opaque | ? |  | teneur en % | 0.0004256% | 0.04955% | 16.51% | 1.121% | 2.154% | 54.36% | 0.7619% | 1.022% | 1.922% | 5.827% | 0.1179% | 0.005384% | 0.002429% | 1.696% | 1.358% | 0.002423% | 0.002603% | 0.02254% | 0.004572% | 0.0004233% | 0.005028% | 0.0009521% | 0.06358% | 0.0007692% | 0.008942% | 0.0002547% | 0.0007703% | 2.986e-05% | 0.07809% | 1.175% | 1.886e-05% | 0.03084% | 0.0007904% | 0.00139% | 0.0001874% | 0.0006835% | 0.0001439% | 4.086e-05% | 0.0001223% | 2.261e-05% | 0.0001183% | 2.502e-05% | 6.869e-05% | 1.105e-05% | 6.915e-05% | 1.038e-05% | 0.000193% | 1.469e-05% | 0.0001196% | 11.66% | 0.0008961% | 0.0001272% | 0.0001329%
99.99% | 2020-10-05 | EWG249B62w | Elst 't Woud | 249 | 62 | white | opaque | B3.3-02a | P3 | P3 | wound | white opaque | Europe |  | teneur en % | 0.0005597% | 0.02908% | 15.28% | 0.6714% | 3.157% | 66.92% | 0.1095% | 0.8135% | 0.7929% | 8.709% | 0.08902% | 0.002205% | 0.00201% | 0.07106% | 0.7115% | 0.0008949% | 0.001151% | 0.004561% | 0.004572% | 0.0004426% | 0.0004343% | 0.00151% | 0.05371% | 0.0008964% | 0.00723% | 0.0002065% | 6.188e-05% | 0% | 1.783% | 0.0002009% | 1.249e-05% | 0.02517% | 0.0007779% | 0.001488% | 0.0001874% | 0.0007339% | 0.0001509% | 4.682e-05% | 0.0001381% | 2.201e-05% | 0.0001324% | 2.778e-05% | 7.41e-05% | 1.045e-05% | 7.183e-05% | 1.039e-05% | 0.000154% | 1.181e-05% | 9.035e-05% | 0.7349% | 1.549e-05% | 0.0001059% | 0.0001174%
100% | 2020-10-05 | EWG249B63b e | Elst 't Woud | 249 | 63 | blue | translucent | E1.1-02 | P2 | P3 | mosaic | blue translucent | Egypt | border | teneur en % | 0.001165% | 0.0468% | 16.13% | 1.063% | 2.524% | 65.23% | 0.1261% | 0.7977% | 2.023% | 8.181% | 0.1396% | 0.004648% | 0.002351% | 1.107% | 1.145% | 0.05753% | 0.0221% | 0.2355% | 0.007616% | 0.0009248% | 0.005225% | 0.001644% | 0.0821% | 0.0009246% | 0.01111% | 0.00032% | 0.0008763% | 9.476e-05% | 0.002639% | 0.007011% | 1.265e-05% | 0.02524% | 0.0008924% | 0.001622% | 0.0002051% | 0.0008096% | 0.0001685% | 4.457e-05% | 0.0001447% | 2.306e-05% | 0.0001507% | 2.99e-05% | 7.957e-05% | 1.137e-05% | 7.936e-05% | 1.172e-05% | 0.0002397% | 1.776e-05% | 1.458e-05% | 1.013% | 1.976e-05% | 0.0001544% | 0.0001334%
100% | 2020-10-05 | EWG249B63gr f | Elst 't Woud | 249 | 63 | green | translucent | E1.1-02 | P2 | P3 | mosaic | green translucent | Egypt | flower | teneur en % | 0.001277% | 0.04677% | 16.34% | 1.259% | 2.511% | 64.59% | 0.1689% | 0.7466% | 1.685% | 8.865% | 0.1531% | 0.00476% | 0.002356% | 1.211% | 0.9777% | 0.007905% | 0.005557% | 0.7874% | 0.2039% | 0.000482% | 0.003148% | 0.001148% | 0.09103% | 0.000932% | 0.01181% | 0.0003496% | 0.0004689% | 1.978e-05% | 0.01364% | 0.007527% | 1.151e-05% | 0.02632% | 0.0009237% | 0.001731% | 0.000215% | 0.0008344% | 0.0001687% | 4.237e-05% | 0.0001446% | 2.404e-05% | 0.0001417% | 3.009e-05% | 8.043e-05% | 1.101e-05% | 8.006e-05% | 1.225e-05% | 0.0002517% | 1.882e-05% | 1.984e-05% | 0.2679% | 0.0002152% | 0.0001595% | 0.000133%
99.99% | 2020-10-05 | EWG249B63r e | Elst 't Woud | 249 | 63 | red | opaque | E1.1-02 | P2 | P3 | mosaic | red opaque | Egypt | eye | teneur en % | 0.0008512% | 0.03999% | 15.86% | 1.127% | 2.333% | 58.24% | 0.5817% | 0.7877% | 1.515% | 8.067% | 0.1449% | 0.004752% | 0.002152% | 1.011% | 1.566% | 0.008055% | 0.0222% | 1.567% | 0.7541% | 0.0004694% | 0.02828% | 0.0009693% | 0.07866% | 0.0008569% | 0.009601% | 0.0003209% | 0.0004208% | 0% | 2.58% | 0.02848% | 1.171e-05% | 0.02491% | 0.0008362% | 0.001518% | 0.0001964% | 0.0007673% | 0.0001518% | 4.193e-05% | 0.0001386% | 2.217e-05% | 0.000137% | 2.691e-05% | 7.417e-05% | 1.095e-05% | 7.381e-05% | 1.14e-05% | 0.0002038% | 1.938e-05% | 5.061e-05% | 3.597% | 0.0005069% | 0.0001373% | 0.00011%
99.99% | 2020-10-05 | EWG249B63w e | Elst 't Woud | 249 | 63 | white | opaque | E1.1-02 | P2 | P3 | mosaic | white opaque | Egypt | eye | teneur en % | 0.00122% | 0.04544% | 15.9% | 1.059% | 2.482% | 62.61% | 0.1447% | 0.7348% | 1.84% | 8.217% | 0.133% | 0.004629% | 0.002195% | 1.239% | 0.8511% | 0.0009842% | 0.002132% | 0.03322% | 0.00711% | 0.0004328% | 0.00107% | 0.00124% | 0.08449% | 0.0009333% | 0.01119% | 0.0003121% | 0.0004178% | 0% | 2.255% | 0.007889% | 1.181e-05% | 0.02636% | 0.0008723% | 0.001581% | 0.0002028% | 0.0007846% | 0.0001583% | 4.259e-05% | 0.0001444% | 2.338e-05% | 0.0001353% | 2.969e-05% | 8.008e-05% | 1.158e-05% | 7.593e-05% | 1.73e-05% | 0.0002346% | 1.8e-05% | 1.747e-05% | 2.292% | 0.001226% | 0.0001453% | 0.0001267%
99.99% | 2020-10-05 | EWG249B63y f | Elst 't Woud | 249 | 63 | yellow | opaque | E1.1-02 | P2 | P3 | mosaic | yellow opaque | Egypt | flower | teneur en % | 0.001036% | 0.03966% | 13.97% | 0.994% | 2.022% | 54.29% | 0.2006% | 0.693% | 0.965% | 7.397% | 0.1199% | 0.004657% | 0.001914% | 1.529% | 0.8514% | 0.001113% | 0.002143% | 0.02074% | 0.004758% | 0.0004164% | 0.002418% | 0.0007617% | 0.07913% | 0.0007913% | 0.009622% | 0.0002785% | 0.0005242% | 0% | 1.773% | 0.01215% | 9.38e-06% | 0.02575% | 0.0007755% | 0.001416% | 0.0001801% | 0.0006981% | 0.0001418% | 3.871e-05% | 0.0001243% | 2.118e-05% | 0.0001216% | 2.463e-05% | 6.794e-05% | 1.009e-05% | 7.016e-05% | 1.066e-05% | 0.0002063% | 1.488e-05% | 1.745e-05% | 14.97% | 0.001591% | 0.0001278% | 0.0001097%
100% | 2020-10-05 | EWG249B82b | Elst 't Woud | 249 | 82 | blue | translucent | C2.1-02a | P2 | P3 | folded | blue translucent | Near East |  | teneur en % | 0.0008266% | 0.05432% | 17.93% | 0.7435% | 2.489% | 69.31% | 0.06977% | 0.8868% | 0.9652% | 5.978% | 0.1248% | 0.003035% | 0.002041% | 0.2136% | 0.7501% | 0.0115% | 0.003401% | 0.09601% | 0.002671% | 0.0004457% | 0.0009383% | 0.001074% | 0.05702% | 0.0007789% | 0.01096% | 0.0002782% | 0.0001768% | 4.77e-06% | 0.002505% | 0.002333% | 1.155e-05% | 0.01985% | 0.0007655% | 0.001434% | 0.0001784% | 0.0006861% | 0.0001401% | 3.765e-05% | 0.0001224% | 1.931e-05% | 0.0001164% | 2.451e-05% | 6.555e-05% | 9.632e-06% | 6.925e-05% | 9.588e-06% | 0.0002323% | 1.502e-05% | 7.627e-06% | 0.2651% | 3.302e-06% | 0.0001352% | 0.0001213%
100% | 2020-10-05 | EWG249B82b suit | Elst 't Woud | 249 | 82 | blue | translucent | C2.1-02a | P2 | P3 | folded | blue translucent | Near East |  | teneur en % | 0.0007379% | 0.05792% | 18.08% | 0.6778% | 2.48% | 69.65% | 0.05114% | 1.003% | 0.8176% | 5.264% | 0.1167% | 0.00278% | 0.002059% | 0.1156% | 0.865% | 0.04387% | 0.0112% | 0.09507% | 0.003618% | 0.0007008% | 0.003662% | 0.0009493% | 0.04806% | 0.0007438% | 0.01056% | 0.0002566% | 0.0005133% | 0.0001061% | 0.001024% | 0.001733% | 1.074e-05% | 0.01895% | 0.000733% | 0.00138% | 0.00017% | 0.000665% | 0.0001334% | 3.594e-05% | 0.000113% | 1.846e-05% | 0.000111% | 2.365e-05% | 6.419e-05% | 9.409e-06% | 6.169e-05% | 9.525e-06% | 0.0002187% | 1.319e-05% | 6.612e-06% | 0.5694% | 8.064e-06% | 0.0001281% | 0.0001174%
99.99% | 2020-10-05 | EWG249B82r | Elst 't Woud | 249 | 82 | red | opaque | C2.1-02a | P2 | P3 | folded | red opaque | Near East |  | teneur en % | 0.0007882% | 0.03953% | 12.59% | 1.028% | 2.671% | 54.12% | 0.5284% | 0.6718% | 1.525% | 6.869% | 0.2231% | 0.005102% | 0.00299% | 0.5647% | 2.054% | 0.04399% | 0.05168% | 2.075% | 0.6046% | 0.0007837% | 0.07359% | 0.001023% | 0.06757% | 0.0008825% | 0.01201% | 0.0004119% | 0.001754% | 0% | 4.014% | 0.05306% | 1.485e-05% | 0.02104% | 0.0008195% | 0.001597% | 0.0001995% | 0.0007867% | 0.0001621% | 4.526e-05% | 0.000143% | 2.365e-05% | 0.0001412% | 2.799e-05% | 7.865e-05% | 1.079e-05% | 7.753e-05% | 1.095e-05% | 0.0002645% | 2.449e-05% | 4.03e-05% | 10.07% | 0.001448% | 0.0001394% | 0.000114%
100% | 2020-10-05 | EWG249B82w | Elst 't Woud | 249 | 82 | white | opaque | C2.1-02a | P2 | P3 | folded | white opaque | Near East |  | teneur en % | 0.0009926% | 0.05238% | 16.17% | 1.073% | 2.485% | 63.59% | 0.189% | 0.7947% | 1.397% | 7.412% | 0.1329% | 0.005022% | 0.002171% | 1.368% | 0.8648% | 0.001209% | 0.002077% | 0.06646% | 0.004866% | 0.0004527% | 0.001125% | 0.0009531% | 0.08026% | 0.0008668% | 0.01104% | 0.0003195% | 0.0004737% | 0% | 1.36% | 0.007917% | 1.35e-05% | 0.02924% | 0.0008384% | 0.001511% | 0.0001971% | 0.00075% | 0.0001513% | 3.954e-05% | 0.0001354% | 2.146e-05% | 0.0001312% | 2.732e-05% | 7.691e-05% | 1.212e-05% | 7.593e-05% | 1.094e-05% | 0.0002324% | 1.838e-05% | 1.653e-05% | 2.886% | 0.001096% | 0.0001429% | 0.0001363%
99.99% | 2020-10-05 | EWG249B85r | Elst 't Woud | 249 | 85 | red | opaque | B3.1-01a | P3 | P3 | wound | red opaque | Europe |  | teneur en % | 0.000835% | 0.04608% | 15.15% | 1.004% | 2.503% | 51.68% | 0.1594% | 0.6777% | 0.7446% | 5.895% | 0.1288% | 0.006586% | 0.002078% | 0.8425% | 3.357% | 0.00441% | 0.006456% | 1.545% | 0.415% | 0.0005086% | 0.007055% | 0.001096% | 0.06015% | 0.001067% | 0.00984% | 0.0002998% | 0.0002875% | 0% | 3.302% | 0.01954% | 3.585e-05% | 0.02394% | 0.001092% | 0.001584% | 0.0002498% | 0.0009928% | 0.0002042% | 5.118e-05% | 0.0001869% | 3e-05% | 0.0001728% | 3.528e-05% | 9.576e-05% | 1.304e-05% | 9.66e-05% | 1.308e-05% | 0.0002106% | 1.654e-05% | 3.678e-05% | 12.38% | 0.0005581% | 0.0001462% | 0.0001262%
99.99% | 2020-10-05 | EWG249B85y | Elst 't Woud | 249 | 85 | yellow | opaque | B3.1-01a | P3 | P3 | wound | yellow opaque | Europe |  | teneur en % | 0.0008796% | 0.04479% | 14.15% | 0.9564% | 2.431% | 49.55% | 0.1534% | 0.6873% | 0.6742% | 5.512% | 0.1206% | 0.007249% | 0.001964% | 1.17% | 1.745% | 0.002481% | 0.00537% | 0.211% | 0.01176% | 0.0004867% | 0.00248% | 0.001116% | 0.06279% | 0.001103% | 0.009313% | 0.0002807% | 0.0003864% | 0% | 2.549% | 0.01044% | 3.579e-05% | 0.02862% | 0.001142% | 0.001552% | 0.0002562% | 0.001019% | 0.0002078% | 8.609e-05% | 0.0001943% | 3.147e-05% | 0.0001815% | 3.759e-05% | 0.0001019% | 1.425e-05% | 9.888e-05% | 1.427e-05% | 0.0001966% | 1.515e-05% | 4.066e-05% | 19.87% | 0.0003929% | 0.0001456% | 0.0001258%
100% | 2020-10-05 | EWG249B86g | Elst 't Woud | 249 | 86 | green | translucent | B11.10-01 | P4 | P3 | wound | dark green translucent | Europe |  | teneur en % | 0.001013% | 0.05772% | 15.68% | 1.378% | 2.741% | 65.52% | 0.2371% | 0.7455% | 1.037% | 7.534% | 0.1486% | 0.006144% | 0.002349% | 1.833% | 2.871% | 0.001431% | 0.002366% | 0.003219% | 0.004041% | 0.0005298% | 0.0005925% | 0.001109% | 0.08087% | 0.0009743% | 0.0117% | 0.0003293% | 0.0005793% | 2.29e-05% | 0% | 0.007948% | 1.703e-05% | 0.03506% | 0.000903% | 0.001604% | 0.0002112% | 0.0008286% | 0.0001687% | 4.769e-05% | 0.0001477% | 2.476e-05% | 0.0001426% | 3.024e-05% | 8.242e-05% | 1.195e-05% | 8.443e-05% | 1.16e-05% | 0.0002502% | 1.799e-05% | 2.183e-05% | 0.05116% | 1.396e-06% | 0.0001472% | 0.00014%
99.99% | 2020-10-05 | EWG249B86w | Elst 't Woud | 249 | 86 | white | opaque | B11.10-01 | P4 | P3 | wound | white opaque | Europe |  | teneur en % | 0.02073% | 0.04926% | 15.89% | 1.21% | 2.642% | 62.44% | 0.2009% | 0.7458% | 0.829% | 7.047% | 0.1367% | 0.007241% | 0.002248% | 1.697% | 1.587% | 0.001626% | 0.003389% | 0.01116% | 0.005519% | 0.0005188% | 0.001138% | 0.0009229% | 0.07667% | 0.0009377% | 0.01031% | 0.0003033% | 0.0005648% | 0% | 2.596% | 0.01202% | 1.512e-05% | 0.03121% | 0.0009026% | 0.001472% | 0.0002097% | 0.0008197% | 0.0001636% | 4.637e-05% | 0.0001561% | 2.728e-05% | 0.0001448% | 3.003e-05% | 8.125e-05% | 1.185e-05% | 8.497e-05% | 1.18e-05% | 0.0002176% | 1.554e-05% | 2.145e-05% | 2.735% | 5.269e-05% | 0.0001356% | 0.0001595%
99.99% | 2020-10-05 | EWG249B86y | Elst 't Woud | 249 | 86 | yellow | opaque | B11.10-01 | P4 | P3 | wound | yellow opaque | Europe |  | teneur en % | 0.01729% | 0.03658% | 9.495% | 0.8359% | 2.726% | 41.81% | 0.1316% | 0.4641% | 0.5721% | 4.706% | 0.1762% | 0.006592% | 0.002909% | 1.138% | 0.8521% | 0.0009586% | 0.002549% | 0.006904% | 0.003022% | 0.0005752% | 0.001881% | 0.0005975% | 0.05106% | 0.0007517% | 0.01077% | 0.0004157% | 0.0004014% | 0% | 4.321% | 0.006469% | 7.568e-06% | 0.02174% | 0.000602% | 0.001008% | 0.0001341% | 0.0005231% | 0.000112% | 3.02e-05% | 0.0001051% | 1.911e-05% | 0.0001099% | 2.431e-05% | 6.832e-05% | 1.02e-05% | 7.252e-05% | 1.147e-05% | 0.0002395% | 2.309e-05% | 0.0002119% | 32.55% | 0.0004425% | 0.0001619% | 0.0001233%
100% | 2020-10-05 | EWG249B95r | Elst 't Woud | 249 | 95 | red | opaque | B5.2-01d | P2 | P3 | wound | red opaque | Europe |  | teneur en % | 0.0008267% | 0.04379% | 12.85% | 1.047% | 2.467% | 54.63% | 0.2216% | 0.5773% | 0.9383% | 6.362% | 0.1374% | 0.005757% | 0.001995% | 1.357% | 4.261% | 0.003676% | 0.008% | 2.167% | 0.5156% | 0.0005138% | 0.01236% | 0.001491% | 0.07367% | 0.001024% | 0.01045% | 0.0003173% | 0.0005597% | 0% | 1.421% | 0.01458% | 2.952e-05% | 0.02676% | 0.001063% | 0.001685% | 0.0002423% | 0.0009025% | 0.0001827% | 4.476e-05% | 0.0001638% | 2.692e-05% | 0.0001548% | 3.275e-05% | 9.101e-05% | 1.35e-05% | 9.209e-05% | 1.268e-05% | 0.0002226% | 1.687e-05% | 2.469e-05% | 10.83% | 0.0008753% | 0.000157% | 0.0001113%
99.98% | 2020-10-05 | EWG249B95w | Elst 't Woud | 249 | 95 | white | opaque | B5.2-01d | P2 | P3 | wound | white opaque | Europe |  | teneur en % | 0.0006963% | 0.04706% | 14.61% | 1.21% | 2.582% | 59.78% | 0.1873% | 0.6459% | 0.9277% | 7.377% | 0.1456% | 0.005829% | 0.001984% | 1.744% | 1.308% | 0.003798% | 0.005127% | 0.007996% | 0.007452% | 0.0005139% | 0.001107% | 0.001185% | 0.08922% | 0.001074% | 0.01133% | 0.0003344% | 0.0006788% | 0% | 5.78% | 0.007088% | 1.962e-05% | 0.03002% | 0.001118% | 0.00171% | 0.0002436% | 0.0009491% | 0.0001954% | 4.76e-05% | 0.0001749% | 2.856e-05% | 0.000167% | 3.502e-05% | 9.264e-05% | 1.357e-05% | 9.575e-05% | 1.396e-05% | 0.0002408% | 1.74e-05% | 2.653e-05% | 3.456% | 9.865e-05% | 0.0001564% | 0.0001195%
100% | 2020-10-05 | EWG249B99r | Elst 't Woud | 249 | 99 | red | opaque | B3.2-02a | P3 | P3 | wound | red opaque | Europe |  | teneur en % | 0.001085% | 0.04743% | 15.9% | 0.9569% | 2.65% | 55.19% | 0.1426% | 0.7485% | 0.7486% | 6.491% | 0.1293% | 0.004438% | 0.002139% | 0.4287% | 2.615% | 0.01931% | 0.009733% | 1.302% | 0.3077% | 0.0005511% | 0.006659% | 0.001181% | 0.05934% | 0.0009481% | 0.01014% | 0.0003756% | 0.0003631% | 0% | 1.509% | 0.03788% | 3.635e-05% | 0.0225% | 0.0009521% | 0.0016% | 0.0002193% | 0.0008558% | 0.0001725% | 4.528e-05% | 0.0001543% | 2.578e-05% | 0.0001492% | 3.113e-05% | 8.307e-05% | 1.225e-05% | 8.197e-05% | 1.167e-05% | 0.0002189% | 1.894e-05% | 0.001865% | 10.65% | 0.0004177% | 0.0001574% | 0.0001353%
100% | 2020-10-05 | EWG249B106r | Elst 't Woud | 249 | 106 | red | opaque | B6.1-02b? | P2? | P3 | wound | red opaque | Europe |  | teneur en % | 0.0007243% | 0.05005% | 16.94% | 1.177% | 2.618% | 59.22% | 0.257% | 0.7835% | 0.9044% | 7.272% | 0.1411% | 0.01015% | 0.002069% | 1.039% | 4.822% | 0.002255% | 0.004873% | 1.199% | 0.1771% | 0.0005248% | 0.006744% | 0.001054% | 0.07066% | 0.00146% | 0.01141% | 0.0003384% | 0.0002049% | 0% | 0.1981% | 0.007774% | 0.0002534% | 0.02396% | 0.00151% | 0.001764% | 0.0003411% | 0.001345% | 0.0002673% | 7.029e-05% | 0.0002526% | 4.154e-05% | 0.0002407% | 4.969e-05% | 0.0001351% | 1.894e-05% | 0.0001242% | 2.677e-05% | 0.0002317% | 1.687e-05% | 2.458e-05% | 3.041% | 0.0003634% | 0.0001624% | 0.0001555%
99.98% | 2020-10-05 | EWG249B106y | Elst 't Woud | 249 | 106 | yellow | opaque | B6.1-02b? | P2? | P3 | wound | yellow opaque | Europe |  | teneur en % | 0.0009736% | 0.02746% | 9.239% | 0.624% | 2.083% | 33.86% | 0.1353% | 0.4401% | 0.4779% | 3.346% | 0.09539% | 0.005785% | 0.00162% | 0.4866% | 1.552% | 0.001225% | 0.002934% | 0.01668% | 0.004739% | 0.000406% | 0.003917% | 0.0008239% | 0.03513% | 0.0008255% | 0.006675% | 0.00023% | 0.0001076% | 0% | 5.404% | 0.01537% | 4.552e-05% | 0.01422% | 0.0009562% | 0.001275% | 0.0002153% | 0.0008144% | 0.0001605% | 3.962e-05% | 0.0001495% | 2.458e-05% | 0.0001392% | 2.876e-05% | 7.604e-05% | 1.076e-05% | 7.317e-05% | 1.102e-05% | 0.0001498% | 1.339e-05% | 5.682e-05% | 42.1% | 0.001737% | 0.0001471% | 9.74e-05%
99.99% | 2020-10-05 | EWG249B116w | Elst 't Woud | 249 | 116 | white | opaque | B3.3-01a | P3 | P3 | wound | white opaque | Europe |  | teneur en % | 0.0009712% | 0.05571% | 17.61% | 1.162% | 2.554% | 61.03% | 0.1856% | 0.8452% | 0.8008% | 6.808% | 0.1304% | 0.008392% | 0.0022% | 1.545% | 1.869% | 0.00307% | 0.005113% | 0.006555% | 0.006824% | 0.0005217% | 0.001586% | 0.001234% | 0.07906% | 0.001241% | 0.01032% | 0.0003028% | 0.0005077% | 0% | 2.932% | 0.01306% | 2.304e-05% | 0.03521% | 0.001279% | 0.001668% | 0.0002899% | 0.00115% | 0.0002279% | 6.089e-05% | 0.0002186% | 3.409e-05% | 0.0002026% | 4.219e-05% | 0.0001101% | 1.611e-05% | 0.0001077% | 1.52e-05% | 0.0002156% | 1.554e-05% | 4.311e-05% | 2.274% | 5.546e-05% | 0.0001478% | 0.0001494%
99.99% | 2020-10-05 | EWG249B116y | Elst 't Woud | 249 | 116 | yellow | opaque | B3.3-01a | P3 | P3 | wound | yellow opaque | Europe |  | teneur en % | 0.0003013% | 0.0432% | 3.127% | 1.022% | 3.191% | 78.82% | 1.324% | 0.5503% | 0.2694% | 4.616% | 0.1567% | 0.006416% | 0.003071% | 0.7853% | 2.024% | 0.02554% | 0.01278% | 0.06216% | 0.01369% | 0.0008938% | 0.003602% | 0.00056% | 0.04945% | 0.001315% | 0.01307% | 0.000357% | 0.0005447% | 0% | 1.994% | 0.0103% | 1.598e-05% | 0.05932% | 0.001336% | 0.002298% | 0.0003231% | 0.001256% | 0.0002563% | 7.035e-05% | 0.0002299% | 3.777e-05% | 0.0002162% | 4.502e-05% | 0.0001212% | 1.97e-05% | 0.0001195% | 1.773e-05% | 0.0002783% | 2.042e-05% | 3.853e-05% | 1.797% | 4.965e-05% | 0.000198% | 0.0003109%
100% | 2020-10-05 | EWG249B123r | Elst 't Woud | 249 | 123 | red | opaque | B3.1-01a | P3 | P3 | wound | red opaque | Europe |  | teneur en % | 0.0008239% | 0.05142% | 17.37% | 1.256% | 2.641% | 57.59% | 0.2505% | 0.6423% | 1.059% | 6.989% | 0.1363% | 0.007542% | 0.002596% | 1.074% | 6.853% | 0.003932% | 0.005849% | 1.754% | 0.079% | 0.0005339% | 0.00365% | 0.001292% | 0.07222% | 0.001224% | 0.0107% | 0.0003116% | 0.0003637% | 0% | 0.2281% | 0.008395% | 2.677e-05% | 0.02859% | 0.001203% | 0.001707% | 0.0002732% | 0.00108% | 0.0002167% | 5.756e-05% | 0.0002069% | 3.374e-05% | 0.0001947% | 3.992e-05% | 0.000108% | 1.568e-05% | 0.0001058% | 1.515e-05% | 0.0002247% | 1.699e-05% | 6.001e-05% | 1.864% | 0.0001636% | 0.0001579% | 0.0001397%
99.98% | 2020-10-05 | EWG249B123y | Elst 't Woud | 249 | 123 | yellow | opaque | B3.1-01a | P3 | P3 | wound | yellow opaque | Europe |  | teneur en % | 0.0007441% | 0.04215% | 13.03% | 0.9675% | 2.247% | 44.51% | 0.1731% | 0.6332% | 0.6523% | 5.656% | 0.1234% | 0.005928% | 0.002017% | 0.8914% | 1.433% | 0.001809% | 0.003831% | 0.00749% | 0.004532% | 0.0004381% | 0.002095% | 0.0007056% | 0.06042% | 0.0009752% | 0.009026% | 0.0002861% | 0.0002743% | 0% | 4.808% | 0.008599% | 1.912e-05% | 0.02239% | 0.0009681% | 0.001288% | 0.0002162% | 0.0008522% | 0.0001757% | 4.485e-05% | 0.0001669% | 2.625e-05% | 0.0001554% | 3.219e-05% | 8.869e-05% | 1.306e-05% | 8.899e-05% | 1.283e-05% | 0.000193% | 1.621e-05% | 3.015e-05% | 24.66% | 0.0004054% | 0.0001368% | 0.0001095%
99.98% | 2020-10-05 | EWG249B124y | Elst 't Woud | 249 | 124 | yellow | opaque | B4.? | P2/P3? | P3 | wound | yellow opaque | Europe |  | teneur en % | 0.0005742% | 0.03001% | 9.36% | 0.6429% | 2.532% | 39.96% | 0.2678% | 0.4624% | 0.4005% | 3.594% | 0.1373% | 0.005917% | 0.002271% | 0.6225% | 1.357% | 0.001484% | 0.003343% | 0.01332% | 0.004406% | 0.0004908% | 0.004972% | 0.0004936% | 0.0402% | 0.0008696% | 0.009156% | 0.0003213% | 0.0002239% | 0% | 5.5% | 0.02323% | 4.783e-05% | 0.01607% | 0.0008188% | 0.001107% | 0.0001902% | 0.0007231% | 0.0001443% | 4.42e-05% | 0.0001445% | 2.554e-05% | 0.0001402% | 3.18e-05% | 7.983e-05% | 1.325e-05% | 8.119e-05% | 1.113e-05% | 0.0002028% | 1.776e-05% | 3.948e-05% | 34.95% | 0.00304% | 0.0001435% | 0.0001113%
100% | 2020-10-05 | EWG249B124yt | Elst 't Woud | 249 | 124 | yellow | translucent | B4.? | P2/P3? | P3 | wound | yellow translucent | Europe |  | teneur en % | 0.0007131% | 0.05638% | 18.97% | 1.346% | 2.579% | 63.58% | 0.2302% | 0.9083% | 0.9577% | 7.912% | 0.1365% | 0.007896% | 0.0022% | 1.239% | 1.893% | 0.002374% | 0.003771% | 0.01675% | 0.0052% | 0.0004918% | 0.001259% | 0.0008693% | 0.08303% | 0.001232% | 0.0108% | 0.0003087% | 0.0003789% | 7.8e-06% | 0.002577% | 0.00676% | 1.583e-05% | 0.03024% | 0.001237% | 0.001631% | 0.0002792% | 0.001103% | 0.0002177% | 5.845e-05% | 0.0002085% | 3.338e-05% | 0.0001978% | 4.089e-05% | 0.000111% | 1.549e-05% | 0.0001047% | 1.557e-05% | 0.0002194% | 1.626e-05% | 3.036e-05% | 0.0005428% | 6.188e-06% | 0.000148% | 0.0001438%
100% | 2020-10-05 | EWG249B125bl | Elst 't Woud | 249 | 125 | black | opaque | B4.4-01 | P3 | P3 | wound | black opaque | Europe |  | teneur en % | 0.0007159% | 0.05005% | 18.48% | 1.142% | 2.339% | 60.52% | 0.1972% | 0.9717% | 1.009% | 6.712% | 0.1257% | 0.008388% | 0.002367% | 1.131% | 6.813% | 0.003595% | 0.003761% | 0.00952% | 0.005691% | 0.0004698% | 0.001321% | 0.001053% | 0.07213% | 0.001614% | 0.009759% | 0.0002914% | 0.0003587% | 0% | 0.1283% | 0.007202% | 2.999e-05% | 0.02945% | 0.001371% | 0.001844% | 0.0003085% | 0.001195% | 0.0002447% | 6.201e-05% | 0.000226% | 3.607e-05% | 0.0002202% | 4.712e-05% | 0.0001265% | 1.749e-05% | 0.0001274% | 1.852e-05% | 0.0002032% | 1.453e-05% | 2.602e-05% | 0.2107% | 1.001e-05% | 0.0001472% | 0.0001809%
99.99% | 2020-10-05 | EWG249B125w | Elst 't Woud | 249 | 125 | white | opaque | B4.4-01 | P3 | P3 | wound | white opaque | Europe |  | teneur en % | 0.0006311% | 0.05217% | 18.1% | 0.9251% | 2.223% | 61.31% | 0.158% | 1.03% | 0.8579% | 6.435% | 0.1052% | 0.005438% | 0.001664% | 0.8708% | 1.326% | 0.001682% | 0.003041% | 0.003334% | 0.005079% | 0.0004164% | 0.001987% | 0.0009805% | 0.06316% | 0.0009792% | 0.01054% | 0.000247% | 0.0002786% | 0% | 3.228% | 0.1513% | 1.809e-05% | 0.02489% | 0.0009953% | 0.001419% | 0.0002231% | 0.000879% | 0.0001731% | 4.354e-05% | 0.00016% | 2.599e-05% | 0.0001513% | 3.205e-05% | 8.468e-05% | 1.207e-05% | 8.287e-05% | 1.191e-05% | 0.0001889% | 1.289e-05% | 2.013e-05% | 3.091% | 8.204e-05% | 0.0001272% | 0.0001231%
100% | 2020-10-05 | EWG249B129b | Elst 't Woud | 249 | 129 | blue | translucent | B3.3-02a | P3 | P3 | wound | white opaque, blue translucent | Europe |  | teneur en % | 0.000824% | 0.05761% | 20.11% | 1.041% | 2.796% | 64.45% | 0.1131% | 0.9567% | 0.6951% | 6.953% | 0.1366% | 0.004219% | 0.002638% | 0.213% | 1.48% | 0.08014% | 0.02351% | 0.2134% | 0.005928% | 0.0008344% | 0.002946% | 0.0008397% | 0.06323% | 0.0008994% | 0.01102% | 0.0003027% | 0.0007834% | 0% | 0.02682% | 0.007789% | 1.224e-05% | 0.01929% | 0.0008386% | 0.001508% | 0.0001979% | 0.0007768% | 0.0001657% | 4.277e-05% | 0.0001362% | 2.269e-05% | 0.0001372% | 2.834e-05% | 7.683e-05% | 1.102e-05% | 7.916e-05% | 1.137e-05% | 0.0002309% | 1.556e-05% | 1.437e-05% | 0.5317% | 7.667e-05% | 0.0001436% | 0.0001535%
99.98% | 2020-10-05 | EWG249B129w | Elst 't Woud | 249 | 129 | white | opaque | B3.3-02a | P3 | P3 | wound | white opaque | Europe |  | teneur en % | 0.0007256% | 0.05037% | 16.44% | 1.22% | 2.707% | 59.88% | 0.2303% | 0.8246% | 0.9055% | 6.598% | 0.1434% | 0.005137% | 0.00223% | 0.3127% | 1.605% | 0.001906% | 0.003318% | 0.004899% | 0.00448% | 0.000505% | 0.002183% | 0.00123% | 0.06258% | 0.001155% | 0.01052% | 0.0003481% | 0.000131% | 0% | 7.069% | 0.01079% | 3.617e-05% | 0.02235% | 0.001181% | 0.002026% | 0.0002749% | 0.00106% | 0.0002157% | 5.668e-05% | 0.0001881% | 3.081e-05% | 0.0001832% | 3.662e-05% | 9.781e-05% | 1.413e-05% | 9.946e-05% | 1.456e-05% | 0.0002242% | 1.962e-05% | 0.005541% | 1.837% | 7.296e-05% | 0.0001754% | 0.000147%
100% | 2020-10-05 | EWG249B131b | Elst 't Woud | 249 | 131 | blue | translucent | B3.3-02a | P3 | P3 | wound | blue translucent | Europe |  | teneur en % | 0.000671% | 0.0523% | 16.48% | 1.131% | 2.794% | 67.57% | 0.1598% | 0.7752% | 0.9815% | 7.516% | 0.161% | 0.003873% | 0.002508% | 0.2437% | 1.362% | 0.03037% | 0.008385% | 0.09693% | 0.008855% | 0.0006187% | 0.001727% | 0.001604% | 0.06507% | 0.0008727% | 0.01231% | 0.0003522% | 0.0003116% | 7.806e-05% | 0.01269% | 0.003707% | 2.273e-05% | 0.0208% | 0.0008561% | 0.001608% | 0.0002052% | 0.0007887% | 0.0001549% | 4.246e-05% | 0.0001383% | 2.24e-05% | 0.0001382% | 3.07e-05% | 7.421e-05% | 1.099e-05% | 7.772e-05% | 1.173e-05% | 0.000262% | 1.856e-05% | 9.741e-06% | 0.4905% | 9.079e-06% | 0.0001519% | 0.0001159%
99.99% | 2020-10-05 | EWG249B131w | Elst 't Woud | 249 | 131 | white | opaque | B3.3-02a | P3 | P3 | wound | white opaque | Europe |  | teneur en % | 0.0006614% | 0.05302% | 16.88% | 1.211% | 2.639% | 58.88% | 0.1912% | 0.7803% | 0.8915% | 6.94% | 0.1309% | 0.008299% | 0.002115% | 1.267% | 2.379% | 0.004587% | 0.006725% | 0.05889% | 0.02242% | 0.0005191% | 0.002277% | 0.001193% | 0.07717% | 0.00126% | 0.01063% | 0.0003022% | 0.0004305% | 0% | 3.912% | 0.008683% | 2.291e-05% | 0.03136% | 0.001243% | 0.001613% | 0.0002807% | 0.001107% | 0.0002288% | 5.894e-05% | 0.0002063% | 3.421e-05% | 0.0002036% | 4.193e-05% | 0.0001097% | 1.625e-05% | 0.0001112% | 1.55e-05% | 0.0002206% | 1.54e-05% | 5.083e-05% | 3.592% | 9.903e-05% | 0.0001504% | 0.0001397%
100% | 2020-10-05 | EWG249B132b | Elst 't Woud | 249 | 132 | blue | translucent | B4.3-02 | P3 | P3 | wound | blue translucent | Europe |  | teneur en % | 0.000842% | 0.05663% | 19.74% | 1.017% | 2.804% | 65.05% | 0.112% | 0.8213% | 0.7683% | 6.819% | 0.1477% | 0.004419% | 0.002457% | 0.2103% | 1.542% | 0.06994% | 0.02119% | 0.2124% | 0.006039% | 0.0008257% | 0.002599% | 0.001065% | 0.06249% | 0.0009001% | 0.011% | 0.0003566% | 0.0007323% | 9.098e-05% | 0.002591% | 0.00819% | 1.892e-05% | 0.02014% | 0.0009141% | 0.001649% | 0.0002143% | 0.0008259% | 0.0001637% | 4.274e-05% | 0.0001419% | 2.343e-05% | 0.0001417% | 2.961e-05% | 7.827e-05% | 1.13e-05% | 8.198e-05% | 1.131e-05% | 0.0002313% | 1.821e-05% | 1.317e-05% | 0.4649% | 3.721e-05% | 0.0001521% | 0.0001586%
100% | 2020-10-05 | EWG249B132r | Elst 't Woud | 249 | 132 | red | opaque | B4.3-02 | P3 | P3 | wound | red opaque | Europe |  | teneur en % | 0.0007297% | 0.02302% | 13.06% | 0.5725% | 2.916% | 63.29% | 0.1731% | 0.7382% | 0.8646% | 8.062% | 0.07831% | 0.002014% | 0.002138% | 0.0192% | 2.088% | 0.0009619% | 0.006234% | 2.86% | 0.6136% | 0.0004519% | 0.007316% | 0.001533% | 0.04542% | 0.0009194% | 0.00569% | 0.0001968% | 5.21e-05% | 0% | 0.7239% | 0.00477% | 2.783e-05% | 0.02257% | 0.0007639% | 0.001475% | 0.0001831% | 0.000731% | 0.000148% | 4.23e-05% | 0.0001309% | 2.129e-05% | 0.0001274% | 2.615e-05% | 6.985e-05% | 1.026e-05% | 6.714e-05% | 9.864e-06% | 0.0001262% | 1.066e-05% | 9.308e-06% | 3.788% | 0.0004287% | 0.0001065% | 9.647e-05%
99.99% | 2020-10-05 | EWG249B132w | Elst 't Woud | 249 | 132 | white | opaque | B4.3-02 | P3 | P3 | wound | white opaque | Europe |  | teneur en % | 0.0005422% | 0.02344% | 13.91% | 0.5752% | 3% | 67.15% | 0.1481% | 0.7953% | 0.8385% | 8.917% | 0.07176% | 0.001707% | 0.002053% | 0.01083% | 0.5228% | 0.0002925% | 0.001112% | 0.003302% | 0.003932% | 0.0004156% | 0.0004357% | 0.001238% | 0.0504% | 0.0008837% | 0.005595% | 0.0001785% | 4.166e-05% | 0% | 2.722% | 0.0009358% | 9.628e-06% | 0.02369% | 0.0007493% | 0.001429% | 0.0001803% | 0.0007168% | 0.0001475% | 4.169e-05% | 0.0001289% | 2.171e-05% | 0.000128% | 2.608e-05% | 7.1e-05% | 9.842e-06% | 6.841e-05% | 1.013e-05% | 0.0001267% | 9.89e-06% | 3.541e-06% | 1.195% | 3.073e-05% | 9.689e-05% | 9.565e-05%
100% | 2020-10-05 | EWG249B141b | Elst 't Woud | 249 | 141 | blue | translucent | B4.3-02 | P3 | P3 | wound | blue translucent | Europe |  | teneur en % | 0.000847% | 0.05655% | 19.89% | 1.029% | 2.848% | 64.9% | 0.108% | 0.8252% | 0.7433% | 6.822% | 0.1447% | 0.004316% | 0.002443% | 0.2086% | 1.492% | 0.07054% | 0.02111% | 0.2139% | 0.005654% | 0.0008099% | 0.002641% | 0.001028% | 0.06227% | 0.0009211% | 0.01127% | 0.0003415% | 0.0007311% | 8.824e-05% | 0.00132% | 0.008036% | 1.476e-05% | 0.01977% | 0.0008926% | 0.001607% | 0.0002075% | 0.0008198% | 0.0001645% | 4.311e-05% | 0.0001482% | 2.342e-05% | 0.0001418% | 2.966e-05% | 7.92e-05% | 1.159e-05% | 7.932e-05% | 1.167e-05% | 0.0002347% | 1.789e-05% | 1.388e-05% | 0.475% | 1.052e-05% | 0.0001523% | 0.0001559%
100% | 2020-10-05 | EWG249B141r | Elst 't Woud | 249 | 141 | red | opaque | B4.3-02 | P3 | P3 | wound | red opaque | Europe |  | teneur en % | 0.0006743% | 0.02306% | 12.96% | 0.5721% | 2.976% | 63.03% | 0.1796% | 0.7404% | 1.069% | 7.936% | 0.07775% | 0.002016% | 0.002223% | 0.01905% | 2.061% | 0.0009868% | 0.006336% | 2.672% | 0.6144% | 0.0004416% | 0.007398% | 0.002346% | 0.04522% | 0.000987% | 0.006013% | 0.0002002% | 5.418e-05% | 0% | 1.09% | 0.005611% | 3.471e-05% | 0.02277% | 0.0007915% | 0.001512% | 0.0001886% | 0.000754% | 0.0001505% | 4.318e-05% | 0.0001412% | 2.359e-05% | 0.000135% | 2.866e-05% | 7.7e-05% | 1.077e-05% | 7.306e-05% | 1.11e-05% | 0.0001341% | 1.109e-05% | 2.336e-05% | 3.825% | 0.0005103% | 0.0001165% | 0.0001141%
99.99% | 2020-10-05 | EWG249B141w | Elst 't Woud | 249 | 141 | white | opaque | B4.3-02 | P3 | P3 | wound | white opaque | Europe |  | teneur en % | 0.0005681% | 0.02351% | 14.05% | 0.5824% | 3% | 67.47% | 0.1534% | 0.7956% | 0.8493% | 8.887% | 0.07244% | 0.001703% | 0.002055% | 0.01038% | 0.5196% | 0.0002771% | 0.0009852% | 0.003989% | 0.003833% | 0.0004197% | 0.0004284% | 0.001378% | 0.04996% | 0.000882% | 0.005544% | 0.0001797% | 4.697e-05% | 0% | 2.261% | 0.0006766% | 1.354e-05% | 0.02352% | 0.0007417% | 0.001416% | 0.0001762% | 0.0006991% | 0.0001454% | 4.262e-05% | 0.0001294% | 2.138e-05% | 0.0001269% | 2.655e-05% | 7.024e-05% | 9.991e-06% | 6.88e-05% | 9.387e-06% | 0.0001223% | 9.696e-06% | 3.775e-06% | 1.211% | 6.048e-05% | 9.52e-05% | 9.508e-05%
99.97% | 2020-10-05 | EWG249B150w | Elst 't Woud | 249 | 150 | white | opaque | B3.3-01a | P3 | P3 | wound | white opaque | Europe |  | teneur en % | 0.0005446% | 0.03056% | 14.39% | 0.652% | 2.668% | 60.38% | 0.09754% | 0.7668% | 0.7007% | 7.118% | 0.08372% | 0.002731% | 0.001759% | 0.2374% | 0.702% | 0.0009208% | 0.002688% | 0.002532% | 0.002764% | 0.0004182% | 0.0008193% | 0.00139% | 0.04936% | 0.0008247% | 0.006731% | 0.0002026% | 9.374e-05% | 0% | 8.989% | 0.006185% | 1.825e-05% | 0.0224% | 0.0007718% | 0.001334% | 0.0001795% | 0.0007109% | 0.0001467% | 4.211e-05% | 0.0001284% | 2.156e-05% | 0.0001302% | 2.532e-05% | 6.889e-05% | 9.425e-06% | 6.688e-05% | 9.186e-06% | 0.0001434% | 1.034e-05% | 1.089e-05% | 3.05% | 8.544e-05% | 9.639e-05% | 0.0001181%
100% | 2020-10-05 | EWG249B154b | Elst 't Woud | 249 | 154 | blue | translucent | B3.3-02a | P3 | P3 | wound | blue translucent | Europe |  | teneur en % | 0.0006253% | 0.0564% | 19.78% | 1.03% | 2.751% | 64.89% | 0.1069% | 0.926% | 0.7065% | 6.957% | 0.138% | 0.004141% | 0.002243% | 0.2024% | 1.443% | 0.08429% | 0.02518% | 0.2187% | 0.00562% | 0.0008329% | 0.003015% | 0.0011% | 0.06325% | 0.0009089% | 0.01121% | 0.0003026% | 0.000771% | 0.000114% | 0.00337% | 0.007435% | 1.476e-05% | 0.01977% | 0.0008669% | 0.001559% | 0.0002064% | 0.0008053% | 0.0001614% | 4.975e-05% | 0.0001453% | 2.345e-05% | 0.0001414% | 2.968e-05% | 8.119e-05% | 1.251e-05% | 8.011e-05% | 1.192e-05% | 0.0002382% | 1.598e-05% | 1.535e-05% | 0.5463% | 7.29e-05% | 0.0001474% | 0.0001565%
100% | 2020-10-05 | EWG249B154w | Elst 't Woud | 249 | 154 | white | opaque | B3.3-02a | P3 | P3 | wound | white opaque | Europe |  | teneur en % | 0.00075% | 0.05136% | 19.25% | 1.452% | 2.846% | 61.62% | 0.2312% | 0.8304% | 1.125% | 7.404% | 0.1563% | 0.006587% | 0.002354% | 1.392% | 1.687% | 0.004115% | 0.004299% | 0.005428% | 0.007281% | 0.0005811% | 0.0009758% | 0.001889% | 0.08247% | 0.001257% | 0.01127% | 0.0003574% | 0.0004775% | 0% | 1.072% | 0.007599% | 3.472e-05% | 0.03531% | 0.001326% | 0.001965% | 0.0003025% | 0.001185% | 0.0002366% | 6.544e-05% | 0.0002095% | 3.447e-05% | 0.0002026% | 4.15e-05% | 0.0001091% | 1.586e-05% | 0.0001103% | 1.607e-05% | 0.0002284% | 1.817e-05% | 4.463e-05% | 0.6762% | 2.958e-05% | 0.0001717% | 0.0001415%
100% | 2020-10-05 | EWG249B160b | Elst 't Woud | 249 | 160 | blue | translucent | B4.3-02 | P3 | P3 | wound | blue translucent | Europe |  | teneur en % | 0.0008107% | 0.05725% | 20% | 1.025% | 2.809% | 64.83% | 0.1073% | 0.8938% | 0.7252% | 6.818% | 0.1399% | 0.004254% | 0.002373% | 0.2054% | 1.457% | 0.07204% | 0.02159% | 0.2119% | 0.005489% | 0.0008083% | 0.002838% | 0.0009658% | 0.06264% | 0.0009359% | 0.01136% | 0.0003238% | 0.000734% | 9.784e-05% | 0.003255% | 0.007942% | 1.381e-05% | 0.01981% | 0.0008829% | 0.001585% | 0.0002077% | 0.0008196% | 0.0001643% | 4.209e-05% | 0.0001519% | 2.421e-05% | 0.0001406% | 3.017e-05% | 7.98e-05% | 1.146e-05% | 7.771e-05% | 1.174e-05% | 0.000242% | 1.747e-05% | 2.743e-05% | 0.49% | 1.08e-05% | 0.00015% | 0.0001556%
100% | 2020-10-05 | EWG249B160r | Elst 't Woud | 249 | 160 | red | opaque | B4.3-02 | P3 | P3 | wound | red opaque | Europe |  | teneur en % | 0.0006458% | 0.02365% | 12.35% | 0.5539% | 2.69% | 59.65% | 0.1643% | 0.6893% | 0.9567% | 10.18% | 0.07489% | 0.001962% | 0.001986% | 0.03009% | 1.919% | 0.005365% | 0.00697% | 5.976% | 0.5558% | 0.0004317% | 0.007494% | 0.001775% | 0.04611% | 0.0009145% | 0.00575% | 0.0001887% | 8.457e-05% | 0% | 0.721% | 0.005149% | 3.046e-05% | 0.01975% | 0.0007353% | 0.001414% | 0.0001777% | 0.0007032% | 0.000147% | 4.118e-05% | 0.0001327% | 2.145e-05% | 0.0001287% | 2.711e-05% | 7.188e-05% | 1.004e-05% | 6.951e-05% | 9.8e-06% | 0.0001265% | 1.005e-05% | 7.571e-06% | 3.328% | 0.0003942% | 0.0001007% | 9.106e-05%
99.99% | 2020-10-05 | EWG249B160w | Elst 't Woud | 249 | 160 | white | opaque | B4.3-02 | P3 | P3 | wound | white opaque | Europe |  | teneur en % | 0.0005324% | 0.02365% | 14.13% | 0.5709% | 2.97% | 67.3% | 0.1636% | 0.825% | 0.8393% | 8.874% | 0.07176% | 0.001714% | 0.002014% | 0.01081% | 0.5191% | 0.0002847% | 0.001035% | 0.003555% | 0.003678% | 0.0004303% | 0.0004316% | 0.001254% | 0.0499% | 0.0008857% | 0.005559% | 0.0001777% | 4.844e-05% | 0% | 2.36% | 0.0007418% | 9.018e-06% | 0.02355% | 0.0007469% | 0.00142% | 0.0001781% | 0.0007166% | 0.0001464% | 4.193e-05% | 0.0001317% | 2.05e-05% | 0.0001271% | 2.609e-05% | 7.231e-05% | 1.034e-05% | 6.805e-05% | 9.449e-06% | 0.0001212% | 9.66e-06% | 1.301e-05% | 1.237% | 3.141e-05% | 9.537e-05% | 9.38e-05%
99.99% | 2020-10-05 | EWG249B165r | Elst 't Woud | 249 | 165 | red | opaque | B9.1-01a | P3 | P3 | wound | red opaque | Europe |  | teneur en % | 0.0008988% | 0.04113% | 13.82% | 0.6252% | 2.395% | 59.49% | 0.132% | 0.7525% | 0.6932% | 6.133% | 0.09562% | 0.003749% | 0.001856% | 0.7037% | 3.771% | 0.001599% | 0.003087% | 0.8736% | 0.05865% | 0.0004103% | 0.003459% | 0.001635% | 0.05212% | 0.0008695% | 0.007606% | 0.0002302% | 0.000277% | 0% | 1.836% | 0.152% | 3.253e-05% | 0.02464% | 0.0008528% | 0.001539% | 0.0001963% | 0.0007605% | 0.0001505% | 4.203e-05% | 0.0001411% | 2.191e-05% | 0.0001317% | 2.699e-05% | 7.465e-05% | 1.071e-05% | 7.271e-05% | 1.039e-05% | 0.0001668% | 1.241e-05% | 2.409e-05% | 8.314% | 0.0002081% | 0.0001437% | 0.000108%
99.98% | 2020-10-05 | EWG249B165w | Elst 't Woud | 249 | 165 | white | opaque | B9.1-01a | P3 | P3 | wound | white opaque | Europe |  | teneur en % | 0.0007121% | 0.04241% | 14.87% | 0.4794% | 2.307% | 65.54% | 0.098% | 0.9944% | 0.6487% | 6.645% | 0.05995% | 0.002286% | 0.00141% | 0.507% | 0.4858% | 0.000963% | 0.001812% | 0.002415% | 0.002962% | 0.0003585% | 0.001533% | 0.001679% | 0.04683% | 0.0007539% | 0.005115% | 0.0001524% | 0.0001365% | 0% | 5.571% | 0.1793% | 1.726e-05% | 0.02447% | 0.0006864% | 0.001251% | 0.0001617% | 0.0006392% | 0.0001263% | 3.71e-05% | 0.0001116% | 1.816e-05% | 0.0001066% | 2.298e-05% | 6.154e-05% | 8.733e-06% | 5.776e-05% | 9.383e-06% | 0.0001155% | 8.727e-06% | 1.121e-05% | 1.458% | 2.391e-05% | 9.597e-05% | 9.886e-05%
100% | 2020-10-05 | EWG249B200b | Elst 't Woud | 249 | 200 | blue | translucent | B4.3-02 | P3 | P3 | wound | blue translucent | Europe |  | teneur en % | 0.0008397% | 0.05608% | 19.92% | 1.042% | 2.687% | 64.77% | 0.1119% | 0.9297% | 0.7858% | 7.051% | 0.1379% | 0.004275% | 0.002211% | 0.2142% | 1.439% | 0.06111% | 0.01828% | 0.1825% | 0.005646% | 0.0007721% | 0.0024% | 0.001253% | 0.06614% | 0.0009175% | 0.0112% | 0.0003223% | 0.0007445% | 0.0001034% | 0.001786% | 0.008676% | 1.626e-05% | 0.0201% | 0.0008978% | 0.001612% | 0.0002197% | 0.0008203% | 0.0001703% | 4.236e-05% | 0.000146% | 2.339e-05% | 0.0001422% | 2.964e-05% | 8.02e-05% | 1.166e-05% | 7.972e-05% | 1.239e-05% | 0.0002344% | 1.663e-05% | 1.263e-05% | 0.4411% | 1.012e-05% | 0.0001501% | 0.0001616%
100% | 2020-10-05 | EWG249B200r | Elst 't Woud | 249 | 200 | red | opaque | B4.3-02 | P3 | P3 | wound | red opaque | Europe |  | teneur en % | 0.0006284% | 0.02238% | 12.83% | 0.5521% | 2.837% | 63.43% | 0.1745% | 0.7513% | 0.8958% | 8.169% | 0.07658% | 0.001962% | 0.002022% | 0.01747% | 2.088% | 0.0009705% | 0.006154% | 2.883% | 0.6103% | 0.0004318% | 0.007473% | 0.001626% | 0.04533% | 0.0009135% | 0.005676% | 0.0001952% | 5.403e-05% | 0% | 0.7618% | 0.004912% | 2.662e-05% | 0.02237% | 0.0007662% | 0.001474% | 0.000184% | 0.0007164% | 0.0001485% | 4.078e-05% | 0.0001364% | 2.128e-05% | 0.0001251% | 2.629e-05% | 7.194e-05% | 1.052e-05% | 7.208e-05% | 9.951e-06% | 0.000124% | 1e-05% | 9.575e-06% | 3.777% | 0.0004105% | 0.000106% | 9.544e-05%
99.99% | 2020-10-05 | EWG249B200w | Elst 't Woud | 249 | 200 | white | opaque | B4.3-02 | P3 | P3 | wound | white opaque | Europe |  | teneur en % | 0.0005867% | 0.02292% | 13.99% | 0.5729% | 2.938% | 67.53% | 0.1531% | 0.8008% | 1.13% | 8.767% | 0.07287% | 0.001717% | 0.001972% | 0.009638% | 0.5154% | 0.0002727% | 0.0009709% | 0.00896% | 0.003651% | 0.0004149% | 0.0004178% | 0.002239% | 0.04974% | 0.0008725% | 0.005551% | 0.0001804% | 5.61e-05% | 0% | 2.187% | 0.0007271% | 1.261e-05% | 0.02369% | 0.0007571% | 0.001478% | 0.0001802% | 0.0007222% | 0.0001525% | 4.173e-05% | 0.0001297% | 2.092e-05% | 0.0001239% | 2.603e-05% | 6.939e-05% | 9.494e-06% | 6.572e-05% | 9.74e-06% | 0.0001196% | 9.092e-06% | 1.274e-05% | 1.194% | 3.051e-05% | 9.566e-05% | 0.0001%
100% | 2020-10-05 | EWG249B203g | Elst 't Woud | 249 | 203 | green | translucent | B3.1-02 | P3 | P3 | wound | green translucent | Europe |  | teneur en % | 0.0008569% | 0.05596% | 17.15% | 1.271% | 2.747% | 59.31% | 0.2162% | 0.7818% | 0.8188% | 7.617% | 0.1564% | 0.00894% | 0.00242% | 1.047% | 2.431% | 0.002247% | 0.008468% | 3.328% | 0.5546% | 0.0005643% | 0.0102% | 0.001043% | 0.0715% | 0.001303% | 0.01187% | 0.000363% | 0.0002793% | 0% | 0.176% | 0.02198% | 2.976e-05% | 0.02712% | 0.001332% | 0.001778% | 0.0003168% | 0.001222% | 0.00025% | 6.912e-05% | 0.0002351% | 4.227e-05% | 0.0002265% | 4.712e-05% | 0.0001189% | 1.702e-05% | 0.0001139% | 1.947e-05% | 0.0002459% | 1.887e-05% | 3.758e-05% | 2.148% | 0.0009758% | 0.0001632% | 0.0001813%
99.99% | 2020-10-05 | EWG249B203y | Elst 't Woud | 249 | 203 | yellow | opaque | B3.1-02 | P3 | P3 | wound | yellow opaque | Europe |  | teneur en % | 0.01698% | 0.03935% | 11.07% | 0.8737% | 2.219% | 39.81% | 0.1476% | 0.5094% | 0.6144% | 5.099% | 0.1201% | 0.006489% | 0.002091% | 0.6825% | 1.767% | 0.001587% | 0.003628% | 0.01252% | 0.00525% | 0.000522% | 0.001774% | 0.001285% | 0.04837% | 0.0009399% | 0.008526% | 0.0002797% | 0.0002023% | 0% | 4.579% | 0.01292% | 6.369e-05% | 0.01864% | 0.001014% | 0.001385% | 0.0002335% | 0.0008934% | 0.0001881% | 4.973e-05% | 0.0001711% | 2.879e-05% | 0.0001765% | 3.318e-05% | 8.805e-05% | 1.286e-05% | 8.676e-05% | 1.265e-05% | 0.0001847% | 1.82e-05% | 3.973e-05% | 32.27% | 0.0007718% | 0.000138% | 0.0002223%
100% | 2020-10-05 | EWG249B214b | Elst 't Woud | 249 | 214 | blue | translucent | B4.3-02 | P3 | P3 | wound | blue translucent | Europe |  | teneur en % | 0.0007675% | 0.05542% | 19.67% | 1.03% | 2.946% | 64.89% | 0.1108% | 0.8147% | 0.7637% | 6.888% | 0.1514% | 0.004477% | 0.002466% | 0.2143% | 1.541% | 0.06985% | 0.02153% | 0.2129% | 0.005967% | 0.000809% | 0.002704% | 0.0009988% | 0.06331% | 0.000948% | 0.01159% | 0.0003675% | 0.0007181% | 8.624e-05% | 0.001528% | 0.008363% | 1.512e-05% | 0.02043% | 0.0009442% | 0.001676% | 0.0002184% | 0.000843% | 0.0001719% | 4.606e-05% | 0.0001529% | 2.826e-05% | 0.0001476% | 2.999e-05% | 8.405e-05% | 1.278e-05% | 8.79e-05% | 1.305e-05% | 0.000246% | 2.287e-05% | 1.688e-05% | 0.4731% | 5.36e-05% | 0.0001613% | 0.0001596%
99.99% | 2020-10-05 | EWG249B214r | Elst 't Woud | 249 | 214 | red | opaque | B4.3-02 | P3 | P3 | wound | red opaque | Europe |  | teneur en % | 0.0007449% | 0.0195% | 10.47% | 0.5016% | 2.535% | 51.59% | 0.1482% | 0.5564% | 0.7726% | 6.122% | 0.07687% | 0.001955% | 0.00185% | 0.02492% | 3.906% | 0.001536% | 0.009315% | 3.218% | 1.708% | 0.0004082% | 0.01953% | 0.001575% | 0.03784% | 0.00074% | 0.005345% | 0.000197% | 8.628e-05% | 0% | 2.633% | 0.007124% | 3.549e-05% | 0.01959% | 0.0007045% | 0.001361% | 0.0001665% | 0.0006421% | 0.0001292% | 3.475e-05% | 0.0001147% | 1.85e-05% | 0.0001085% | 2.252e-05% | 6.152e-05% | 8.28e-06% | 5.939e-05% | 8.547e-06% | 0.0001184% | 1.065e-05% | 9.877e-05% | 15.59% | 0.001042% | 0.0001109% | 8.91e-05%
99.99% | 2020-10-05 | EWG249B214w | Elst 't Woud | 249 | 214 | white | opaque | B4.3-02 | P3 | P3 | wound | white opaque | Europe |  | teneur en % | 0.0005121% | 0.02356% | 13.97% | 0.5726% | 2.959% | 67.17% | 0.1644% | 0.7951% | 0.8816% | 8.695% | 0.07107% | 0.001718% | 0.00192% | 0.009595% | 0.5163% | 0.0002923% | 0.001112% | 0.002825% | 0.006675% | 0.0004234% | 0.0004463% | 0.001504% | 0.04988% | 0.0008939% | 0.005611% | 0.0001798% | 4.836e-05% | 0% | 2.8% | 0.0009017% | 1.672e-05% | 0.02383% | 0.0007605% | 0.00144% | 0.0001812% | 0.0007147% | 0.0001474% | 4.09e-05% | 0.0001356% | 2.099e-05% | 0.0001278% | 2.65e-05% | 7.236e-05% | 1.036e-05% | 6.974e-05% | 1.007e-05% | 0.0001239% | 9.705e-06% | 2.2e-06% | 1.255% | 3.773e-05% | 9.889e-05% | 9.619e-05%
100% | 2020-10-05 | EWG249B219r | Elst 't Woud | 249 | 219 | red | opaque | B5.1-01 | P3 | P3 | wound | red opaque | Europe |  | teneur en % | 0.0007229% | 0.05296% | 14.73% | 1.113% | 2.714% | 60.85% | 0.2507% | 0.7025% | 0.9213% | 6.313% | 0.1456% | 0.01079% | 0.002137% | 1.349% | 5.134% | 0.003698% | 0.007054% | 1.987% | 0.24% | 0.0005812% | 0.008949% | 0.001256% | 0.06538% | 0.001399% | 0.01164% | 0.0003448% | 0.0003738% | 0% | 0.1623% | 0.0126% | 3.165e-05% | 0.02696% | 0.001498% | 0.001841% | 0.0003375% | 0.001311% | 0.0002686% | 6.822e-05% | 0.0002375% | 4.137e-05% | 0.0002327% | 4.873e-05% | 0.0001285% | 1.816e-05% | 0.0001267% | 1.814e-05% | 0.0002461% | 1.86e-05% | 7.853e-05% | 3.159% | 0.0008208% | 0.0001647% | 0.0001793%
99.98% | 2020-10-05 | EWG249B219y | Elst 't Woud | 249 | 219 | yellow | opaque | B5.1-01 | P3 | P3 | wound | yellow opaque | Europe |  | teneur en % | 0.0007622% | 0.0288% | 7.814% | 0.6541% | 2.079% | 35.18% | 0.1349% | 0.394% | 0.54% | 3.57% | 0.1109% | 0.006367% | 0.001774% | 0.708% | 1.691% | 0.002136% | 0.003245% | 0.01808% | 0.004581% | 0.0004215% | 0.003437% | 0.001245% | 0.03682% | 0.0008936% | 0.007993% | 0.0002777% | 0.0001979% | 0% | 5.801% | 0.01248% | 4.864e-05% | 0.01552% | 0.001001% | 0.001344% | 0.0002193% | 0.0008335% | 0.0001695% | 4.179e-05% | 0.0001535% | 2.576e-05% | 0.00015% | 3.052e-05% | 8.425e-05% | 1.164e-05% | 8.159e-05% | 1.181e-05% | 0.0001791% | 1.529e-05% | 2.738e-05% | 41.15% | 0.0005148% | 0.0001485% | 8.302e-05%
99.99% | 2020-10-05 | EWG249B59Aw | Elst 't Woud | 249 | 59A | blue | translucent | B3.3-02a | P3 | P3 | wound | white opaque, blue translucent | Europe |  | teneur en % | 0.0008399% | 0.05498% | 17.18% | 1.019% | 2.434% | 64.35% | 0.1342% | 0.9458% | 0.7804% | 6.421% | 0.1488% | 0.003925% | 0.002486% | 0.3909% | 1.841% | 0.001457% | 0.002103% | 0.009836% | 0.006718% | 0.0004243% | 0.002524% | 0.0009896% | 0.05739% | 0.0008933% | 0.01146% | 0.0003035% | 0.0001214% | 0% | 2.817% | 0.01624% | 1.736e-05% | 0.02098% | 0.0008553% | 0.001463% | 0.0002016% | 0.0007918% | 0.0001601% | 4.314e-05% | 0.0001439% | 2.403e-05% | 0.0001377% | 2.795e-05% | 7.894e-05% | 1.135e-05% | 7.753e-05% | 1.166e-05% | 0.0002369% | 1.807e-05% | 2.688e-05% | 1.327% | 0.0001101% | 0.0001377% | 0.0001414%
100% | 2020-10-05 | EWG249B59Ab | Elst 't Woud | 249 | 59A | white | opaque | B3.3-02a | P3 | P3 | wound | white opaque | Europe |  | teneur en % | 0.000705% | 0.0598% | 20.12% | 1.078% | 2.843% | 64.65% | 0.1142% | 1.051% | 0.7746% | 6.995% | 0.1324% | 0.003637% | 0.002244% | 0.1527% | 1.306% | 0.05892% | 0.01682% | 0.1596% | 0.00436% | 0.0007245% | 0.001957% | 0.0009926% | 0.0582% | 0.0008814% | 0.01112% | 0.000321% | 0.0006113% | 5.909e-05% | 0.002121% | 0.01803% | 1.547e-05% | 0.01914% | 0.0008233% | 0.001508% | 0.0001954% | 0.0007773% | 0.000156% | 4.214e-05% | 0.0001414% | 2.36e-05% | 0.0001349% | 2.752e-05% | 7.675e-05% | 1.092e-05% | 0.0001448% | 1.162e-05% | 0.0002334% | 1.642e-05% | 2.048e-05% | 0.3494% | 9.312e-06% | 0.0001507% | 0.0001554%
100% | 2020-10-05 | EWG249B59Bb | Elst 't Woud | 249 | 59B | blue | translucent | B3.3-02a | P3 | P3 | wound | blue translucent | Europe |  | teneur en % | 0.0007154% | 0.05872% | 20% | 1.069% | 2.728% | 64.93% | 0.119% | 1.059% | 0.7364% | 6.939% | 0.1341% | 0.003696% | 0.002214% | 0.1543% | 1.32% | 0.06042% | 0.01747% | 0.1578% | 0.004995% | 0.0007434% | 0.002025% | 0.0008921% | 0.05838% | 0.0008541% | 0.01092% | 0.0003232% | 0.0006289% | 6.857e-05% | 0.002866% | 0.01907% | 1.681e-05% | 0.01935% | 0.0008258% | 0.001535% | 0.0001977% | 0.0007619% | 0.0001592% | 4.268e-05% | 0.0001367% | 2.362e-05% | 0.0001343% | 2.779e-05% | 7.387e-05% | 1.218e-05% | 7.374e-05% | 1.204e-05% | 0.0002242% | 1.728e-05% | 1.984e-05% | 0.3628% | 2.523e-05% | 0.0001469% | 0.0001558%
99.99% | 2020-10-05 | EWG249B59Bw | Elst 't Woud | 249 | 59B | white | opaque | B3.3-02a | P3 | P3 | wound | white opaque | Europe |  | teneur en % | 0.0007718% | 0.05185% | 18.8% | 0.9684% | 2.324% | 62.35% | 0.1192% | 0.9242% | 0.7317% | 6.129% | 0.1465% | 0.003801% | 0.002367% | 0.345% | 2.917% | 0.001519% | 0.001981% | 0.02098% | 0.01275% | 0.0004162% | 0.003173% | 0.0009758% | 0.05543% | 0.000885% | 0.01142% | 0.0003049% | 0.0001228% | 0% | 2.775% | 0.0146% | 1.343e-05% | 0.02002% | 0.0008633% | 0.001478% | 0.0002018% | 0.0007879% | 0.0001657% | 4.306e-05% | 0.0001404% | 2.364e-05% | 0.0001387% | 2.847e-05% | 7.81e-05% | 1.084e-05% | 7.99e-05% | 1.157e-05% | 0.0002393% | 1.788e-05% | 2.792e-05% | 1.251% | 0.0001218% | 0.0001395% | 0.0001519%
99.99% | 2020-10-06 | EWG88B2y | Elst 't Woud | 88 | 2 | yellow | opaque | B1.1-02a | P2-P5 | P2-P3 | wound | yellow opaque | Europe |  | teneur en % | 0.001232% | 0.03918% | 13.23% | 0.8684% | 2.211% | 50.11% | 0.1458% | 0.6338% | 0.7326% | 5.585% | 0.1079% | 0.005176% | 0.001787% | 1.074% | 1.233% | 0.003344% | 0.003706% | 0.009864% | 0.005551% | 0.0004534% | 0.001441% | 0.001092% | 0.05864% | 0.0008548% | 0.008932% | 0.0002585% | 0.0003858% | 0% | 2.531% | 0.02509% | 2.914e-05% | 0.02417% | 0.000834% | 0.001328% | 0.000186% | 0.0007193% | 0.0001537% | 4.004e-05% | 0.0001375% | 2.335e-05% | 0.0001351% | 2.868e-05% | 7.695e-05% | 1.048e-05% | 7.148e-05% | 1.102e-05% | 0.000198% | 1.449e-05% | 0.0003962% | 21.33% | 0.0002857% | 0.0001377% | 9.789e-05%
99.93% | 2020-10-06 | EWG88B68gb 2 | Elst 't Woud | 88 | 2 | yellow | opaque | B1.1-02a | P2-P5 | P2-P3 | wound | yellow opaque | Europe |  | teneur en % | 0.00141% | 0.03508% | 11.74% | 0.7287% | 2.172% | 44.38% | 0.1016% | 0.5453% | 0.5068% | 4.6% | 0.1237% | 0.005763% | 0.002081% | 0.8967% | 1.279% | 0.001989% | 0.0109% | 3.971% | 0.3607% | 0.000457% | 0.0124% | 0.0008129% | 0.04507% | 0.0007728% | 0.009405% | 0.0002721% | 0.0002426% | 0% | 23.61% | 0.008746% | 2.189e-05% | 0.02232% | 0.0007404% | 0.001242% | 0.0001707% | 0.0006568% | 0.0001394% | 3.554e-05% | 0.0001297% | 2.12e-05% | 0.0001185% | 2.532e-05% | 6.943e-05% | 9.716e-06% | 6.893e-05% | 1.045e-05% | 0.000201% | 1.496e-05% | 1.713e-05% | 4.725% | 0.0006901% | 0.0001222% | 8.605e-05%
100% | 2020-10-06 | EWG88B3r | Elst 't Woud | 88 | 3 | red | opaque | B1.3-02 | P3 | P2-P3 | wound | red opaque | Europe |  | teneur en % | 0.001045% | 0.05016% | 14.44% | 1.086% | 2.696% | 58.15% | 0.211% | 0.681% | 0.8462% | 6.303% | 0.136% | 0.009216% | 0.002319% | 1.335% | 4.656% | 0.004032% | 0.007502% | 2.106% | 0.2049% | 0.0005803% | 0.006968% | 0.001093% | 0.06282% | 0.001297% | 0.01109% | 0.0003153% | 0.000404% | 0% | 1.422% | 0.01143% | 2.068e-05% | 0.02398% | 0.001294% | 0.001657% | 0.0002859% | 0.001124% | 0.0002393% | 6.296e-05% | 0.0002232% | 3.569e-05% | 0.00021% | 4.359e-05% | 0.0001187% | 1.641e-05% | 0.0001126% | 1.624e-05% | 0.0002314% | 1.741e-05% | 2.904e-05% | 5.52% | 0.000319% | 0.0001509% | 0.0001127%
100% | 2020-10-06 | EWG88B7r | Elst 't Woud | 88 | 7 | red | opaque | B1.3-02 | P3 | P2-P3 | wound | red opaque | Europe |  | teneur en % | 0.001671% | 0.0465% | 15.98% | 0.9497% | 2.7% | 60.18% | 0.147% | 0.7477% | 0.7104% | 6.107% | 0.152% | 0.006938% | 0.002473% | 1.128% | 4.576% | 0.005276% | 0.005629% | 1.3% | 0.2285% | 0.0005426% | 0.005801% | 0.001017% | 0.06149% | 0.001083% | 0.01199% | 0.0003388% | 0.0004206% | 0% | 0.7675% | 0.006981% | 2.783e-05% | 0.02888% | 0.0009907% | 0.001655% | 0.0002362% | 0.0008655% | 0.0001807% | 4.979e-05% | 0.0001615% | 2.794e-05% | 0.0001628% | 3.384e-05% | 9.235e-05% | 1.323e-05% | 8.94e-05% | 1.384e-05% | 0.0002582% | 1.818e-05% | 1.562e-05% | 4.127% | 0.0003287% | 0.0001572% | 0.0001199%
99.99% | 2020-10-06 | EWG88B9w | Elst 't Woud | 88 | 9 | white | opaque | B1.6-01c | P2 | P2-P3 | wound | white opaque | Europe |  | teneur en % | 0.001758% | 0.0471% | 16.43% | 1.028% | 2.807% | 61.78% | 0.1444% | 0.8119% | 0.6915% | 6.705% | 0.1639% | 0.008584% | 0.002751% | 1.404% | 1.626% | 0.001406% | 0.002985% | 0.01494% | 0.004736% | 0.0005714% | 0.001184% | 0.00105% | 0.06734% | 0.001079% | 0.01274% | 0.0003536% | 0.0004283% | 0% | 3.44% | 0.004718% | 1.963e-05% | 0.03365% | 0.00102% | 0.001657% | 0.0002282% | 0.0009105% | 0.0001903% | 5.155e-05% | 0.0001726% | 2.761e-05% | 0.0001666% | 3.436e-05% | 9.778e-05% | 1.344e-05% | 9.405e-05% | 1.402e-05% | 0.0002723% | 1.802e-05% | 3.55e-05% | 2.739% | 0.000209% | 0.0001586% | 0.0001107%
99.98% | 2020-10-06 | EWG88B10w | Elst 't Woud | 88 | 10 | white | opaque | B1.3-03 | P3 | P2-P3 | wound | white opaque | Europe |  | teneur en % | 0.001271% | 0.05085% | 14.79% | 1.075% | 2.581% | 58.69% | 0.2175% | 0.7303% | 0.8269% | 6.106% | 0.1344% | 0.01066% | 0.002262% | 1.364% | 2.703% | 0.003776% | 0.005118% | 0.01299% | 0.0072% | 0.0005792% | 0.003465% | 0.001021% | 0.06229% | 0.00134% | 0.01075% | 0.00031% | 0.0003927% | 0% | 6.206% | 0.007897% | 2.377e-05% | 0.02495% | 0.001376% | 0.001638% | 0.000312% | 0.001212% | 0.0002594% | 6.795e-05% | 0.0002343% | 3.872e-05% | 0.0002228% | 4.682e-05% | 0.0001201% | 1.728e-05% | 0.0001168% | 1.675e-05% | 0.0002279% | 1.652e-05% | 3.456e-05% | 4.331% | 0.0004168% | 0.0001432% | 0.0001459%
99.99% | 2020-10-06 | EWG88B11y | Elst 't Woud | 88 | 11 | yellow | opaque | B1.1-02a | P2-P5 | P2-P3 | wound | yellow opaque | Europe |  | teneur en % | 0.001281% | 0.04033% | 13.63% | 0.8923% | 2.277% | 51.33% | 0.1479% | 0.6445% | 0.7525% | 5.927% | 0.1113% | 0.005244% | 0.001823% | 1.108% | 1.239% | 0.003473% | 0.003678% | 0.01112% | 0.005582% | 0.0004674% | 0.001399% | 0.001133% | 0.061% | 0.000885% | 0.009168% | 0.0002619% | 0.0003856% | 0% | 2.094% | 0.02516% | 2.695e-05% | 0.02479% | 0.0008558% | 0.001355% | 0.0001905% | 0.0007478% | 0.0001554% | 4.021e-05% | 0.0001437% | 2.322e-05% | 0.0001375% | 2.896e-05% | 7.994e-05% | 1.07e-05% | 7.762e-05% | 1.243e-05% | 0.0002013% | 1.487e-05% | 0.0003109% | 19.64% | 0.0001778% | 0.0001392% | 9.967e-05%
99.99% | 2020-10-06 | EWG88B12y | Elst 't Woud | 88 | 12 | yellow | opaque | B1.1-02a | P2-P5 | P2-P3 | wound | yellow opaque | Europe |  | teneur en % | 0.001175% | 0.03807% | 12.83% | 0.8679% | 2.136% | 46.72% | 0.1552% | 0.6166% | 0.6958% | 5.256% | 0.1105% | 0.005856% | 0.00169% | 0.9558% | 1.49% | 0.002646% | 0.003964% | 0.008106% | 0.005858% | 0.0004547% | 0.00205% | 0.001032% | 0.0572% | 0.0009222% | 0.00883% | 0.0002645% | 0.0003058% | 0% | 2.855% | 0.02147% | 3.051e-05% | 0.02202% | 0.0009552% | 0.001364% | 0.0002077% | 0.0008189% | 0.0001737% | 4.369e-05% | 0.000153% | 2.592e-05% | 0.0001479% | 3.061e-05% | 8.308e-05% | 1.198e-05% | 8.051e-05% | 1.156e-05% | 0.0001915% | 1.475e-05% | 0.002105% | 25.11% | 0.000226% | 0.0001443% | 0.0001029%
99.99% | 2020-10-06 | EWG88B13y | Elst 't Woud | 88 | 13 | yellow | opaque | B1.3-01 | P3 | P2-P3 | wound | yellow opaque | Europe |  | teneur en % | 0.001924% | 0.03244% | 11.33% | 0.6937% | 2.284% | 42.18% | 0.1115% | 0.5283% | 0.4884% | 4.585% | 0.139% | 0.006303% | 0.002264% | 0.9084% | 1.286% | 0.001055% | 0.002763% | 0.0143% | 0.004566% | 0.0004585% | 0.00252% | 0.0008724% | 0.04655% | 0.000815% | 0.009458% | 0.0003416% | 0.000261% | 0% | 3.873% | 0.00775% | 4.435e-05% | 0.02405% | 0.0008614% | 0.00148% | 0.0002063% | 0.0007375% | 0.0001767% | 4.419e-05% | 0.000141% | 2.272e-05% | 0.0001322% | 2.794e-05% | 7.541e-05% | 1.271e-05% | 7.273e-05% | 1.123e-05% | 0.0002125% | 1.908e-05% | 2.121e-05% | 31.4% | 0.001151% | 0.0001471% | 0.000144%
99.98% | 2020-10-06 | EWG88B14w | Elst 't Woud | 88 | 14 | white | opaque | B1.3-03 | P3 | P2-P3 | wound | white opaque | Europe |  | teneur en % | 0.001243% | 0.04977% | 14.58% | 1.05% | 2.535% | 58.52% | 0.2144% | 0.7156% | 0.814% | 6.024% | 0.1314% | 0.01058% | 0.002134% | 1.348% | 2.666% | 0.003704% | 0.005107% | 0.009426% | 0.00692% | 0.000561% | 0.003414% | 0.000989% | 0.06067% | 0.001309% | 0.01055% | 0.0003056% | 0.0003735% | 0% | 7.056% | 0.006968% | 2.172e-05% | 0.02405% | 0.001367% | 0.001621% | 0.0003022% | 0.001192% | 0.0002514% | 6.63e-05% | 0.0002325% | 3.688e-05% | 0.0002175% | 4.475e-05% | 0.0001216% | 1.755e-05% | 0.0001207% | 1.595e-05% | 0.0002241% | 1.63e-05% | 3.015e-05% | 4.117% | 0.0003692% | 0.0001435% | 0.0001074%
100% | 2020-10-06 | EWG88B16bl | Elst 't Woud | 88 | 16 | black | opaque | B1.1-01a | P0-P3 | P2-P3 | wound | black opaque | Europe |  | teneur en % | 0.002754% | 0.001749% | 0.2789% | 0.1062% | 11.74% | 43.95% | 0.1946% | 0.06812% | 7.198% | 0.2045% | 0.1729% | 0.009345% | 0.001553% | 1.775% | 6.058% | 0.008253% | 0.004073% | 0.003425% | 0.006663% | 0.001969% | 0.003419% | 0.04141% | 0.01144% | 0.001731% | 0.01232% | 0.0005827% | 0.0001183% | 1.974e-05% | 0.003369% | 0.1614% | 0.0006821% | 0.1174% | 0.003039% | 0.01674% | 0.0007205% | 0.002573% | 0.0005222% | 0.0001291% | 0.0004103% | 6.463e-05% | 0.0003494% | 6.578e-05% | 0.0001692% | 2.26e-05% | 0.0001506% | 2.107e-05% | 0.0003001% | 4.366e-05% | 0.0001923% | 27.82% | 4.292e-05% | 0.0008807% | 0.0001684%
100% | 2020-10-06 | EWG88B18b | Elst 't Woud | 88 | 18 | blue | translucent | A3.1-01b | P2 | P2-P3 | drawn | blue translucent | Near East |  | teneur en % | 0.0006051% | 0.04417% | 15.99% | 1.098% | 2.918% | 65.72% | 0.1551% | 0.8005% | 1.09% | 8.569% | 0.1256% | 0.004321% | 0.002515% | 0.933% | 1.256% | 0.1065% | 0.02864% | 0.2062% | 0.007303% | 0.0007736% | 0.004448% | 0.0009608% | 0.0757% | 0.0009618% | 0.009869% | 0.0003322% | 0.0007941% | 0.0001703% | 0.004042% | 0.007229% | 5.275e-05% | 0.02663% | 0.0008499% | 0.001552% | 0.0001965% | 0.0007572% | 0.0001694% | 5.059e-05% | 0.0001508% | 2.582e-05% | 0.0001426% | 3.328e-05% | 8.498e-05% | 1.865e-05% | 7.553e-05% | 1.066e-05% | 0.0002103% | 1.852e-05% | 2.552e-05% | 0.7729% | 0% | 0.0001321% | 6.846e-05%
100% | 2020-10-06 | EWG88B19b | Elst 't Woud | 88 | 19 | blue | opaque | B1.3-05 | P3 | P2-P3 | wound | blue opaque | Europe |  | teneur en % | 0.0008737% | 0.05592% | 18.55% | 0.867% | 2.486% | 66.65% | 0.09604% | 0.8794% | 0.6304% | 6.986% | 0.1222% | 0.003579% | 0.002262% | 0.3165% | 1.094% | 0.04419% | 0.01253% | 0.1395% | 0.003675% | 0.0006823% | 0.001841% | 0.000733% | 0.06344% | 0.0008633% | 0.01055% | 0.000271% | 0.0004533% | 0% | 0.2419% | 0.00246% | 1.116e-05% | 0.01817% | 0.0007793% | 0.001426% | 0.0001784% | 0.0007021% | 0.0001484% | 5.59e-05% | 0.0001376% | 2.078e-05% | 0.00013% | 2.712e-05% | 7.628e-05% | 9.545e-06% | 6.772e-05% | 1.013e-05% | 0.0002196% | 1.378e-05% | 0% | 0.6966% | 0% | 0.0001293% | 6.996e-05%
99.98% | 2020-10-06 | EWG88B20y | Elst 't Woud | 88 | 20 | yellow | opaque | B1.1-02b | P1-P5 | P2-P3 | wound | yellow opaque | Europe |  | teneur en % | 0.001367% | 0.0377% | 9.937% | 0.9123% | 1.923% | 39.53% | 0.2933% | 0.5025% | 0.6078% | 5.007% | 0.1099% | 0.003843% | 0.0017% | 1.07% | 0.8252% | 0.00205% | 0.003687% | 0.009558% | 0.005742% | 0.0004243% | 0.00179% | 0.0008784% | 0.05793% | 0.0007235% | 0.008479% | 0.0002639% | 0.0004673% | 0% | 5.134% | 0.0194% | 3.274e-05% | 0.01971% | 0.0007315% | 0.001291% | 0.0001668% | 0.0006177% | 0.0001346% | 3.652e-05% | 0.0001208% | 2.301e-05% | 0.0001201% | 2.781e-05% | 6.748e-05% | 1.827e-05% | 7.051e-05% | 1.095e-05% | 0.0001939% | 1.84e-05% | 9.692e-05% | 33.89% | 0.000603% | 0.000133% | 0.0001245%
100% | 2020-10-06 | EWG88B22r | Elst 't Woud | 88 | 22 | red | opaque | B1.3-02 | P3 | P2-P3 | wound | red opaque | Europe |  | teneur en % | 0.001742% | 0.04498% | 15.45% | 0.9543% | 2.722% | 58.4% | 0.1538% | 0.715% | 0.6906% | 6.595% | 0.1535% | 0.007753% | 0.002852% | 1.228% | 6.976% | 0.002878% | 0.006702% | 1.479% | 0.2309% | 0.0005423% | 0.006556% | 0.001017% | 0.06146% | 0.001143% | 0.01182% | 0.0003384% | 0.0004283% | 0% | 0.6255% | 0.009686% | 2.149e-05% | 0.02963% | 0.001007% | 0.001633% | 0.0002266% | 0.0008929% | 0.0001922% | 4.981e-05% | 0.0001681% | 2.813e-05% | 0.0001682% | 3.595e-05% | 9.814e-05% | 1.344e-05% | 0.0001001% | 1.405e-05% | 0.0002481% | 1.825e-05% | 1.703e-05% | 3.418% | 0.000396% | 0.0001515% | 0.0001223%
99.99% | 2020-10-06 | EWG88B24y | Elst 't Woud | 88 | 24 | yellow | opaque | B1.3-01 | P3 | P2-P3 | wound | yellow opaque | Europe |  | teneur en % | 0.001753% | 0.03383% | 11.49% | 0.7351% | 2.448% | 44.2% | 0.1049% | 0.5588% | 0.5141% | 4.739% | 0.1457% | 0.006665% | 0.002488% | 0.9636% | 1.326% | 0.001105% | 0.002754% | 0.01324% | 0.004057% | 0.0004869% | 0.002467% | 0.0009205% | 0.0488% | 0.0008728% | 0.01006% | 0.0003651% | 0.0002629% | 0% | 3.602% | 0.006744% | 2.612e-05% | 0.02513% | 0.0008918% | 0.001484% | 0.000199% | 0.0007667% | 0.0001646% | 3.989e-05% | 0.0001424% | 2.384e-05% | 0.0001388% | 2.877e-05% | 7.833e-05% | 1.117e-05% | 7.809e-05% | 1.139e-05% | 0.0002242% | 1.955e-05% | 2.035e-05% | 28.99% | 0.0003217% | 0.0001494% | 8.945e-05%
100% | 2020-10-06 | EWG88B25y | Elst 't Woud | 88 | 25 | yellow | opaque | B1.1-02b | P1-P5 | P2-P3 | wound | yellow opaque | Europe |  | teneur en % | 0.001404% | 0.04155% | 14.77% | 0.9066% | 2.408% | 57.61% | 0.1363% | 0.7419% | 0.7244% | 5.994% | 0.1246% | 0.006258% | 0.001966% | 1.347% | 1.278% | 0.00124% | 0.002589% | 0.00551% | 0.004043% | 0.0004917% | 0.004862% | 0.00108% | 0.06298% | 0.0009483% | 0.01016% | 0.0003035% | 0.000391% | 0% | 1.262% | 0.02082% | 3.635e-05% | 0.04903% | 0.0009518% | 0.001586% | 0.000211% | 0.0008153% | 0.000168% | 4.225e-05% | 0.0001513% | 2.532e-05% | 0.0001466% | 3.068e-05% | 8.432e-05% | 1.208e-05% | 8.301e-05% | 1.222e-05% | 0.0002236% | 1.629e-05% | 4.421e-05% | 12.47% | 0.0001391% | 0.0001637% | 0.000103%
99.98% | 2020-10-06 | EWG88B26w | Elst 't Woud | 88 | 26 | white | opaque | B1.3-03 | P3 | P2-P3 | wound | white opaque | Europe |  | teneur en % | 0.001274% | 0.04512% | 16.08% | 1.114% | 2.494% | 61.82% | 0.175% | 0.8189% | 0.9155% | 6.854% | 0.134% | 0.005102% | 0.002248% | 1.656% | 1.055% | 0.00289% | 0.004338% | 0.004025% | 0.007219% | 0.0005126% | 0.001301% | 0.001035% | 0.08026% | 0.0009075% | 0.01013% | 0.0003002% | 0.0006914% | 0% | 5.418% | 0.008148% | 1.787e-05% | 0.02614% | 0.0008987% | 0.001481% | 0.0001974% | 0.0007708% | 0.0001725% | 4.193e-05% | 0.0001422% | 2.272e-05% | 0.0001361% | 2.953e-05% | 8.254e-05% | 1.215e-05% | 7.9e-05% | 1.157e-05% | 0.0002136% | 1.573e-05% | 2.568e-05% | 1.241% | 2.237e-05% | 0.0001386% | 8.809e-05%
99.99% | 2020-10-06 | EWG88B28y | Elst 't Woud | 88 | 28 | yellow | opaque | B1.1-02c | P1-P3 | P2-P3 | wound | yellow opaque | Europe |  | teneur en % | 0.0009903% | 0.03132% | 10.35% | 0.9206% | 1.855% | 40.95% | 0.1758% | 0.5146% | 0.6222% | 5.072% | 0.1063% | 0.003737% | 0.001639% | 1.089% | 0.8459% | 0.00198% | 0.003404% | 0.00654% | 0.005612% | 0.0004147% | 0.001822% | 0.0008435% | 0.05957% | 0.0006872% | 0.007865% | 0.0002522% | 0.0005064% | 0% | 4.086% | 0.01736% | 2.71e-05% | 0.01994% | 0.000727% | 0.001246% | 0.0001583% | 0.0006043% | 0.0001249% | 3.347e-05% | 0.0001103% | 2.256e-05% | 0.000111% | 2.303e-05% | 6.025e-05% | 9.521e-06% | 6.432e-05% | 9.043e-06% | 0.0001775% | 1.32e-05% | 3.177e-05% | 33.23% | 0.0003562% | 0.0001184% | 7.62e-05%
100% | 2020-10-06 | EWG88B32b | Elst 't Woud | 88 | 32 | blue | translucent | A3.1-01b | P2 | P2-P3 | drawn | blue translucent | Near East |  | teneur en % | 0.0007845% | 0.04541% | 16.7% | 1.102% | 2.877% | 65.09% | 0.144% | 0.8022% | 0.8954% | 8.558% | 0.1305% | 0.004383% | 0.00254% | 0.9545% | 1.29% | 0.1111% | 0.02935% | 0.232% | 0.006832% | 0.0007483% | 0.004902% | 0.0008904% | 0.07716% | 0.0009558% | 0.01026% | 0.0003015% | 0.0007786% | 0.0001384% | 0.00253% | 0.007112% | 1.762e-05% | 0.02637% | 0.0008413% | 0.001571% | 0.0001958% | 0.0007774% | 0.000164% | 4.374e-05% | 0.0001495% | 2.31e-05% | 0.000143% | 3.008e-05% | 8.16e-05% | 1.116e-05% | 7.705e-05% | 1.173e-05% | 0.000214% | 1.582e-05% | 9.861e-06% | 0.8832% | 0% | 0.000136% | 5.503e-05%
100% | 2020-10-06 | EWG88B33b | Elst 't Woud | 88 | 33 | blue | opaque | B1.3-05 | P3 | P2-P3 | wound | blue opaque | Europe |  | teneur en % | 0.0009863% | 0.05684% | 18.79% | 0.8788% | 2.53% | 66.24% | 0.1008% | 0.8867% | 0.64% | 7.105% | 0.1234% | 0.003553% | 0.002438% | 0.3184% | 1.093% | 0.04531% | 0.013% | 0.1455% | 0.003811% | 0.0006895% | 0.002044% | 0.000762% | 0.06393% | 0.0008671% | 0.01064% | 0.0002797% | 0.0004371% | 0% | 0.204% | 0.002503% | 1.046e-05% | 0.01806% | 0.0007704% | 0.001404% | 0.0001773% | 0.0007069% | 0.0001472% | 3.97e-05% | 0.0001342% | 2.178e-05% | 0.0001336% | 2.76e-05% | 7.171e-05% | 1.196e-05% | 7.14e-05% | 1.02e-05% | 0.0002287% | 1.33e-05% | 4.241e-06% | 0.7028% | 0% | 0.0001261% | 8.745e-05%
100% | 2020-10-06 | EWG288B35r | Elst 't Woud | 88 | 35 | red | opaque | B1.1-03b | P1-P5 | P2-P3 | wound | red opaque | Europe |  | teneur en % | 0.001491% | 0.03784% | 13.36% | 0.909% | 2.286% | 53.19% | 0.1564% | 0.5404% | 0.8071% | 6.279% | 0.1174% | 0.005599% | 0.001959% | 1.242% | 4.124% | 0.00123% | 0.002698% | 0.8304% | 0.4779% | 0.0004648% | 0.003712% | 0.001265% | 0.0628% | 0.0008648% | 0.009576% | 0.0002882% | 0.0004345% | 0% | 0.2168% | 0.01562% | 2.708e-05% | 0.04299% | 0.0008641% | 0.001475% | 0.0001925% | 0.0007554% | 0.0001562% | 4.099e-05% | 0.0001391% | 2.282e-05% | 0.0001338% | 2.804e-05% | 7.643e-05% | 1.107e-05% | 7.37e-05% | 1.129e-05% | 0.000209% | 1.597e-05% | 5.649e-05% | 15.25% | 0.0002066% | 0.0001482% | 0.0001011%
99.99% | 2020-10-06 | EWG88B36y | Elst 't Woud | 88 | 36 | yellow | opaque | B1.1-02b | P1-P5 | P2-P3 | wound | yellow opaque | Europe |  | teneur en % | 0.001322% | 0.0389% | 13.44% | 0.9417% | 2.332% | 53.42% | 0.151% | 0.6679% | 0.703% | 6.056% | 0.121% | 0.006% | 0.001977% | 1.294% | 1.229% | 0.001226% | 0.00275% | 0.00715% | 0.00443% | 0.0004653% | 0.001665% | 0.001005% | 0.06412% | 0.0009001% | 0.01002% | 0.0002946% | 0.0003672% | 0% | 2.529% | 0.01912% | 3.126e-05% | 0.04711% | 0.0008837% | 0.001461% | 0.0001974% | 0.0007695% | 0.0001558% | 4.153e-05% | 0.0001456% | 2.378e-05% | 0.0001402% | 2.941e-05% | 7.952e-05% | 1.117e-05% | 7.758e-05% | 1.131e-05% | 0.0002181% | 1.616e-05% | 4.176e-05% | 16.88% | 0.0001924% | 0.0001561% | 0.0001%
99.99% | 2020-10-06 | EWG88B37y | Elst 't Woud | 88 | 37 | yellow | opaque | B1.3-01 | P3 | P2-P3 | wound | yellow opaque | Europe |  | teneur en % | 0.001332% | 0.03436% | 9.65% | 0.7632% | 2.228% | 41.24% | 0.144% | 0.4923% | 0.6191% | 4.238% | 0.1163% | 0.007964% | 0.001896% | 0.9196% | 2.044% | 0.002525% | 0.003812% | 0.1668% | 0.01548% | 0.0004788% | 0.003252% | 0.001287% | 0.04331% | 0.001062% | 0.008641% | 0.0002778% | 0.0002606% | 0% | 2.976% | 0.01199% | 4.525e-05% | 0.0181% | 0.001144% | 0.001535% | 0.0002566% | 0.0009938% | 0.0002096% | 5.406e-05% | 0.0001889% | 3.132e-05% | 0.0001812% | 3.744e-05% | 9.879e-05% | 1.4e-05% | 9.115e-05% | 1.328e-05% | 0.0001908% | 1.578e-05% | 2.427e-05% | 34.22% | 0.0003955% | 0.0001504% | 8.461e-05%
100% | 2020-10-06 | EWG88B44r | Elst 't Woud | 88 | 44 | red | opaque | B1.1-03b | P1-P5 | P2-P3 | wound | red opaque | Europe |  | teneur en % | 0.002493% | 0.03786% | 12.26% | 0.7168% | 3.298% | 56.24% | 0.2366% | 0.5602% | 1.113% | 5.434% | 0.1597% | 0.006432% | 0.002504% | 1.577% | 4.709% | 0.004163% | 0.006458% | 1.358% | 0.07765% | 0.0008442% | 0.009219% | 0.003317% | 0.05002% | 0.001226% | 0.01261% | 0.0004397% | 0.000427% | 0% | 0.6767% | 0.07562% | 0.000135% | 0.05121% | 0.00159% | 0.006675% | 0.000369% | 0.001366% | 0.0002739% | 6.235e-05% | 0.0002308% | 3.631e-05% | 0.0002045% | 4.189e-05% | 0.0001114% | 1.577e-05% | 0.0001077% | 1.538e-05% | 0.0002822% | 2.755e-05% | 6.545e-05% | 11.3% | 0.0003707% | 0.000404% | 0.0001675%
99.99% | 2020-10-06 | EWG88B48w | Elst 't Woud | 88 | 48 | white | opaque | B1.6-01c | P2 | P2-P3 | wound | white opaque | Europe |  | teneur en % | 0.001248% | 0.0505% | 16.13% | 1.186% | 2.294% | 60.11% | 0.1535% | 0.762% | 0.7929% | 7.743% | 0.1284% | 0.004968% | 0.002109% | 1.638% | 0.8363% | 0.001103% | 0.002627% | 0.005933% | 0.004553% | 0.00049% | 0.001073% | 0.000865% | 0.08502% | 0.0008504% | 0.0103% | 0.0003028% | 0.0005988% | 0% | 4.237% | 0.02555% | 1.368e-05% | 0.02466% | 0.000794% | 0.00148% | 0.000184% | 0.0007062% | 0.0001494% | 3.797e-05% | 0.0001302% | 2.191e-05% | 0.0001308% | 2.716e-05% | 7.493e-05% | 1.028e-05% | 7.293e-05% | 1.039e-05% | 0.0002178% | 1.617e-05% | 1.562e-05% | 3.748% | 5.745e-05% | 0.000139% | 0.0001185%
99.99% | 2020-10-06 | EWG88B49y | Elst 't Woud | 88 | 49 | yellow | opaque | B1.6-01a | P2 | P2-P3 | wound | yellow opaque | Europe |  | teneur en % | 0.001337% | 0.03884% | 10.87% | 0.8479% | 2.395% | 45.71% | 0.1633% | 0.5499% | 0.6472% | 4.7% | 0.1223% | 0.008854% | 0.001976% | 1.054% | 2.291% | 0.002769% | 0.003952% | 0.1457% | 0.01445% | 0.000508% | 0.003281% | 0.001236% | 0.0474% | 0.001151% | 0.009016% | 0.000279% | 0.0002894% | 0% | 2.123% | 0.01014% | 4.179e-05% | 0.01957% | 0.001209% | 0.001517% | 0.0002677% | 0.00105% | 0.0002179% | 5.972e-05% | 0.0002011% | 3.327e-05% | 0.0001938% | 4.115e-05% | 0.0001098% | 1.675e-05% | 0.0001083% | 1.595e-05% | 0.0001941% | 2.203e-05% | 3.902e-05% | 28.19% | 0.0004338% | 0.000143% | 0.0001292%
99.99% | 2020-10-06 | EWG88B50w | Elst 't Woud | 88 | 50 | white | opaque | B1.6-01c | P2 | P2-P3 | wound | white opaque | Europe |  | teneur en % | 0.001405% | 0.04635% | 15.67% | 0.5581% | 2.315% | 66.12% | 0.1136% | 0.9624% | 0.7512% | 6.692% | 0.07056% | 0.002548% | 0.00152% | 0.4703% | 0.8717% | 0.0009666% | 0.001795% | 0.004437% | 0.003558% | 0.0003961% | 0.001556% | 0.001174% | 0.04831% | 0.0007771% | 0.006224% | 0.0001839% | 0.0001639% | 0% | 3.724% | 0.2184% | 2.043e-05% | 0.02268% | 0.0007076% | 0.001286% | 0.0001627% | 0.000634% | 0.0001323% | 3.841e-05% | 0.0001206% | 1.953e-05% | 0.0001181% | 2.25e-05% | 6.478e-05% | 8.882e-06% | 6.076e-05% | 8.26e-06% | 0.0001353% | 1.011e-05% | 0.0003453% | 1.276% | 0.0003154% | 0.0001087% | 9.52e-05%
100% | 2020-10-06 | EWG88B51b | Elst 't Woud | 88 | 51 | blue | opaque | B1.3-05 | P3 | P2-P3 | wound | blue opaque | Europe |  | teneur en % | 0.0006867% | 0.05674% | 18.56% | 0.8587% | 2.487% | 66.29% | 0.08473% | 0.8818% | 0.6246% | 6.925% | 0.1213% | 0.003602% | 0.002394% | 0.3193% | 1.107% | 0.04397% | 0.01268% | 0.1398% | 0.003794% | 0.0006937% | 0.00187% | 0.0007399% | 0.06301% | 0.0008487% | 0.01043% | 0.0002775% | 0.0004299% | 0% | 0.6718% | 0.002555% | 8.433e-06% | 0.01793% | 0.0007772% | 0.001397% | 0.0001802% | 0.0007094% | 0.0001507% | 3.905e-05% | 0.0001348% | 2.149e-05% | 0.0001268% | 2.695e-05% | 7.373e-05% | 1.001e-05% | 6.868e-05% | 9.745e-06% | 0.0002174% | 1.618e-05% | 0% | 0.6963% | 0% | 0.0001255% | 6.048e-05%
99.99% | 2020-10-06 | EWG88B54y | Elst 't Woud | 88 | 54 | yellow | opaque | B1.1-02c | P1-P3 | P2-P3 | wound | yellow opaque | Europe |  | teneur en % | 0.001689% | 0.0326% | 11.02% | 0.7148% | 2.393% | 42.45% | 0.1073% | 0.538% | 0.489% | 4.638% | 0.1393% | 0.006352% | 0.002371% | 0.9262% | 1.274% | 0.001059% | 0.002787% | 0.01308% | 0.003947% | 0.0004813% | 0.002533% | 0.0008839% | 0.047% | 0.0008642% | 0.009942% | 0.0003544% | 0.0002577% | 0% | 3.894% | 0.007672% | 2.416e-05% | 0.02418% | 0.0008732% | 0.001448% | 0.0001909% | 0.0007538% | 0.0001553% | 4.075e-05% | 0.0001423% | 2.285e-05% | 0.0001381% | 2.84e-05% | 7.602e-05% | 1.126e-05% | 7.766e-05% | 1.156e-05% | 0.0002193% | 1.969e-05% | 1.872e-05% | 31.23% | 0.0003396% | 0.0001486% | 8.469e-05%
100% | 2020-10-06 | EWG88B56bg | Elst 't Woud | 88 | 56 | green-blue | opaque | C1.4-02 | P2 | P2-P3 | folded | light green-blue opaque | Near East |  | teneur en % | 0.0009193% | 0.0446% | 17.8% | 0.5039% | 1.737% | 60.52% | 0.04002% | 1.052% | 0.6518% | 5.111% | 0.08831% | 0.001801% | 0.001235% | 0.05401% | 0.4426% | 0.0004736% | 0.002379% | 1.067% | 0.1969% | 0.0002915% | 0.00373% | 0.0007439% | 0.03963% | 0.0006547% | 0.005365% | 0.000198% | 3.309e-05% | 0% | 1.047% | 0.007568% | 1.42e-05% | 0.01456% | 0.0006236% | 0.001171% | 0.0001462% | 0.0005696% | 0.00012% | 3.23e-05% | 0.0001068% | 1.69e-05% | 0.000102% | 2.131e-05% | 5.695e-05% | 7.848e-06% | 5.434e-05% | 8.231e-06% | 0.0001197% | 1.126e-05% | 7.889e-06% | 9.556% | 0.0007579% | 9.989e-05% | 0.0001349%
100% | 2020-10-06 | EWG88B57bg | Elst 't Woud | 88 | 57 | blue-green | opaque | B1.3-06 | P5 | P2-P3 | wound | blue-green opaque | Europe |  | teneur en % | 0.0004641% | 0.05631% | 18.16% | 0.6238% | 2.54% | 66.55% | 0.03772% | 0.8939% | 0.5187% | 5.041% | 0.113% | 0.002493% | 0.002171% | 0.03381% | 0.896% | 0.02552% | 0.009479% | 1.835% | 0.2054% | 0.0005515% | 0.005754% | 0.0008136% | 0.03831% | 0.0007303% | 0.01% | 0.0002516% | 0.00025% | 0% | 0.4789% | 0.002538% | 3.585e-05% | 0.01597% | 0.0006691% | 0.00125% | 0.0001549% | 0.0006088% | 0.0001303% | 3.734e-05% | 0.0001192% | 1.709e-05% | 0.0001129% | 2.217e-05% | 6.407e-05% | 1.226e-05% | 5.985e-05% | 8.407e-06% | 0.0002084% | 1.247e-05% | 0% | 1.896% | 0.0001661% | 0.0001116% | 4.54e-05%
100% | 2020-10-06 | EWG88B61r | Elst 't Woud | 88 | 61 | red | opaque | B1.1-03b | P1-P5 | P2-P3 | wound | red opaque | Europe |  | teneur en % | 0.001554% | 0.03862% | 13.3% | 0.9157% | 2.326% | 53.12% | 0.1544% | 0.5548% | 0.8428% | 6.258% | 0.1167% | 0.005574% | 0.001973% | 1.239% | 3.986% | 0.001224% | 0.002699% | 0.8775% | 0.4719% | 0.000483% | 0.003696% | 0.001341% | 0.06286% | 0.0008849% | 0.009717% | 0.0002855% | 0.0005025% | 0% | 0.218% | 0.01612% | 4.732e-05% | 0.04285% | 0.0008643% | 0.001484% | 0.0002118% | 0.0007616% | 0.0001564% | 4.168e-05% | 0.0001472% | 2.759e-05% | 0.000138% | 2.951e-05% | 7.975e-05% | 1.132e-05% | 7.721e-05% | 1.1e-05% | 0.000216% | 1.734e-05% | 5.978e-05% | 15.4% | 0.0002262% | 0.000153% | 0.0001105%
99.99% | 2020-10-06 | EWG88B68gb | Elst 't Woud | 88 | 68 | green-blue | opaque | B1.6-01e | P2 | P2-P3 | wound | green-blue opaque | Europe |  | teneur en % | 0.001639% | 0.04193% | 14.24% | 0.8781% | 2.617% | 53.65% | 0.1202% | 0.6625% | 0.6241% | 5.868% | 0.1466% | 0.006872% | 0.002483% | 1.087% | 1.536% | 0.00175% | 0.01018% | 9.438% | 0.5201% | 0.0005472% | 0.01809% | 0.001026% | 0.05461% | 0.0009135% | 0.01104% | 0.0003186% | 0.0002926% | 0% | 2.653% | 0.0113% | 2.093e-05% | 0.02809% | 0.0008694% | 0.001483% | 0.0002028% | 0.0007827% | 0.0001657% | 4.429e-05% | 0.0001499% | 2.429e-05% | 0.0001442% | 3.076e-05% | 8.387e-05% | 1.116e-05% | 8.012e-05% | 1.211e-05% | 0.0002361% | 1.823e-05% | 2.05e-05% | 5.743% | 0.0007589% | 0.0001458% | 0.0001013%
100% | 2020-10-06 | EWG88B74b | Elst 't Woud | 88 | 74 | blue | translucent | B1.1-06b | P0-P3 | P2-P3 | wound | blue translucent | Europe |  | teneur en % | 0.0004248% | 0.05193% | 15.95% | 0.7607% | 2.681% | 69.76% | 0.05047% | 0.836% | 0.6126% | 6.079% | 0.1436% | 0.003172% | 0.002619% | 0.1131% | 1.269% | 0.04818% | 0.01124% | 0.1582% | 0.004353% | 0.0007679% | 0.001752% | 0.0008356% | 0.05422% | 0.0008368% | 0.01193% | 0.0003044% | 0.0005494% | 0% | 0.7296% | 0.0006833% | 3.577e-06% | 0.01764% | 0.0007685% | 0.001455% | 0.0001759% | 0.0007041% | 0.0001497% | 3.921e-05% | 0.0001298% | 2.133e-05% | 0.0001265% | 2.75e-05% | 7.093e-05% | 1.021e-05% | 6.908e-05% | 9.871e-06% | 0.0002464% | 1.498e-05% | 0% | 0.6294% | 0% | 0.0001324% | 5.477e-05%
99.99% | 2020-10-06 | EWG88B92gb | Elst 't Woud | 88 | 92 | green-blue | opaque | B1.3-07 | P2b | P2-P3 | wound | green-blue opaque | Europe |  | teneur en % | 0.001463% | 0.04895% | 14.36% | 1.22% | 2.784% | 58.62% | 0.1866% | 0.6387% | 0.9063% | 7.144% | 0.1465% | 0.005589% | 0.002451% | 1.562% | 2.349% | 0.004406% | 0.01051% | 2.001% | 0.3114% | 0.0005755% | 0.008624% | 0.001139% | 0.08285% | 0.001066% | 0.01157% | 0.000335% | 0.0006322% | 0% | 2.256% | 0.01229% | 2.056e-05% | 0.02784% | 0.00105% | 0.00166% | 0.000232% | 0.0009147% | 0.0001851% | 4.994e-05% | 0.0001764% | 2.813e-05% | 0.000169% | 3.402e-05% | 9.852e-05% | 1.413e-05% | 9.413e-05% | 1.389e-05% | 0.000249% | 1.799e-05% | 2.765e-05% | 5.279% | 0.0004125% | 0.000155% | 0.0001127%
100% | 2020-10-06 | EWG88B93r | Elst 't Woud | 88 | 93 | red | opaque | B1.6-01b | P2 | P2-P3 | wound | red opaque | Europe |  | teneur en % | 0.00174% | 0.04357% | 14.06% | 1.023% | 2.812% | 56.8% | 0.3278% | 0.6788% | 0.7986% | 6.238% | 0.1603% | 0.008043% | 0.002677% | 1.337% | 4.418% | 0.001927% | 0.004495% | 1.429% | 0.1542% | 0.000564% | 0.005354% | 0.001111% | 0.06295% | 0.001056% | 0.01241% | 0.0003548% | 0.0003716% | 0% | 1.401% | 0.01151% | 2.319e-05% | 0.03356% | 0.001012% | 0.00168% | 0.0002296% | 0.0008912% | 0.0001881% | 4.958e-05% | 0.000166% | 2.898e-05% | 0.0001621% | 3.48e-05% | 9.247e-05% | 1.341e-05% | 9.282e-05% | 1.357e-05% | 0.0002665% | 1.849e-05% | 2.182e-05% | 8.159% | 0.0003689% | 0.0001651% | 0.0001112%
100% | 2020-10-06 | EWG88B95r | Elst 't Woud | 88 | 95 | red | opaque | B1.6-01b | P2 | P2-P3 | wound | red opaque | Europe |  | teneur en % | 0.001725% | 0.04293% | 14.01% | 1.006% | 2.689% | 56.9% | 0.1915% | 0.6661% | 0.7946% | 6.726% | 0.1543% | 0.00787% | 0.002736% | 1.321% | 4.758% | 0.001927% | 0.004597% | 1.366% | 0.1496% | 0.0005542% | 0.005223% | 0.001081% | 0.06379% | 0.001022% | 0.01192% | 0.0003388% | 0.0003564% | 0% | 1.356% | 0.011% | 2.206e-05% | 0.03097% | 0.0009505% | 0.001591% | 0.0002196% | 0.0008501% | 0.0001846% | 4.591e-05% | 0.0001652% | 2.684e-05% | 0.0001535% | 3.347e-05% | 8.943e-05% | 1.348e-05% | 9.003e-05% | 1.347e-05% | 0.0002543% | 1.735e-05% | 3.444e-05% | 7.707% | 0.0003318% | 0.0001531% | 0.0001079%
99.98% | 2020-10-06 | EWG88B98y | Elst 't Woud | 88 | 98 | yellow | opaque | B1.6-01a | P2 | P2-P3 | wound | yellow opaque | Europe |  | teneur en % | 0.001353% | 0.03314% | 11.29% | 0.7193% | 2.124% | 43.44% | 0.1081% | 0.5552% | 0.5001% | 4.722% | 0.1285% | 0.006242% | 0.002175% | 0.973% | 1.244% | 0.001098% | 0.003042% | 0.004088% | 0.003498% | 0.0004489% | 0.002748% | 0.0007885% | 0.04762% | 0.0008148% | 0.01021% | 0.0003124% | 0.0002617% | 0% | 5.605% | 0.006589% | 2.224e-05% | 0.02416% | 0.0008157% | 0.001386% | 0.0001863% | 0.0007201% | 0.0001431% | 3.964e-05% | 0.0001338% | 2.196e-05% | 0.000128% | 2.696e-05% | 7.343e-05% | 1.064e-05% | 6.972e-05% | 1.023e-05% | 0.0002302% | 1.79e-05% | 2.001e-05% | 28.42% | 0.0002742% | 0.0001504% | 8.775e-05%
99.99% | 2020-10-06 | EWG88B100y | Elst 't Woud | 88 | 100 | yellow | opaque | B1.6-01a | P2 | P2-P3 | wound | yellow opaque | Europe |  | teneur en % | 0.001499% | 0.03606% | 12.41% | 0.806% | 2.356% | 47.25% | 0.1139% | 0.6146% | 0.5548% | 5.26% | 0.135% | 0.006868% | 0.002066% | 1.077% | 1.342% | 0.001095% | 0.002689% | 0.005253% | 0.003835% | 0.0004614% | 0.002928% | 0.0008604% | 0.0532% | 0.0008976% | 0.0105% | 0.0002921% | 0.0002962% | 0% | 2.672% | 0.005373% | 2.076e-05% | 0.02691% | 0.0008707% | 0.001406% | 0.0001935% | 0.0007427% | 0.0001552% | 4.129e-05% | 0.0001427% | 2.405e-05% | 0.0001416% | 2.97e-05% | 8.098e-05% | 1.253e-05% | 7.946e-05% | 1.16e-05% | 0.0002387% | 1.654e-05% | 2.101e-05% | 25.24% | 0.0002262% | 0.0001426% | 9.066e-05%
100% | 2020-10-06 | EWG88B104bl | Elst 't Woud | 88 | 104 | black | opaque | B1.1-01b | P1 | P2-P3 | wound | black opaque | Europe |  | teneur en % | 0.0009736% | 0.08696% | 18.54% | 2.377% | 2.43% | 62.24% | 0.6961% | 1.45% | 2.214% | 8.109% | 0.2215% | 0.003441% | 0.003203% | 0.1984% | 1.302% | 0.0003806% | 0.0008881% | 0.004184% | 0.003404% | 0.0004315% | 9.512e-05% | 0.0007459% | 0.05851% | 0.0008042% | 0.01727% | 0.0004698% | 0.0002253% | 2.657e-06% | 0.0009517% | 0.001357% | 1.783e-05% | 0.02907% | 0.0008113% | 0.001581% | 0.0001916% | 0.0007046% | 0.0001476% | 3.507e-05% | 0.0001271% | 2.08e-05% | 0.0001204% | 2.616e-05% | 7.522e-05% | 1.041e-05% | 7.374e-05% | 1.045e-05% | 0.0003614% | 2.437e-05% | 0% | 0% | 2.407e-05% | 0.0001897% | 4.437e-05%
100% | 2020-10-06 | EWG88B105g | Elst 't Woud | 88 | 105 | green | translucent | B1.1-12d | P1-P3 | P2-P3 | wound | green translucent | Europe |  | teneur en % | 0.0008569% | 0.04241% | 11.26% | 0.7132% | 3.017% | 66.5% | 0.1399% | 0.4869% | 4.988% | 9.716% | 0.09378% | 0.007673% | 0.003712% | 1.091% | 1.744% | 0.0006804% | 0.002571% | 0.005068% | 0.003821% | 0.0005689% | 0.00107% | 0.01855% | 0.05076% | 0.001309% | 0.008184% | 0.0002423% | 0.0002575% | 3.446e-06% | 0.0007274% | 0.0001483% | 2.044e-05% | 0.0237% | 0.001184% | 0.00153% | 0.0002684% | 0.001081% | 0.0002205% | 6.954e-05% | 0.0002116% | 3.575e-05% | 0.0001964% | 4.138e-05% | 0.0001119% | 1.533e-05% | 0.0001009% | 1.514e-05% | 0.0001704% | 1.335e-05% | 1.726e-05% | 0.004404% | 7.513e-06% | 0.0001101% | 0.000157%
100% | 2020-10-06 | EWG88B107y | Elst 't Woud | 88 | 107 | yellow | translucent | B1.1-12b | P1-P3 | P2-P3 | wound | yellow translucent | Europe |  | teneur en % | 0.001597% | 0.04361% | 18.88% | 0.7807% | 2.076% | 65.81% | 0.07472% | 0.6402% | 0.5897% | 8.582% | 0.1148% | 0.004839% | 0.001535% | 1.457% | 0.8021% | 0.0006468% | 0.001033% | 0.003103% | 0.002288% | 0.0004339% | 0.0006314% | 0.0008585% | 0.07903% | 0.0009356% | 0.009428% | 0.0002685% | 0.000283% | 0% | 0.0006434% | 9.578e-05% | 1.213e-05% | 0.03313% | 0.000862% | 0.001538% | 0.0001944% | 0.0007785% | 0.0001647% | 4.321e-05% | 0.0001469% | 2.453e-05% | 0.0001392% | 2.911e-05% | 8.146e-05% | 1.22e-05% | 7.988e-05% | 1.098e-05% | 0.0002019% | 1.355e-05% | 1.851e-05% | 0.004199% | 1.103e-06% | 0.0001312% | 0.0001456%
99.98% | 2020-10-06 | EWG238B1y | Elst 't Woud | 238 | 1 | yellow | opaque | B1.6-01a | P2 | P2-P3 | wound | yellow opaque | Europe |  | teneur en % | 0.001314% | 0.02876% | 7.932% | 0.6846% | 1.881% | 34.43% | 0.1009% | 0.3881% | 0.5459% | 4.068% | 0.09765% | 0.003613% | 0.001676% | 0.783% | 0.7303% | 0.0009451% | 0.003128% | 0.003608% | 0.004105% | 0.0003588% | 0.002512% | 0.001102% | 0.04604% | 0.0005911% | 0.007426% | 0.0002302% | 0.0002474% | 0% | 7.114% | 0.01078% | 4.382e-05% | 0.01778% | 0.0006159% | 0.001134% | 0.0001404% | 0.0005251% | 0.000109% | 2.767e-05% | 9.862e-05% | 1.605e-05% | 9.448e-05% | 2.014e-05% | 5.53e-05% | 7.811e-06% | 5.328e-05% | 7.75e-06% | 0.0001696% | 1.232e-05% | 1.355e-05% | 41.09% | 0.0004313% | 0.0001172% | 9.099e-05%
99.98% | 2020-10-06 | EWG238B4y | Elst 't Woud | 238 | 4 | yellow | opaque | B1.4-01a | P3 | P2-P3 | wound | yellow opaque | Europe |  | teneur en % | 0.00125% | 0.02851% | 7.842% | 0.6599% | 1.756% | 33.88% | 0.1024% | 0.3934% | 0.5113% | 3.936% | 0.09505% | 0.003521% | 0.001645% | 0.7628% | 0.7106% | 0.000923% | 0.003171% | 0.003597% | 0.004075% | 0.000344% | 0.002469% | 0.0009573% | 0.04438% | 0.0005841% | 0.007319% | 0.0002277% | 0.0002455% | 0% | 7.69% | 0.0115% | 3.31e-05% | 0.01718% | 0.0005992% | 0.001108% | 0.0001355% | 0.0005248% | 0.0001056% | 2.805e-05% | 9.64e-05% | 1.601e-05% | 9.288e-05% | 1.923e-05% | 5.349e-05% | 7.45e-06% | 5.236e-05% | 7.824e-06% | 0.000162% | 1.201e-05% | 1.412e-05% | 41.5% | 0.0004358% | 0.0001126% | 8.544e-05%
99.99% | 2020-10-06 | EWG238B15y | Elst 't Woud | 238 | 15 | yellow | opaque | B1.1-02b | P1-P5 | P2-P3 | wound | light yellow opaque | Europe |  | teneur en % | 0.001664% | 0.03632% | 13.46% | 0.8523% | 2.108% | 50.31% | 0.1265% | 0.582% | 0.7257% | 6.484% | 0.1204% | 0.004316% | 0.00183% | 1.251% | 0.8573% | 0.0007727% | 0.002219% | 0.02118% | 0.005844% | 0.0004228% | 0.001273% | 0.001261% | 0.06641% | 0.000806% | 0.00986% | 0.0003069% | 0.0004383% | 0% | 3.12% | 0.02166% | 4.169e-05% | 0.02453% | 0.0008348% | 0.001553% | 0.0001856% | 0.0007214% | 0.000143% | 3.833e-05% | 0.0001267% | 2.097e-05% | 0.0001213% | 2.609e-05% | 6.91e-05% | 1.017e-05% | 8.09e-05% | 1.063e-05% | 0.0002205% | 1.738e-05% | 2.427e-05% | 19.78% | 0.0006249% | 0.0001685% | 0.0001193%
100% | 2020-10-06 | EWG238B18r | Elst 't Woud | 238 | 18 | red | opaque | B1.6-01b | P2 | P2-P3 | wound | red opaque | Europe |  | teneur en % | 0.001377% | 0.04672% | 12.73% | 1.081% | 2.625% | 55.65% | 0.3768% | 0.5971% | 0.7954% | 8.839% | 0.1375% | 0.005945% | 0.002419% | 1.278% | 4.288% | 0.001502% | 0.005624% | 2.728% | 0.4937% | 0.0005468% | 0.01058% | 0.001037% | 0.06994% | 0.001234% | 0.01169% | 0.00034% | 0.0004139% | 0% | 0.2808% | 0.008083% | 2.389e-05% | 0.02492% | 0.0009529% | 0.002053% | 0.0002399% | 0.0009876% | 0.0002271% | 6.014e-05% | 0.0002221% | 3.777e-05% | 0.0002228% | 4.596e-05% | 0.000118% | 1.745e-05% | 0.0001193% | 1.753e-05% | 0.0002422% | 1.73e-05% | 3.156e-05% | 7.89% | 0.0004735% | 0.0002819% | 0.0001396%
99.98% | 2020-10-06 | EWG238B33y | Elst 't Woud | 238 | 33 | yellow | opaque | B1.6-01a | P2 | P2-P3 | wound | yellow opaque | Europe |  | teneur en % | 0.001312% | 0.02902% | 8.134% | 0.6801% | 1.865% | 35.15% | 0.1077% | 0.3958% | 0.5352% | 4.088% | 0.09762% | 0.00362% | 0.001594% | 0.7884% | 0.7219% | 0.0008902% | 0.002901% | 0.004251% | 0.004194% | 0.0003546% | 0.002489% | 0.001001% | 0.04616% | 0.0005845% | 0.007357% | 0.0002345% | 0.0002509% | 0% | 6.047% | 0.01045% | 3.52e-05% | 0.01812% | 0.0006204% | 0.001158% | 0.0001425% | 0.000529% | 0.0001121% | 2.853e-05% | 9.822e-05% | 1.621e-05% | 9.348e-05% | 2.022e-05% | 5.161e-05% | 7.828e-06% | 5.308e-05% | 8.493e-06% | 0.0001678% | 1.339e-05% | 1.486e-05% | 41.23% | 0.0004266% | 0.0001199% | 9.007e-05%
99.99% | 2020-10-06 | EWG238B35r | Elst 't Woud | 238 | 35 | red | opaque | B1.6-01b | P2 | P2-P3 | wound | red opaque | Europe |  | teneur en % | 0.002068% | 0.04406% | 13.84% | 0.8829% | 2.426% | 54.97% | 0.1981% | 0.7975% | 0.7487% | 6.457% | 0.1274% | 0.004432% | 0.002223% | 1.122% | 2.876% | 0.001817% | 0.009133% | 2.764% | 0.6936% | 0.0004777% | 0.01506% | 0.001184% | 0.05995% | 0.0008516% | 0.009972% | 0.0002907% | 0.0003864% | 0% | 1.598% | 0.06277% | 2.693e-05% | 0.02941% | 0.0008054% | 0.001501% | 0.0001845% | 0.0007227% | 0.000147% | 3.988e-05% | 0.000134% | 2.224e-05% | 0.0001298% | 2.703e-05% | 7.425e-05% | 1.068e-05% | 7.452e-05% | 1.066e-05% | 0.000215% | 1.599e-05% | 1.581e-05% | 10.24% | 0.001055% | 0.0001464% | 0.0001063%
99.99% | 2020-10-06 | EWG238B39b | Elst 't Woud | 238 | 39 | blue-green | opaque | B1.6-01d | P2 | P2-P3 | wound | blue-green opaque | Europe |  | teneur en % | 0.001539% | 0.05045% | 14.27% | 1.161% | 2.607% | 59.27% | 0.1761% | 0.6858% | 0.8315% | 6.84% | 0.1423% | 0.005434% | 0.002266% | 1.401% | 1.556% | 0.001614% | 0.006091% | 2.086% | 0.3609% | 0.0005614% | 0.006294% | 0.001024% | 0.07599% | 0.0008674% | 0.01123% | 0.0003377% | 0.0004737% | 0% | 3.045% | 0.00562% | 2.265e-05% | 0.02849% | 0.0008683% | 0.001577% | 0.0001982% | 0.0007651% | 0.0001585% | 4.255e-05% | 0.000142% | 2.299e-05% | 0.0001318% | 2.787e-05% | 7.432e-05% | 1.209e-05% | 7.806e-05% | 1.16e-05% | 0.0002393% | 1.805e-05% | 2.032e-05% | 5.354% | 0.0005536% | 0.0001516% | 0.000139%
99.99% | 2020-10-06 | EWG238B39r | Elst 't Woud | 238 | 39 | blue-green | opaque | B1.6-01d | P2 | P2-P3 | wound | blue-green opaque | Europe |  | teneur en % | 0.00131% | 0.0497% | 13.72% | 1.121% | 2.562% | 57.39% | 0.1802% | 0.6619% | 0.82% | 6.561% | 0.1367% | 0.005099% | 0.00224% | 1.355% | 5.302% | 0.001444% | 0.004593% | 2.548% | 0.2458% | 0.0005397% | 0.004329% | 0.0009661% | 0.07299% | 0.0008369% | 0.01082% | 0.0003225% | 0.0004669% | 0% | 2.932% | 0.00458% | 1.817e-05% | 0.02755% | 0.0008162% | 0.001477% | 0.0001871% | 0.0007276% | 0.0001569% | 4.005e-05% | 0.0001381% | 2.211e-05% | 0.0001325% | 2.689e-05% | 7.687e-05% | 1.12e-05% | 7.841e-05% | 1.044e-05% | 0.0002298% | 1.612e-05% | 2.061e-05% | 4.23% | 0.0004022% | 0.0001423% | 0.0001265%
99.99% | 2020-10-06 | EWG238B40w | Elst 't Woud | 238 | 40 | white | opaque | B1.6-01c | P2 | P2-P3 | wound | white opaque | Europe |  | teneur en % | 0.001452% | 0.04844% | 14.02% | 1.13% | 2.55% | 57.76% | 0.1663% | 0.6794% | 0.8204% | 6.79% | 0.1388% | 0.005293% | 0.002251% | 1.347% | 0.9811% | 0.001345% | 0.004501% | 0.9577% | 0.2618% | 0.0005101% | 0.005738% | 0.000924% | 0.07514% | 0.0008674% | 0.0114% | 0.0003178% | 0.0004442% | 0% | 3.915% | 0.006434% | 1.802e-05% | 0.02796% | 0.0008372% | 0.0015% | 0.0001879% | 0.0007381% | 0.0001521% | 4.09e-05% | 0.0001374% | 2.272e-05% | 0.0001339% | 2.775e-05% | 7.71e-05% | 1.11e-05% | 7.572e-05% | 1.129e-05% | 0.0002449% | 1.788e-05% | 1.657e-05% | 8.264% | 0.0003125% | 0.0001453% | 0.0001245%
100% | 2020-10-06 | EWG238B45r | Elst 't Woud | 238 | 45 | red | opaque | B1.4-02a | P3 | P2-P3 | wound | red opaque | Europe |  | teneur en % | 0.001733% | 0.04029% | 12.95% | 0.8266% | 2.234% | 51.34% | 0.1416% | 0.7282% | 0.7033% | 6.049% | 0.1196% | 0.004185% | 0.002009% | 1.061% | 2.929% | 0.001651% | 0.0106% | 9.249% | 0.6729% | 0.000439% | 0.01864% | 0.001113% | 0.05607% | 0.0007993% | 0.009402% | 0.0002711% | 0.0003554% | 0% | 1.159% | 0.06103% | 2.453e-05% | 0.02781% | 0.0007608% | 0.001411% | 0.0001712% | 0.0006937% | 0.0001429% | 3.94e-05% | 0.0001212% | 2.067e-05% | 0.0001236% | 2.56e-05% | 6.988e-05% | 1.01e-05% | 7.22e-05% | 1.018e-05% | 0.0002045% | 1.625e-05% | 2.463e-05% | 9.567% | 0.001002% | 0.000137% | 0.0001046%
100% | 2020-10-06 | EWG238B45r 2 | Elst 't Woud | 238 | 45 | red | opaque | B1.4-02a | P3 | P2-P3 | wound | red opaque | Europe |  | teneur en % | 0.001856% | 0.04277% | 13.95% | 0.8808% | 2.382% | 55.16% | 0.1494% | 0.8754% | 0.7587% | 6.261% | 0.1285% | 0.004515% | 0.002102% | 1.138% | 3.098% | 0.001772% | 0.009031% | 2.695% | 0.7123% | 0.0004667% | 0.01497% | 0.001211% | 0.06073% | 0.0008547% | 0.01027% | 0.000295% | 0.0003914% | 0% | 1.22% | 0.06282% | 2.741e-05% | 0.03013% | 0.0008109% | 0.001509% | 0.0001866% | 0.0007351% | 0.0001504% | 3.993e-05% | 0.0001336% | 2.22e-05% | 0.0001283% | 2.651e-05% | 7.439e-05% | 1.056e-05% | 7.563e-05% | 1.102e-05% | 0.0002203% | 1.592e-05% | 1.803e-05% | 10.33% | 0.001053% | 0.0001469% | 0.00011%
99.99% | 2020-10-06 | EWG238B47r | Elst 't Woud | 238 | 47 | red | opaque | B1.1-03b | P1-P5 | P2-P3 | wound | red opaque | Europe |  | teneur en % | 0.001595% | 0.03937% | 13.7% | 0.7814% | 2.035% | 48.67% | 0.3668% | 0.6451% | 0.6554% | 6.268% | 0.1393% | 0.003887% | 0.001824% | 0.8564% | 2.91% | 0.005494% | 0.007062% | 0.9817% | 0.188% | 0.0005819% | 0.005908% | 0.001131% | 0.0536% | 0.0008118% | 0.009329% | 0.002042% | 0.0002955% | 0% | 3.806% | 0.09299% | 3.261e-05% | 0.02348% | 0.001491% | 0.003607% | 0.0004196% | 0.001646% | 0.0003252% | 6.899e-05% | 0.0002148% | 2.835e-05% | 0.0001406% | 2.758e-05% | 7.128e-05% | 9.675e-06% | 6.718e-05% | 9.875e-06% | 0.0002156% | 0.001627% | 0.001505% | 17.72% | 0.0006715% | 0.0002025% | 0.000116%
99.99% | 2020-10-06 | EWG238B53y | Elst 't Woud | 238 | 53 | yellow | opaque | B1.1-02c | P1-P3 | P2-P3 | wound | yellow opaque | Europe |  | teneur en % | 0.001208% | 0.03179% | 10.66% | 0.546% | 2.129% | 47.33% | 0.09039% | 0.6608% | 0.5496% | 5.738% | 0.0836% | 0.002832% | 0.001771% | 0.5525% | 0.586% | 0.0008453% | 0.003415% | 0.9482% | 0.1981% | 0.0004038% | 0.00331% | 0.00151% | 0.04601% | 0.000744% | 0.006338% | 0.000226% | 0.0002188% | 0% | 1.738% | 0.007636% | 4.382e-05% | 0.01872% | 0.0007089% | 0.001416% | 0.0001682% | 0.0006582% | 0.0001385% | 8.149e-05% | 0.0001218% | 1.949e-05% | 0.0001145% | 2.416e-05% | 6.492e-05% | 9.074e-06% | 6.016e-05% | 9.105e-06% | 0.0001446% | 1.188e-05% | 1.162e-05% | 28.04% | 0.0004381% | 0.0001255% | 0.0001446%
100% | 2020-10-06 | EWG238B60r | Elst 't Woud | 238 | 60 | red | opaque | B1.1-03b | P1-P5 | P2-P3 | wound | red opaque | Europe |  | teneur en % | 0.001852% | 0.04103% | 13.32% | 0.7325% | 2.229% | 51.23% | 0.1993% | 0.5177% | 0.7767% | 6.448% | 0.1223% | 0.00421% | 0.001997% | 1.243% | 5.443% | 0.004196% | 0.006395% | 1.861% | 0.2346% | 0.0005048% | 0.007825% | 0.001485% | 0.0566% | 0.0008518% | 0.00997% | 0.0003157% | 0.0002675% | 0% | 0.9922% | 0.02663% | 5.152e-05% | 0.02634% | 0.0008645% | 0.001805% | 0.0001963% | 0.0007637% | 0.0001544% | 3.909e-05% | 0.0001341% | 2.253e-05% | 0.0001317% | 2.731e-05% | 7.643e-05% | 1.079e-05% | 7.374e-05% | 1.082e-05% | 0.0002151% | 3.192e-05% | 0.0001233% | 14.44% | 0.002784% | 0.0001842% | 0.0001292%
99.99% | 2020-10-06 | EWG238B61y | Elst 't Woud | 238 | 61 | yellow | opaque | B1.1-02b | P1-P5 | P2-P3 | wound | yellow opaque | Europe |  | teneur en % | 0.00169% | 0.03729% | 14% | 0.9006% | 2.353% | 51.74% | 0.1463% | 0.6357% | 0.7813% | 6.719% | 0.1261% | 0.004498% | 0.001941% | 1.316% | 0.8476% | 0.0007366% | 0.002064% | 0.004063% | 0.005905% | 0.0004525% | 0.0008595% | 0.001391% | 0.06963% | 0.0008617% | 0.01048% | 0.000324% | 0.0004684% | 0% | 2.159% | 0.01299% | 5.254e-05% | 0.02545% | 0.0008852% | 0.001654% | 0.0001964% | 0.0007723% | 0.0001572% | 4.041e-05% | 0.0001336% | 2.223e-05% | 0.0001323% | 2.797e-05% | 7.868e-05% | 1.078e-05% | 7.476e-05% | 1.145e-05% | 0.0002345% | 1.874e-05% | 2.55e-05% | 18.08% | 0.0005694% | 0.0001837% | 0.0001223%
100% | 2020-10-06 | EWG238B66y | Elst 't Woud | 238 | 66 | yellow | opaque | B1.1-02b | P1-P5 | P2-P3 | wound | yellow opaque | Europe |  | teneur en % | 0.001412% | 0.05624% | 15.76% | 1.171% | 2.355% | 61.92% | 0.1889% | 0.7504% | 0.9107% | 7.472% | 0.14% | 0.005606% | 0.002241% | 1.777% | 1.101% | 0.0008785% | 0.00212% | 0.00354% | 0.007586% | 0.0004822% | 0.001159% | 0.0009155% | 0.08268% | 0.0008723% | 0.01145% | 0.0003336% | 0.0006675% | 0% | 0.8373% | 0.003137% | 2.134e-05% | 0.03014% | 0.0008715% | 0.001613% | 0.0001948% | 0.0007581% | 0.0001568% | 4.054e-05% | 0.000133% | 2.211e-05% | 0.0001351% | 2.849e-05% | 7.717e-05% | 1.142e-05% | 7.768e-05% | 1.14e-05% | 0.0002484% | 1.753e-05% | 2.292e-05% | 5.386% | 7.249e-05% | 0.0001593% | 0.0001539%
100% | 2020-10-06 | EWG238B67y | Elst 't Woud | 238 | 67 | yellow | opaque | B1.1-02b | P1-P5 | P2-P3 | wound | yellow opaque | Europe |  | teneur en % | 0.001413% | 0.05309% | 14.54% | 1.142% | 2.426% | 58.62% | 0.1828% | 0.6886% | 0.9182% | 7.28% | 0.1438% | 0.005519% | 0.002326% | 1.702% | 1.34% | 0.0008974% | 0.00221% | 0.007454% | 0.009681% | 0.0004806% | 0.001441% | 0.001058% | 0.08143% | 0.0008901% | 0.01175% | 0.0003394% | 0.0006011% | 0% | 1.109% | 0.003801% | 3.41e-05% | 0.02848% | 0.0008806% | 0.001612% | 0.0001985% | 0.0007669% | 0.0001539% | 4.039e-05% | 0.0001394% | 2.246e-05% | 0.0001361% | 2.884e-05% | 7.596e-05% | 1.128e-05% | 7.674e-05% | 1.13e-05% | 0.0002578% | 1.863e-05% | 2.859e-05% | 9.686% | 9.305e-05% | 0.0001743% | 0.000149%
100% | 2020-10-06 | EWG238B68gb | Elst 't Woud | 238 | 68 | green-blue | opaque | D1.1-02 | P1-P3 | P2-P3 | perforated | green-blue opaque | Near East |  | teneur en % | 0.0009102% | 0.05544% | 19.38% | 0.6721% | 2.341% | 65.6% | 0.04683% | 1.172% | 0.8234% | 5.304% | 0.1076% | 0.002368% | 0.001601% | 0.1523% | 0.5799% | 0.0004118% | 0.002209% | 0.6506% | 0.1256% | 0.000391% | 0.002211% | 0.0009797% | 0.04168% | 0.0007317% | 0.008084% | 0.0002385% | 6.835e-05% | 0% | 0.2943% | 0.002864% | 1.049e-05% | 0.01765% | 0.0006823% | 0.00127% | 0.0001597% | 0.0006157% | 0.0001276% | 3.488e-05% | 0.0001131% | 1.82e-05% | 0.0001095% | 2.305e-05% | 6.351e-05% | 8.993e-06% | 6.051e-05% | 9.295e-06% | 0.0001792% | 1.342e-05% | 6.62e-06% | 2.605% | 0.0009595% | 0.0001143% | 0.000123%
100% | 2020-10-06 | EWG238B71y | Elst 't Woud | 238 | 71 | yellow | opaque | B1.1-02b | P1-P5 | P2-P3 | wound | yellow opaque | Europe |  | teneur en % | 0.001461% | 0.05332% | 14.71% | 1.136% | 2.405% | 58.61% | 0.181% | 0.6977% | 0.8921% | 7.205% | 0.1412% | 0.005469% | 0.002281% | 1.698% | 1.348% | 0.0009004% | 0.002234% | 0.005231% | 0.006675% | 0.0004783% | 0.001391% | 0.0009824% | 0.08082% | 0.0008873% | 0.01169% | 0.0003397% | 0.0006373% | 0% | 1.19% | 0.004345% | 3.434e-05% | 0.02841% | 0.0008814% | 0.001619% | 0.0001993% | 0.0007519% | 0.0001576% | 3.999e-05% | 0.0001369% | 2.264e-05% | 0.0001353% | 2.918e-05% | 8.016e-05% | 1.172e-05% | 8.013e-05% | 1.174e-05% | 0.0002538% | 1.898e-05% | 2.845e-05% | 9.561% | 9.455e-05% | 0.0001755% | 0.0001471%
100% | 2020-10-06 | EWG238B72bg | Elst 't Woud | 238 | 72 | blue-green | translucent | B1.1-06b? | P0-P3? | P2-P3 | wound | blue-green translucent | Europe |  | teneur en % | 0.01048% | 0.3619% | 20% | 3.24% | 0.9609% | 65.63% | 0.1287% | 0.5754% | 1.978% | 5.122% | 0.04651% | 0.001435% | 0.003323% | 0.01786% | 0.4423% | 0.002324% | 0.00289% | 1.412% | 0.003931% | 0.0001594% | 0.002973% | 0.001116% | 0.03443% | 0.0003497% | 0.002924% | 0.0001125% | 8.654e-05% | 2.031e-06% | 0.001712% | 0.002311% | 2.098e-05% | 0.004192% | 0.0003146% | 0.0006066% | 7.009e-05% | 0.0002674% | 5.664e-05% | 1.436e-05% | 5.3e-05% | 8.757e-06% | 5.262e-05% | 1.125e-05% | 3.115e-05% | 4.175e-06% | 2.858e-05% | 4.675e-06% | 5.501e-05% | 9.02e-06% | 2.563e-05% | 0.001319% | 7.743e-06% | 7.039e-05% | 6.727e-05%
99.99% | 2020-10-06 | EWG238B78w | Elst 't Woud | 238 | 78 | white | opaque | B1.6-01c | P2 | P2-P3 | wound | white opaque | Europe |  | teneur en % | 0.001514% | 0.05256% | 15.07% | 1.196% | 2.581% | 61.45% | 0.1789% | 0.7171% | 0.8556% | 7.185% | 0.1412% | 0.005442% | 0.002257% | 1.421% | 0.9562% | 0.001235% | 0.002968% | 0.004524% | 0.005094% | 0.0005059% | 0.0007497% | 0.0008397% | 0.07955% | 0.0008772% | 0.01159% | 0.0003243% | 0.0004635% | 0% | 4.22% | 0.004406% | 1.268e-05% | 0.02908% | 0.0008492% | 0.001513% | 0.0001916% | 0.0007567% | 0.0001546% | 3.948e-05% | 0.0001397% | 2.327e-05% | 0.0001299% | 2.857e-05% | 7.711e-05% | 1.052e-05% | 7.855e-05% | 1.091e-05% | 0.0002481% | 1.677e-05% | 1.62e-05% | 3.81% | 5.415e-05% | 0.000147% | 0.0001335%
99.99% | 2020-10-06 | EWG238B79b | Elst 't Woud | 238 | 79 | blue-green | opaque | B1.6-01d | P2 | P2-P3 | wound | blue-green opaque | Europe |  | teneur en % | 0.00149% | 0.04976% | 14.11% | 1.157% | 2.578% | 58.57% | 0.1866% | 0.6783% | 0.8042% | 6.786% | 0.1423% | 0.005414% | 0.002203% | 1.384% | 1.058% | 0.001604% | 0.005999% | 2.066% | 0.3603% | 0.0005497% | 0.006515% | 0.0009556% | 0.07548% | 0.0008585% | 0.01118% | 0.0003278% | 0.0004742% | 0% | 4.521% | 0.005862% | 2.144e-05% | 0.02838% | 0.0008652% | 0.001576% | 0.0001972% | 0.0007634% | 0.0001599% | 4.043e-05% | 0.0001387% | 2.287e-05% | 0.000132% | 2.817e-05% | 7.391e-05% | 1.065e-05% | 7.701e-05% | 1.151e-05% | 0.0002442% | 1.721e-05% | 2.021e-05% | 5.378% | 0.0005579% | 0.0001497% | 0.0001306%
99.99% | 2020-10-06 | EWG238B81y | Elst 't Woud | 238 | 81 | yellow | opaque | B1.1-02b | P1-P5 | P2-P3 | wound | yellow opaque | Europe |  | teneur en % | 0.001433% | 0.03142% | 10.97% | 0.5654% | 1.701% | 42.28% | 0.1396% | 0.5347% | 0.5538% | 4.87% | 0.08854% | 0.002952% | 0.001404% | 0.6718% | 0.7353% | 0.000846% | 0.002368% | 0.05377% | 0.01859% | 0.0003347% | 0.001892% | 0.001016% | 0.04485% | 0.0006305% | 0.00697% | 0.0002587% | 0.0002083% | 0% | 4.506% | 0.07947% | 2.838e-05% | 0.02051% | 0.0006536% | 0.001215% | 0.0001479% | 0.0005732% | 0.0001203% | 3.112e-05% | 0.0001037% | 1.667e-05% | 9.683e-05% | 2.006e-05% | 5.853e-05% | 7.955e-06% | 5.249e-05% | 8.798e-06% | 0.0001571% | 4.038e-05% | 0.0002229% | 32.09% | 0.0007831% | 0.0001325% | 9.507e-05%
99.99% | 2020-10-06 | EWG238B81y 2 | Elst 't Woud | 238 | 81 | yellow | opaque | B1.1-02b | P1-P5 | P2-P3 | wound | yellow opaque | Europe |  | teneur en % | 0.001148% | 0.03314% | 11.27% | 0.5706% | 1.747% | 43.42% | 0.09413% | 0.5934% | 0.5373% | 4.885% | 0.08734% | 0.002966% | 0.001459% | 0.6846% | 0.7134% | 0.0008843% | 0.002329% | 0.04582% | 0.01258% | 0.000326% | 0.001859% | 0.0009323% | 0.04495% | 0.000646% | 0.007092% | 0.0002436% | 0.0002111% | 0% | 4.391% | 0.0838% | 2.918e-05% | 0.02028% | 0.0006552% | 0.00119% | 0.0001458% | 0.0005644% | 0.0001147% | 3.17e-05% | 0.0001039% | 1.692e-05% | 9.896e-05% | 2.084e-05% | 5.669e-05% | 7.936e-06% | 5.742e-05% | 8.293e-06% | 0.0001603% | 4.065e-05% | 0.0002178% | 30.73% | 0.0007083% | 0.0001285% | 9.408e-05%
100% | 2020-10-06 | EWG238B83ct | Elst 't Woud | 238 | 83 | colourless | translucent | A2? | P? | P2-P3 | drawn | colourless translucent | Near East |  | teneur en % | 0.001057% | 0.06108% | 14.39% | 2.493% | 2.31% | 63.67% | 0.9453% | 0.9132% | 2.344% | 10.72% | 0.1382% | 0.002894% | 0.00191% | 0.2354% | 1.44% | 0.0005589% | 0.001046% | 0.003443% | 0.006315% | 0.0004264% | 0.001563% | 0.0008341% | 0.0894% | 0.0007149% | 0.008136% | 0.0003281% | 0.0001846% | 1.172e-05% | 0.001756% | 0.1336% | 7.494e-06% | 0.02637% | 0.0007466% | 0.001479% | 0.0001714% | 0.0006591% | 0.0001316% | 3.331e-05% | 0.0001215% | 1.915e-05% | 0.0001131% | 2.379e-05% | 6.271e-05% | 8.853e-06% | 6.115e-05% | 9.143e-06% | 0.0001753% | 1.74e-05% | 8.889e-06% | 0.05127% | 0.0002607% | 0.0001434% | 9.408e-05%
100% | 2020-10-06 | EWG238B83r | Elst 't Woud | 238 | 83 | red | opaque | A2? | P? | P2-P3 | drawn | red opaque | Near East |  | teneur en % | 0.0008165% | 0.05628% | 10.45% | 2.491% | 2.17% | 55.76% | 1.258% | 0.7985% | 2.88% | 8.961% | 0.118% | 0.002939% | 0.001901% | 0.2645% | 1.397% | 0.00128% | 0.002743% | 3.672% | 0.03797% | 0.0003681% | 0.006737% | 0.001082% | 0.07563% | 0.000572% | 0.006876% | 0.0002867% | 0.0002529% | 0% | 0.3809% | 0.2281% | 1.321e-05% | 0.02727% | 0.0005933% | 0.001177% | 0.0001396% | 0.0005197% | 0.0001313% | 3.147e-05% | 9.416e-05% | 1.748e-05% | 9.401e-05% | 1.935e-05% | 4.944e-05% | 9.676e-06% | 5.586e-05% | 7.354e-06% | 0.0001496% | 1.576e-05% | 1.07e-05% | 8.917% | 0.0004009% | 0.0001254% | 8.294e-05%
99.98% | 2020-10-06 | EWG238B92y | Elst 't Woud | 238 | 92 | yellow | opaque | B1.4-01a | P3 | P2-P3 | wound | yellow opaque | Europe |  | teneur en % | 0.001573% | 0.03294% | 10.25% | 0.7082% | 2.279% | 40.48% | 0.1327% | 0.4927% | 0.6584% | 4.593% | 0.1044% | 0.004563% | 0.00192% | 1.097% | 0.8183% | 0.001047% | 0.003142% | 0.002996% | 0.004718% | 0.0004243% | 0.001433% | 0.001075% | 0.05209% | 0.0007304% | 0.007599% | 0.000252% | 0.000383% | 0% | 5.112% | 0.009185% | 5.49e-05% | 0.02521% | 0.0007723% | 0.001423% | 0.0001748% | 0.0006831% | 0.0001411% | 3.648e-05% | 0.0001271% | 2.033e-05% | 0.0001175% | 2.512e-05% | 6.4e-05% | 9.78e-06% | 6.896e-05% | 9.457e-06% | 0.0001761% | 1.443e-05% | 2.204e-05% | 33.1% | 0.0003232% | 0.0001465% | 0.0001173%
99.99% | 2020-10-06 | EWG238B93bg | Elst 't Woud | 238 | 93 | blue-green | opaque | B1.4-04a | P3 | P2-P3 | wound | blue-green opaque | Europe |  | teneur en % | 0.0005758% | 0.04589% | 15.64% | 1.099% | 2.325% | 58.31% | 0.1807% | 0.7244% | 0.8304% | 6.811% | 0.1174% | 0.004803% | 0.001995% | 1.617% | 1.139% | 0.001255% | 0.006039% | 1.661% | 0.3313% | 0.0005261% | 0.006534% | 0.0009177% | 0.07472% | 0.0008032% | 0.009955% | 0.0002728% | 0.0005658% | 0% | 3.079% | 0.005605% | 1.039e-05% | 0.02578% | 0.0007568% | 0.001359% | 0.0001722% | 0.0006671% | 0.0001415% | 3.677e-05% | 0.0001285% | 2.013e-05% | 0.0001211% | 2.604e-05% | 7.071e-05% | 9.838e-06% | 6.784e-05% | 9.574e-06% | 0.0002114% | 1.378e-05% | 3.227e-05% | 5.931% | 0.0003069% | 0.0001253% | 7.565e-05%
99.98% | 2020-10-06 | EWG238B96y | Elst 't Woud | 238 | 96 | yellow | opaque | B1.4-01a | P3 | P2-P3 | wound | yellow opaque | Europe |  | teneur en % | 0.001263% | 0.02783% | 7.668% | 0.6729% | 1.787% | 33.99% | 0.1136% | 0.3864% | 0.501% | 3.996% | 0.09769% | 0.003557% | 0.001639% | 0.7724% | 0.7276% | 0.0009285% | 0.003188% | 0.003561% | 0.004078% | 0.0003551% | 0.002461% | 0.0009464% | 0.0454% | 0.0005938% | 0.007467% | 0.000235% | 0.0002441% | 0% | 7.607% | 0.01153% | 3.695e-05% | 0.01771% | 0.0006221% | 0.001162% | 0.0001412% | 0.0005333% | 0.0001135% | 3.082e-05% | 0.0001006% | 1.594e-05% | 9.573e-05% | 1.953e-05% | 5.423e-05% | 7.719e-06% | 5.431e-05% | 8.377e-06% | 0.0001687% | 1.35e-05% | 1.367e-05% | 41.52% | 0.0004347% | 0.0001202% | 8.811e-05%
100% | 2020-10-06 | EWG238B100gb | Elst 't Woud | 238 | 100 | green-blue | opaque | D1.1-02 | P1-P3 | P2-P3 | perforated | green-blue opaque | Near East |  | teneur en % | 0.0009237% | 0.05106% | 16.8% | 0.6301% | 2.279% | 59.88% | 0.04561% | 1.232% | 1.662% | 5.406% | 0.1046% | 0.002019% | 0.001638% | 0.03286% | 0.5661% | 0.001044% | 0.002525% | 0.9147% | 0.07815% | 0.0003576% | 0.003164% | 0.001712% | 0.04145% | 0.0006983% | 0.008374% | 0.0002302% | 2.87e-05% | 0% | 0.968% | 0.007176% | 1.303e-05% | 0.01543% | 0.0006422% | 0.00122% | 0.0001491% | 0.0005882% | 0.0001187% | 3.457e-05% | 0.0001124% | 1.77e-05% | 0.000104% | 2.195e-05% | 6.09e-05% | 8.571e-06% | 5.851e-05% | 9.013e-06% | 0.0001833% | 1.315e-05% | 7.672e-05% | 9.256% | 0.0005994% | 0.0001144% | 0.0001106%
100% | 2020-10-06 | EWG238B104r | Elst 't Woud | 238 | 104 | red | opaque | B1.1-03b | P1-P5 | P2-P3 | wound | red opaque | Europe |  | teneur en % | 0.001847% | 0.04406% | 13.84% | 0.8887% | 2.409% | 55.03% | 0.1478% | 0.788% | 0.751% | 6.35% | 0.1279% | 0.004471% | 0.002277% | 1.147% | 3.118% | 0.001808% | 0.009277% | 2.872% | 0.7139% | 0.0004778% | 0.01497% | 0.00119% | 0.06083% | 0.0008435% | 0.01009% | 0.0002918% | 0.0003798% | 0% | 1.226% | 0.0624% | 2.616e-05% | 0.02983% | 0.0007997% | 0.001467% | 0.0001831% | 0.0007099% | 0.0001455% | 3.988e-05% | 0.000134% | 2.175e-05% | 0.0001288% | 2.661e-05% | 7.422e-05% | 1.052e-05% | 7.408e-05% | 1.113e-05% | 0.0002201% | 1.597e-05% | 1.607e-05% | 10.33% | 0.001057% | 0.000143% | 0.0001086%
100% | 2020-10-06 | EWG238B105b 2 | Elst 't Woud | 238 | 105 | blue | translucent | D1.1-03 | P1-P3 | P2-P3 | perforated | blue translucent | Near East |  | teneur en % | 9.888e-05% | 0.05619% | 18.72% | 0.6174% | 2.453% | 69.61% | 0.04748% | 0.9964% | 0.8767% | 5.153% | 0.1098% | 0.00244% | 0.002257% | 0.03058% | 0.7419% | 0.02848% | 0.007368% | 0.1132% | 0.002042% | 0.0005766% | 0.001119% | 0.001101% | 0.03841% | 0.0007362% | 0.01007% | 0.0002399% | 0.000222% | 4.534e-05% | 0.003939% | 0.0002668% | 1.948e-06% | 0.01623% | 0.0006655% | 0.001254% | 0.0001553% | 0.0006179% | 0.0001288% | 4.026e-05% | 0.0001143% | 1.754e-05% | 0.0001102% | 2.267e-05% | 6.365e-05% | 8.15e-06% | 5.835e-05% | 8.765e-06% | 0.0002082% | 1.147e-05% | 0% | 0.3548% | 0% | 0.0001114% | 4.074e-05%
100% | 2020-10-06 | EWG238B105b | Elst 't Woud | 238 | 105 | red | opaque | B1.4-02a | P3 | P2-P3 | wound | red opaque | Europe |  | teneur en % | 0.0002433% | 0.05787% | 18.49% | 0.6514% | 2.464% | 69.52% | 0.03864% | 0.9764% | 0.9499% | 5.41% | 0.1135% | 0.002492% | 0.002237% | 0.04021% | 0.7488% | 0.02382% | 0.006768% | 0.111% | 0.00201% | 0.0005548% | 0.001299% | 0.001188% | 0.04199% | 0.0007366% | 0.01017% | 0.0002487% | 0.0002287% | 4.67e-05% | 0.002129% | 0.0002636% | 1.161e-06% | 0.01622% | 0.0006656% | 0.00126% | 0.0001555% | 0.0006175% | 0.0001268% | 3.968e-05% | 0.0001154% | 1.762e-05% | 0.0001091% | 2.245e-05% | 6.278e-05% | 8.302e-06% | 5.815e-05% | 8.263e-06% | 0.000211% | 1.198e-05% | 0% | 0.3118% | 0% | 0.000114% | 5.61e-05%
100% | 2020-10-06 | EWG238B128y | Elst 't Woud | 238 | 128 | yellow | translucent | B1.1-11b | P1 | P2-P3 | wound | yellow translucent | Europe |  | teneur en % | 0.001476% | 0.05734% | 17.02% | 1.242% | 2.852% | 66.16% | 0.1875% | 0.8226% | 0.8955% | 7.565% | 0.1514% | 0.006567% | 0.002677% | 1.717% | 1.086% | 0.001366% | 0.002478% | 0% | 0.004184% | 0.0005629% | 0.0007297% | 0.001015% | 0.08057% | 0.0009883% | 0.01245% | 0.0003516% | 0.0005719% | 0% | 0.006218% | 0.008072% | 2.94e-05% | 0.0449% | 0.000942% | 0.001661% | 0.0002144% | 0.0008352% | 0.0001763% | 4.533e-05% | 0.0001586% | 2.649e-05% | 0.0001519% | 3.12e-05% | 8.545e-05% | 1.216e-05% | 8.51e-05% | 1.232e-05% | 0.0002609% | 1.784e-05% | 3.537e-05% | 0.045% | 1.828e-05% | 0.0001607% | 0.0001316%
100% | 2020-10-06 | EWG238B128y 2 | Elst 't Woud | 238 | 128 | yellow | translucent | B1.1-11b | P1 | P2-P3 | wound | yellow translucent | Europe |  | teneur en % | 0.001464% | 0.05362% | 16.66% | 1.179% | 2.743% | 66.87% | 0.1668% | 0.7962% | 0.9172% | 7.504% | 0.1531% | 0.006553% | 0.002459% | 1.677% | 1.07% | 0.001333% | 0.002364% | 0% | 0.004073% | 0.0005061% | 0.0006498% | 0.001016% | 0.08198% | 0.001003% | 0.01274% | 0.0003561% | 0.0005205% | 0% | 0.0122% | 0.007704% | 1.481e-05% | 0.04556% | 0.0009841% | 0.001731% | 0.0002209% | 0.0008514% | 0.000176% | 4.627e-05% | 0.0001565% | 2.511e-05% | 0.0001546% | 3.28e-05% | 8.727e-05% | 1.227e-05% | 8.588e-05% | 1.312e-05% | 0.0002682% | 1.872e-05% | 2.997e-05% | 0.02225% | 3.263e-06% | 0.000168% | 0.0001289%
100% | 2020-10-06 | EWG238B137r | Elst 't Woud | 238 | 137 | red | opaque | B1.1-03b | P1-P5 | P2-P3 | wound | red opaque | Europe |  | teneur en % | 0.001699% | 0.03898% | 12.65% | 0.6519% | 2.162% | 49.09% | 0.2013% | 0.598% | 0.6509% | 5.821% | 0.115% | 0.004163% | 0.001812% | 1.145% | 3.683% | 0.005634% | 0.00448% | 0.8714% | 0.0598% | 0.000489% | 0.006653% | 0.001328% | 0.0506% | 0.0008411% | 0.009571% | 0.00029% | 0.0002186% | 0% | 0.8694% | 0.09697% | 4.407e-05% | 0.02772% | 0.0008921% | 0.002291% | 0.0002029% | 0.0007799% | 0.0001544% | 3.994e-05% | 0.0001392% | 2.261e-05% | 0.000139% | 2.722e-05% | 7.419e-05% | 1.07e-05% | 7.523e-05% | 1.066e-05% | 0.000217% | 1.731e-05% | 5.22e-05% | 21.16% | 0.0008895% | 0.0002041% | 0.0001256%
99.98% | 2020-10-06 | EWG249B8y | Elst 't Woud | 249 | 8 | yellow | opaque | B1.4-01a | P3 | P3 | wound | yellow opaque | Europe |  | teneur en % | 0.001122% | 0.03294% | 10.89% | 0.8626% | 1.869% | 39.12% | 0.1929% | 0.5344% | 0.65% | 4.889% | 0.1081% | 0.007975% | 0.001836% | 0.6139% | 2.241% | 0.001547% | 0.002891% | 0.02182% | 0.005034% | 0.0004168% | 0.003161% | 0.0008347% | 0.04574% | 0.0009657% | 0.007555% | 0.0002652% | 9.639e-05% | 0% | 5.045% | 0.01208% | 2.728e-05% | 0.0162% | 0.001109% | 0.001334% | 0.0002513% | 0.0009457% | 0.0002012% | 5.158e-05% | 0.00018% | 2.875e-05% | 0.0001692% | 3.424e-05% | 9.075e-05% | 1.263e-05% | 8.601e-05% | 1.216e-05% | 0.0001635% | 1.271e-05% | 1.987e-05% | 32.8% | 0.0008733% | 0.0001237% | 0.0001018%
99.97% | 2020-10-06 | EWG249B11w | Elst 't Woud | 249 | 11 | white | opaque | B1.1-04a | P1-P5 | P3 | wound | white opaque | Europe |  | teneur en % | 0.0011% | 0.04383% | 17.12% | 1.132% | 2.524% | 56.54% | 0.1866% | 0.8103% | 0.9442% | 6.284% | 0.129% | 0.004407% | 0.001774% | 0.2471% | 1.339% | 0.002092% | 0.00358% | 0.0006479% | 0.003917% | 0.0004329% | 0.001144% | 0.00114% | 0.05788% | 0.001085% | 0.01015% | 0.0003039% | 0.0001034% | 0% | 10.34% | 0.008336% | 3.304e-05% | 0.01974% | 0.001057% | 0.001841% | 0.0002407% | 0.0009372% | 0.0001977% | 5.102e-05% | 0.0001791% | 3.028e-05% | 0.0001735% | 3.623e-05% | 9.719e-05% | 1.384e-05% | 9.415e-05% | 1.332e-05% | 0.0002228% | 1.57e-05% | 4.092e-05% | 2.208% | 0.0001564% | 0.0001654% | 0.0001358%
99.99% | 2020-10-06 | EWG249B15w | Elst 't Woud | 249 | 15 | white | opaque | B1.6-01c | P2 | P3 | wound | white opaque | Europe |  | teneur en % | 0.00165% | 0.04766% | 16.4% | 1.031% | 2.77% | 60.67% | 0.1511% | 0.8141% | 0.6957% | 6.569% | 0.1591% | 0.008339% | 0.002566% | 1.391% | 1.623% | 0.001413% | 0.003197% | 0.003218% | 0.004732% | 0.0005374% | 0.001189% | 0.0008935% | 0.06606% | 0.001052% | 0.01228% | 0.0003489% | 0.0003656% | 0% | 4.709% | 0.004611% | 1.259e-05% | 0.03227% | 0.000986% | 0.001601% | 0.0002222% | 0.0008665% | 0.0001729% | 4.903e-05% | 0.0001658% | 2.726e-05% | 0.0001595% | 3.35e-05% | 9.152e-05% | 1.348e-05% | 8.988e-05% | 1.327e-05% | 0.0002557% | 1.861e-05% | 1.361e-05% | 2.8% | 4.479e-05% | 0.0001499% | 0.000115%
99.99% | 2020-10-06 | EWG249B22w | Elst 't Woud | 249 | 22 | white | opaque | B1.1-04a | P1-P5 | P3 | wound | white opaque | Europe |  | teneur en % | 0.0006654% | 0.02226% | 14.01% | 0.5852% | 2.976% | 66.93% | 0.1576% | 0.8124% | 0.855% | 8.942% | 0.07306% | 0.00173% | 0.001789% | 0.01031% | 0.5088% | 0.0002922% | 0.001039% | 0.000191% | 0.003274% | 0.0004215% | 0.0004859% | 0.001238% | 0.0505% | 0.0009115% | 0.005742% | 0.0001832% | 4.773e-05% | 0% | 2.467% | 0.0008433% | 1.162e-05% | 0.024% | 0.0007877% | 0.001509% | 0.0001802% | 0.0007202% | 0.0001532% | 4.534e-05% | 0.0001313% | 2.256e-05% | 0.0001305% | 2.782e-05% | 7.681e-05% | 1.005e-05% | 6.966e-05% | 1.04e-05% | 0.0001273% | 1.018e-05% | 1.427e-07% | 1.546% | 3.636e-05% | 0.0001005% | 9.932e-05%
99.98% | 2020-10-06 | EWG249B34y | Elst 't Woud | 249 | 34 | yellow | opaque | B1.4-01a | P3 | P3 | wound | yellow opaque | Europe |  | teneur en % | 0.001085% | 0.03237% | 10.72% | 0.8653% | 1.921% | 38.39% | 0.1897% | 0.5306% | 0.6398% | 4.901% | 0.1098% | 0.00794% | 0.001859% | 0.6106% | 2.265% | 0.00156% | 0.003052% | 0.01919% | 0.004789% | 0.0004152% | 0.00311% | 0.0008286% | 0.04591% | 0.001011% | 0.00786% | 0.0002708% | 9.02e-05% | 0% | 6.083% | 0.01298% | 2.585e-05% | 0.01605% | 0.001131% | 0.00134% | 0.0002534% | 0.0009875% | 0.000198% | 5.377e-05% | 0.0001924% | 3.054e-05% | 0.0001811% | 3.572e-05% | 9.628e-05% | 1.372e-05% | 8.941e-05% | 1.277e-05% | 0.0001751% | 1.406e-05% | 2.076e-05% | 32.58% | 0.0008611% | 0.0001306% | 9.559e-05%
99.98% | 2020-10-06 | EWG249B39y | Elst 't Woud | 249 | 39 | yellow | opaque | B1.1-02c | P1-P3 | P3 | wound | yellow opaque | Europe |  | teneur en % | 0.001757% | 0.02859% | 8.689% | 0.6623% | 2.165% | 36.28% | 0.1048% | 0.4057% | 0.5117% | 4.337% | 0.143% | 0.004507% | 0.002345% | 0.949% | 1.081% | 0.00237% | 0.004239% | 0.003903% | 0.005795% | 0.0004375% | 0.003085% | 0.001001% | 0.05127% | 0.0007894% | 0.008161% | 0.0003906% | 0.00036% | 0% | 8.036% | 0.01371% | 2.965e-05% | 0.01885% | 0.0009588% | 0.001557% | 0.0001981% | 0.0007592% | 0.0001457% | 3.824e-05% | 0.0001336% | 2.227e-05% | 0.0001301% | 2.639e-05% | 7.129e-05% | 1.056e-05% | 7.311e-05% | 1.015e-05% | 0.000182% | 2.104e-05% | 2.222e-05% | 36.45% | 0.0004626% | 0.0001458% | 8.722e-05%
99.99% | 2020-10-06 | EWG249B46b | Elst 't Woud | 249 | 46 | green-blue | opaque | B1.6-01e | P2 | P3 | wound | green-blue opaque | Europe |  | teneur en % | 0.001675% | 0.0459% | 15.49% | 0.9873% | 2.687% | 56.84% | 0.1378% | 0.7503% | 0.6376% | 6.223% | 0.1483% | 0.007681% | 0.002619% | 1.304% | 1.559% | 0.001762% | 0.006935% | 2.17% | 0.2336% | 0.0005738% | 0.008166% | 0.0008454% | 0.06166% | 0.0009993% | 0.01167% | 0.0003296% | 0.0003496% | 0% | 4.252% | 0.009723% | 1.493e-05% | 0.03% | 0.0009129% | 0.001475% | 0.0002082% | 0.0008223% | 0.0001747% | 4.597e-05% | 0.0001639% | 2.688e-05% | 0.0001548% | 3.222e-05% | 8.915e-05% | 1.236e-05% | 8.78e-05% | 1.296e-05% | 0.000255% | 1.684e-05% | 1.945e-05% | 6.366% | 0.0005071% | 0.0001418% | 0.0001046%
99.99% | 2020-10-06 | EWG249B46bg | Elst 't Woud | 249 | 46 | green-blue | opaque | B1.6-01e | P2 | P3 | wound | green-blue opaque | Europe |  | teneur en % | 0.001653% | 0.04393% | 14.81% | 0.9493% | 2.636% | 54.37% | 0.1344% | 0.7124% | 0.6107% | 6.157% | 0.1464% | 0.007508% | 0.00253% | 1.275% | 1.636% | 0.002071% | 0.01081% | 5.798% | 0.5094% | 0.000548% | 0.01504% | 0.0008262% | 0.06049% | 0.0009865% | 0.01151% | 0.0003154% | 0.0003499% | 0% | 4.022% | 0.01435% | 1.375e-05% | 0.02975% | 0.0009045% | 0.001456% | 0.0002108% | 0.0008091% | 0.0001693% | 4.556e-05% | 0.0001596% | 2.674e-05% | 0.000155% | 3.249e-05% | 8.876e-05% | 1.232e-05% | 8.611e-05% | 1.268e-05% | 0.0002465% | 1.742e-05% | 2.03e-05% | 6.001% | 0.001049% | 0.0001402% | 0.0001039%
99.99% | 2020-10-06 | EWG249B48y | Elst 't Woud | 249 | 48 | yellow | opaque | B1.6-01a |  | P3 | wound | yellow opaque | Europe |  | teneur en % | 0.001446% | 0.03388% | 11.89% | 0.7461% | 2.196% | 45.75% | 0.1115% | 0.5903% | 0.5193% | 4.905% | 0.1301% | 0.006584% | 0.002124% | 1.024% | 1.304% | 0.001072% | 0.002804% | 0% | 0.003976% | 0.0004415% | 0.00289% | 0.0008333% | 0.0504% | 0.0008468% | 0.01015% | 0.0002965% | 0.0002703% | 0% | 3.908% | 0.006172% | 2.183e-05% | 0.02571% | 0.0008532% | 0.001413% | 0.0001919% | 0.0007401% | 0.0001565% | 4.156e-05% | 0.000139% | 2.218e-05% | 0.0001334% | 2.802e-05% | 7.581e-05% | 1.094e-05% | 7.553e-05% | 1.145e-05% | 0.0002271% | 1.602e-05% | 1.893e-05% | 26.77% | 0.0002436% | 0.0001445% | 9.696e-05%
99.97% | 2020-10-06 | EWG249B58w | Elst 't Woud | 249 | 58 | white | opaque | B1.3-03 | P3 | P3 | wound | white opaque | Europe |  | teneur en % | 0.00133% | 0.04654% | 16.2% | 1.253% | 2.706% | 56.03% | 0.2075% | 0.8101% | 1.203% | 6.169% | 0.1385% | 0.005319% | 0.001903% | 0.3324% | 1.547% | 0.00258% | 0.004401% | 0.007223% | 0.006872% | 0.0004834% | 0.002178% | 0.004777% | 0.05603% | 0.001284% | 0.0101% | 0.0003244% | 0.0001265% | 0% | 11.19% | 0.007369% | 5.002e-05% | 0.02168% | 0.00128% | 0.002182% | 0.0002886% | 0.001123% | 0.0002415% | 6.274e-05% | 0.0002188% | 3.564e-05% | 0.0002019% | 4.276e-05% | 0.0001122% | 1.649e-05% | 0.0001089% | 1.545e-05% | 0.0002179% | 1.807e-05% | 3.353e-05% | 1.997% | 0.0003831% | 0.0001872% | 0.0001403%
100% | 2020-10-06 | EWG249B60r | Elst 't Woud | 249 | 60 | red | opaque | B1.6-01b | P2 | P3 | wound | red opaque | Europe |  | teneur en % | 0.001664% | 0.04753% | 15.17% | 1.022% | 2.389% | 58.31% | 0.1804% | 0.659% | 0.8213% | 7.222% | 0.1346% | 0.005533% | 0.002291% | 1.36% | 4.221% | 0.001365% | 0.004956% | 1.641% | 0.166% | 0.0005731% | 0.005274% | 0.001101% | 0.07256% | 0.0009293% | 0.01055% | 0.0003225% | 0.0004909% | 0% | 1.143% | 0.0319% | 3.619e-05% | 0.02952% | 0.0009221% | 0.001658% | 0.0002096% | 0.0008084% | 0.0001746% | 4.362e-05% | 0.0001512% | 2.424e-05% | 0.0001436% | 3.069e-05% | 8.444e-05% | 1.176e-05% | 7.959e-05% | 1.243e-05% | 0.0002287% | 1.686e-05% | 3.728e-05% | 5.31% | 0.0007669% | 0.0001506% | 0.0001338%
99.99% | 2020-10-06 | EWG249B65y | Elst 't Woud | 249 | 65 | yellow | opaque | B1.4-01a | P3 | P3 | wound | yellow opaque | Europe |  | teneur en % | 0.00171% | 0.03765% | 12.78% | 1.037% | 2.792% | 46.87% | 0.173% | 0.6613% | 0.7872% | 5.256% | 0.136% | 0.008203% | 0.002291% | 0.8589% | 2.178% | 0.001864% | 0.003764% | 0.01427% | 0.00709% | 0.0005206% | 0.001843% | 0.001536% | 0.05746% | 0.001351% | 0.0093% | 0.0003559% | 0.0002437% | 0% | 2.755% | 0.01999% | 6.367e-05% | 0.03474% | 0.001427% | 0.001992% | 0.0003099% | 0.001225% | 0.0002557% | 6.573e-05% | 0.0002313% | 3.854e-05% | 0.0002252% | 4.649e-05% | 0.0001235% | 1.748e-05% | 0.0001185% | 1.765e-05% | 0.0002065% | 3.479e-05% | 0.0002097% | 23.49% | 0.0005342% | 0.0001976% | 0.0001362%
100% | 2020-10-06 | EWG249B68y | Elst 't Woud | 249 | 68 | yellow | translucent | B1.1-11b | P? | P3 | wound | yellow translucent | Europe |  | teneur en % | 0.001172% | 0.051% | 17.88% | 1.029% | 2.411% | 66.97% | 0.1307% | 0.8938% | 0.8196% | 6.865% | 0.1254% | 0.005585% | 0.00213% | 1.744% | 0.8318% | 0.0008518% | 0.002007% | 0% | 0.003605% | 0.0004714% | 0.0005815% | 0.0009064% | 0.07274% | 0.0008777% | 0.01077% | 0.0002845% | 0.0005985% | 0% | 0.00873% | 0.006798% | 1.552e-05% | 0.03694% | 0.0008557% | 0.001516% | 0.0001877% | 0.0007457% | 0.0001565% | 4.3e-05% | 0.0001331% | 2.201e-05% | 0.0001344% | 2.697e-05% | 7.633e-05% | 1.102e-05% | 7.687e-05% | 1.126e-05% | 0.0002354% | 1.518e-05% | 7.668e-05% | 0.08563% | 1.921e-06% | 0.0001409% | 0.0001223%
100% | 2020-10-06 | EWG249B68y 2 | Elst 't Woud | 249 | 68 | yellow | translucent | B1.1-11b | P? | P3 | wound | yellow translucent | Europe |  | teneur en % | 0.001206% | 0.05087% | 17.85% | 1.03% | 2.427% | 66.93% | 0.2134% | 0.9099% | 0.8227% | 6.861% | 0.1249% | 0.005537% | 0.002142% | 1.747% | 0.8304% | 0.0008428% | 0.002% | 0% | 0.003581% | 0.0004695% | 0.0005893% | 0.0009088% | 0.07261% | 0.000884% | 0.01089% | 0.0002914% | 0.0005972% | 0% | 0.007971% | 0.00683% | 1.377e-05% | 0.03706% | 0.0008576% | 0.001512% | 0.0001943% | 0.0007624% | 0.000159% | 4.282e-05% | 0.0001365% | 3.698e-05% | 0.000139% | 2.918e-05% | 7.541e-05% | 1.126e-05% | 7.643e-05% | 1.214e-05% | 0.0002346% | 1.556e-05% | 2.485e-05% | 0.04404% | 1.014e-05% | 0.0001423% | 0.0001509%
99.99% | 2020-10-06 | EWG249B69r | Elst 't Woud | 249 | 69 | red | opaque | B1.4-02a | P3 | P3 | wound | red opaque | Europe |  | teneur en % | 0.001437% | 0.04665% | 16.54% | 0.9555% | 2.459% | 55.94% | 0.1563% | 0.7645% | 0.7841% | 5.724% | 0.1349% | 0.005297% | 0.001994% | 0.3819% | 4.062% | 0.00891% | 0.007419% | 1.968% | 0.5313% | 0.0005255% | 0.006103% | 0.001038% | 0.05446% | 0.001118% | 0.01005% | 0.00033% | 0.0002171% | 0% | 1.74% | 0.01712% | 3.054e-05% | 0.02385% | 0.001147% | 0.001927% | 0.0002651% | 0.0009943% | 0.0002093% | 5.653e-05% | 0.0001824% | 3.032e-05% | 0.0001791% | 3.746e-05% | 9.885e-05% | 1.41e-05% | 9.712e-05% | 1.392e-05% | 0.0002251% | 2.392e-05% | 4.767e-05% | 7.657% | 0.0005433% | 0.0001673% | 0.0001603%
100% | 2020-10-06 | EWG249B77r | Elst 't Woud | 249 | 77 | red | opaque | B1.6-01b | P2 | P3 | wound | red opaque | Europe |  | teneur en % | 0.001797% | 0.04365% | 15.17% | 0.9782% | 2.722% | 57.99% | 0.1539% | 0.7176% | 0.7055% | 6.217% | 0.1563% | 0.007969% | 0.00234% | 1.29% | 4.024% | 0.001398% | 0.004072% | 1.152% | 0.2479% | 0.0005536% | 0.004834% | 0.001192% | 0.06217% | 0.001034% | 0.01192% | 0.0003403% | 0.0003737% | 0% | 1.269% | 0.009837% | 2.405e-05% | 0.0319% | 0.001005% | 0.001655% | 0.0002339% | 0.0008833% | 0.0001851% | 4.747e-05% | 0.0001632% | 2.704e-05% | 0.000162% | 3.462e-05% | 9.184e-05% | 1.337e-05% | 8.943e-05% | 1.33e-05% | 0.0002579% | 1.817e-05% | 2.44e-05% | 6.992% | 0.0005072% | 0.0001561% | 0.0001107%
99.98% | 2020-10-06 | EWG249B80w | Elst 't Woud | 249 | 80 | white | opaque | B1.3-03 | P3 | P3 | wound | white opaque | Europe |  | teneur en % | 0.001497% | 0.04686% | 17.14% | 0.9896% | 2.59% | 60.26% | 0.1475% | 0.7981% | 0.7306% | 6.61% | 0.144% | 0.007622% | 0.002174% | 1.231% | 1.505% | 0.001352% | 0.003055% | 0.0008828% | 0.004289% | 0.0004986% | 0.001248% | 0.0009009% | 0.06568% | 0.00103% | 0.01165% | 0.0003162% | 0.0003342% | 0% | 5.573% | 0.004011% | 1.354e-05% | 0.03059% | 0.0009601% | 0.001531% | 0.0002137% | 0.0008412% | 0.0001724% | 4.71e-05% | 0.0001539% | 2.637e-05% | 0.0001535% | 3.321e-05% | 8.907e-05% | 1.36e-05% | 9.055e-05% | 1.232e-05% | 0.0002429% | 1.65e-05% | 1.305e-05% | 2.074% | 6.399e-05% | 0.0001456% | 0.0001146%
100% | 2020-10-06 | EWG249B84y | Elst 't Woud | 249 | 84 | yellow | opaque | B1.1-02c | P1-P3 | P3 | wound | yellow opaque | Europe |  | teneur en % | 0.001363% | 0.03134% | 9.326% | 0.6402% | 2.434% | 45.46% | 0.1186% | 0.7516% | 0.5079% | 4.055% | 0.132% | 0.004736% | 0.002185% | 1.202% | 1.138% | 0.002955% | 0.003778% | 0% | 0.007267% | 0.000481% | 0.004735% | 0.001378% | 0.0532% | 0.0009139% | 0.009369% | 0.0002916% | 0.0004782% | 0% | 1.415% | 0.01628% | 5.296e-05% | 0.02248% | 0.001024% | 0.001728% | 0.0002234% | 0.0008644% | 0.0001798% | 4.58e-05% | 0.0001535% | 2.43e-05% | 0.0001468% | 3.093e-05% | 8.445e-05% | 1.164e-05% | 8.281e-05% | 1.248e-05% | 0.000208% | 1.58e-05% | 2.696e-05% | 32.64% | 0.0003136% | 0.0001686% | 9.955e-05%
99.99% | 2020-10-06 | EWG249B87y | Elst 't Woud | 249 | 87 | yellow | opaque | B1.6-01a | P2 | P3 | wound | yellow opaque | Europe |  | teneur en % | 0.001396% | 0.03138% | 10.05% | 0.7961% | 1.995% | 41.27% | 0.1303% | 0.4913% | 0.6334% | 5.243% | 0.1103% | 0.00455% | 0.001873% | 0.9764% | 0.9443% | 0.001084% | 0.00288% | 0.02609% | 0.008429% | 0.0003944% | 0.001479% | 0.0009407% | 0.05577% | 0.0007406% | 0.008481% | 0.0002551% | 0.0003183% | 0% | 4.308% | 0.0135% | 3.358e-05% | 0.01982% | 0.0007404% | 0.001293% | 0.0001653% | 0.0006365% | 0.0001325% | 3.493e-05% | 0.0001234% | 1.987e-05% | 0.0001145% | 2.457e-05% | 6.549e-05% | 9.708e-06% | 6.654e-05% | 9.9e-06% | 0.000194% | 1.418e-05% | 1.897e-05% | 32.86% | 0.000428% | 0.0001311% | 9.11e-05%
100% | 2020-10-06 | EWG249B103b | Elst 't Woud | 249 | 103 | blue | translucent | B1.1-06a | P3 | P3 | wound | blue translucent | Europe |  | teneur en % | 0.0007147% | 0.05252% | 16.38% | 1.182% | 2.889% | 67.78% | 0.1438% | 0.8593% | 0.8968% | 7.395% | 0.1631% | 0.003637% | 0.002863% | 0.2076% | 1.305% | 0.03557% | 0.01064% | 0.1287% | 0.003563% | 0.0006299% | 0.002092% | 0.0009015% | 0.05902% | 0.0008898% | 0.01287% | 0.0003533% | 0.0003905% | 6.961e-05% | 0.004683% | 0.00223% | 7.544e-06% | 0.02102% | 0.000836% | 0.001594% | 0.0001934% | 0.0007691% | 0.0001612% | 0.0001402% | 0.0001399% | 2.248e-05% | 0.0001377% | 2.797e-05% | 7.646e-05% | 1.078e-05% | 7.767e-05% | 1.112e-05% | 0.0002676% | 1.749e-05% | 0% | 0.4439% | 0% | 0.0001448% | 5.219e-05%
99.99% | 2020-10-06 | EWG249B107w | Elst 't Woud | 249 | 107 | white | opaque | B1.1-04a | P1-P5 | P3 | wound | white opaque | Europe |  | teneur en % | 0.0006627% | 0.02264% | 13.95% | 0.5793% | 2.929% | 65.86% | 0.1622% | 0.8307% | 0.7974% | 8.689% | 0.07235% | 0.001703% | 0.001687% | 0.009989% | 0.5318% | 0.0003384% | 0.001331% | 0.00682% | 0.003349% | 0.0004192% | 0.0005282% | 0.001171% | 0.04942% | 0.0009124% | 0.005719% | 0.000175% | 5.208e-05% | 0% | 3.919% | 0.002288% | 1.103e-05% | 0.02356% | 0.0007731% | 0.001479% | 0.0001743% | 0.0007053% | 0.000146% | 4.385e-05% | 0.0001308% | 2.246e-05% | 0.0001307% | 2.794e-05% | 7.389e-05% | 1.057e-05% | 6.728e-05% | 9.66e-06% | 0.0001266% | 1.027e-05% | 0% | 1.532% | 3.652e-05% | 9.938e-05% | 9.733e-05%
99.99% | 2020-10-06 | EWG249B108bg | Elst 't Woud | 249 | 108 | green-blue | opaque | B1.3-07 | P2 | P3 | wound | green-blue opaque | Europe |  | teneur en % | 0.001355% | 0.05004% | 14.47% | 1.213% | 2.697% | 59.52% | 0.1868% | 0.6479% | 0.8939% | 7.182% | 0.1443% | 0.005579% | 0.002457% | 1.57% | 2.251% | 0.004303% | 0.009522% | 1.811% | 0.2757% | 0.0005717% | 0.00789% | 0.00103% | 0.08296% | 0.001061% | 0.01141% | 0.0003292% | 0.0006248% | 0% | 1.986% | 0.0121% | 1.995e-05% | 0.02717% | 0.001025% | 0.001612% | 0.0002278% | 0.0008857% | 0.0001863% | 4.91e-05% | 0.0001678% | 2.846e-05% | 0.0001688% | 3.315e-05% | 9.501e-05% | 1.32e-05% | 9.353e-05% | 1.383e-05% | 0.000244% | 1.765e-05% | 2.747e-05% | 4.919% | 0.0003696% | 0.0001499% | 0.0001113%
100% | 2020-10-06 | EWG249B114b | Elst 't Woud | 249 | 114 | blue | translucent | B1.1-06a | P3 | P3 | wound | blue translucent | Europe |  | teneur en % | 0.0008492% | 0.05041% | 16.25% | 1.249% | 3.043% | 66.65% | 0.1696% | 0.7943% | 0.9085% | 8.176% | 0.1721% | 0.003894% | 0.002962% | 0.2272% | 1.338% | 0.04125% | 0.01139% | 0.1212% | 0.003951% | 0.0006849% | 0.002063% | 0.0009486% | 0.06907% | 0.0009637% | 0.01387% | 0.000381% | 0.0004046% | 5.903e-06% | 0.1355% | 0.003649% | 1.874e-05% | 0.02116% | 0.0008844% | 0.001697% | 0.0002058% | 0.0008074% | 0.0001649% | 4.418e-05% | 0.0001545% | 2.408e-05% | 0.0001446% | 3.059e-05% | 8.824e-05% | 1.171e-05% | 8.42e-05% | 1.19e-05% | 0.0002888% | 1.949e-05% | 0% | 0.5334% | 0% | 0.0001631% | 6.351e-05%
99.98% | 2020-10-06 | EWG249B120w | Elst 't Woud | 249 | 120 | white | opaque | B1.4-03a | P3 | P3 | wound | white opaque | Europe |  | teneur en % | 0.001185% | 0.04763% | 17.35% | 1.047% | 2.412% | 60.2% | 0.1567% | 0.9184% | 0.8073% | 6.096% | 0.1222% | 0.004718% | 0.001904% | 0.8875% | 1.176% | 0.002618% | 0.003881% | 0.003019% | 0.00445% | 0.0004393% | 0.002666% | 0.0009089% | 0.062% | 0.0009928% | 0.00995% | 0.0002815% | 0.0002945% | 0% | 6.767% | 0.01245% | 1.938e-05% | 0.02821% | 0.001016% | 0.001595% | 0.0002228% | 0.0008779% | 0.0001795% | 4.67e-05% | 0.0001662% | 2.724e-05% | 0.0001615% | 3.238e-05% | 8.728e-05% | 1.267e-05% | 8.642e-05% | 1.244e-05% | 0.0002111% | 1.501e-05% | 2.786e-05% | 1.838% | 4.841e-05% | 0.0001463% | 0.0001298%
100% | 2020-10-06 | EWG249B121r | Elst 't Woud | 249 | 121 | red | opaque | B1.4-02a | P3 | P3 | wound | red opaque | Europe |  | teneur en % | 0.001162% | 0.05647% | 18.12% | 1.073% | 2.589% | 60.22% | 0.1911% | 0.8569% | 0.7863% | 6.14% | 0.1421% | 0.008221% | 0.002239% | 1.203% | 4.58% | 0.001537% | 0.004216% | 0.8703% | 0.6584% | 0.0005301% | 0.004726% | 0.0009773% | 0.06037% | 0.001378% | 0.01168% | 0.0003292% | 0.0002154% | 0% | 0.1944% | 0.004438% | 2.108e-05% | 0.03218% | 0.001334% | 0.001751% | 0.0002969% | 0.001166% | 0.0002491% | 6.307e-05% | 0.0002271% | 3.784e-05% | 0.0002202% | 4.516e-05% | 0.00012% | 1.736e-05% | 0.0001165% | 1.683e-05% | 0.000253% | 1.738e-05% | 3.239e-05% | 2.166% | 0.0002157% | 0.0001595% | 0.0001513%
99.97% | 2020-10-06 | EWG249B130w | Elst 't Woud | 249 | 130 | white | opaque | B1.4-03a | P3 | P3 | wound | white opaque | Europe |  | teneur en % | 0.001084% | 0.0468% | 15.93% | 1.254% | 2.461% | 54.66% | 0.2915% | 0.759% | 0.9291% | 6.803% | 0.1357% | 0.01071% | 0.002067% | 0.8865% | 3.011% | 0.002249% | 0.004444% | 0.004127% | 0.006412% | 0.0005284% | 0.002959% | 0.0009285% | 0.06322% | 0.00138% | 0.01044% | 0.0003292% | 0.0001464% | 0% | 10.31% | 0.009232% | 1.693e-05% | 0.02135% | 0.001455% | 0.001615% | 0.0003254% | 0.001274% | 0.0002732% | 7.09e-05% | 0.0002512% | 4.046e-05% | 0.0002359% | 4.819e-05% | 0.0001303% | 1.799e-05% | 0.0001244% | 1.736e-05% | 0.0002244% | 1.702e-05% | 1.732e-05% | 2.34% | 0.0002613% | 0.0001463% | 0.0001246%
99.98% | 2020-10-06 | EWG249B139w | Elst 't Woud | 249 | 139 | white | opaque | B1.4-03a | P3 | P3 | wound | white opaque | Europe |  | teneur en % | 0.0009142% | 0.05058% | 13.08% | 0.5454% | 2.214% | 62.3% | 0.1711% | 1.096% | 0.5678% | 5.979% | 0.07757% | 0.002898% | 0.001507% | 0.4687% | 0.6391% | 0.00133% | 0.002672% | 0.00609% | 0.00469% | 0.0004299% | 0.003729% | 0.0009228% | 0.04328% | 0.0007594% | 0.006535% | 0.000184% | 0.0001724% | 0% | 7.916% | 0.2142% | 2.537e-05% | 0.02176% | 0.0006856% | 0.001193% | 0.0001542% | 0.0006059% | 0.0001262% | 3.552e-05% | 0.0001159% | 1.909e-05% | 0.0001126% | 2.38e-05% | 6.287e-05% | 9.272e-06% | 6.151e-05% | 8.932e-06% | 0.000141% | 9.516e-06% | 0.0003861% | 4.552% | 0.0004888% | 0.000105% | 9.47e-05%
100% | 2020-10-06 | EWG249B140r | Elst 't Woud | 249 | 140 | red | opaque | B1.1-03a | P2 | P3 | wound | red opaque | Europe |  | teneur en % | 0.00132% | 0.0518% | 17.46% | 1.279% | 2.88% | 59.51% | 0.2456% | 0.9421% | 1.004% | 6.598% | 0.1504% | 0.005221% | 0.001927% | 0.311% | 3.179% | 0.002662% | 0.00413% | 1.414% | 0.4529% | 0.0005752% | 0.004379% | 0.001372% | 0.05833% | 0.001217% | 0.01047% | 0.0003742% | 0.0001398% | 0% | 0.1939% | 0.0101% | 4.326e-05% | 0.02196% | 0.00125% | 0.002162% | 0.0002826% | 0.001081% | 0.0002287% | 5.953e-05% | 0.0002058% | 3.34e-05% | 0.0001939% | 4.032e-05% | 0.000107% | 1.55e-05% | 0.0001042% | 1.581e-05% | 0.00022% | 1.887e-05% | 4.332e-05% | 4.194% | 0.0002361% | 0.0001812% | 0.0001378%
100% | 2020-10-06 | EWG249B140r 2 | Elst 't Woud | 249 | 140 | red | opaque | B1.1-03a | P2 | P3 | wound | red opaque | Europe |  | teneur en % | 0.00148% | 0.04761% | 17.42% | 1.289% | 3.01% | 59.2% | 0.2331% | 0.8456% | 1.2% | 6.797% | 0.1573% | 0.005422% | 0.002081% | 0.3263% | 3.22% | 0.002718% | 0.004225% | 1.356% | 0.4208% | 0.000531% | 0.003838% | 0.001633% | 0.06182% | 0.001402% | 0.01189% | 0.0004036% | 0.0001458% | 0% | 0.3384% | 0.009614% | 4.678e-05% | 0.02388% | 0.001395% | 0.00239% | 0.0003093% | 0.001205% | 0.0002554% | 6.448e-05% | 0.0002292% | 3.767e-05% | 0.0002254% | 4.678e-05% | 0.0001246% | 1.758e-05% | 0.0001195% | 1.816e-05% | 0.0002592% | 2.151e-05% | 4.69e-05% | 3.99% | 0.0001914% | 0.000216% | 0.0001526%
99.99% | 2020-10-06 | EWG249B143w | Elst 't Woud | 249 | 143 | white | opaque | B1.1-04b | P1-P3 | P3 | wound | white opaque | Europe |  | teneur en % | 0.001008% | 0.05018% | 15.93% | 1.098% | 2.674% | 62.05% | 0.2113% | 0.9278% | 0.8764% | 5.909% | 0.128% | 0.005896% | 0.00191% | 1.204% | 1.634% | 0.003347% | 0.004226% | 0.002596% | 0.006077% | 0.0005116% | 0.003172% | 0.001098% | 0.06493% | 0.001119% | 0.01037% | 0.0002984% | 0.0004145% | 0% | 4.725% | 0.01258% | 2.569e-05% | 0.03287% | 0.001156% | 0.001711% | 0.0002553% | 0.001001% | 0.0002038% | 5.397e-05% | 0.0001889% | 3.114e-05% | 0.0001778% | 3.749e-05% | 0.0001025% | 1.399e-05% | 9.72e-05% | 1.466e-05% | 0.0002192% | 1.55e-05% | 2.923e-05% | 2.407% | 6.328e-05% | 0.0001573% | 0.0001399%
100% | 2020-10-06 | EWG249B145b | Elst 't Woud | 249 | 145 | blue | opaque | B1.4-06a |  | P3 | wound | light blue opaque | Europe |  | teneur en % | 0.0005724% | 0.06185% | 17.94% | 1.087% | 2.769% | 65.14% | 0.2268% | 1.066% | 0.7361% | 6.56% | 0.1367% | 0.005835% | 0.002671% | 0.6708% | 1.748% | 0.03635% | 0.01201% | 0.104% | 0.005324% | 0.0007665% | 0.00192% | 0.0008663% | 0.0572% | 0.001059% | 0.011% | 0.0003248% | 0.0004772% | 0% | 1.061% | 0.01167% | 8.259e-06% | 0.02503% | 0.0009986% | 0.001577% | 0.0002349% | 0.0009234% | 0.0001951% | 5.291e-05% | 0.0001761% | 2.773e-05% | 0.0001675% | 3.374e-05% | 9.139e-05% | 1.302e-05% | 8.751e-05% | 1.241e-05% | 0.0002274% | 1.544e-05% | 9.929e-06% | 0.5075% | 0% | 0.0001437% | 7.734e-05%
99.99% | 2020-10-06 | EWG249B157r | Elst 't Woud | 249 | 157 | red | opaque | B1.1-03b | P1-P5 | P3 | wound | red opaque | Europe |  | teneur en % | 0.0009401% | 0.02675% | 13.49% | 0.6242% | 2.776% | 59.69% | 0.1622% | 0.7379% | 0.7916% | 7.208% | 0.0907% | 0.002213% | 0.002008% | 0.0459% | 2.44% | 0.002248% | 0.006141% | 2.142% | 0.9018% | 0.0004772% | 0.01178% | 0.001448% | 0.04523% | 0.0009126% | 0.006872% | 0.0002359% | 9.297e-05% | 0% | 1.668% | 0.01119% | 3.276e-05% | 0.0214% | 0.000798% | 0.001524% | 0.0001864% | 0.0007345% | 0.0001514% | 4.55e-05% | 0.0001407% | 2.21e-05% | 0.0001334% | 2.784e-05% | 7.401e-05% | 1.209e-05% | 7.27e-05% | 1.042e-05% | 0.0001549% | 1.563e-05% | 0.0001379% | 7.071% | 0.0006415% | 0.0001231% | 0.0001123%
99.99% | 2020-10-06 | EWG249B159w | Elst 't Woud | 249 | 159 | white | opaque | B1.2-03b | P4 | P3 | wound | white opaque | Europe |  | teneur en % | 0.000752% | 0.03308% | 13.53% | 0.549% | 3.037% | 64.92% | 0.806% | 0.9238% | 0.8084% | 8.306% | 0.07154% | 0.001743% | 0.00215% | 0.009542% | 0.5324% | 0.0004502% | 0.001451% | 0.004447% | 0.004788% | 0.0005295% | 0.0007586% | 0.001217% | 0.04575% | 0.0008718% | 0.005563% | 0.0001753% | 5.801e-05% | 0% | 4.521% | 0.001092% | 1.21e-05% | 0.02192% | 0.0007168% | 0.0014% | 0.0001649% | 0.0006754% | 0.0001387% | 4.165e-05% | 0.0001312% | 2.117e-05% | 0.000126% | 2.713e-05% | 6.932e-05% | 9.777e-06% | 5.906e-05% | 1.1e-05% | 0.0001256% | 1.011e-05% | 9.503e-06% | 1.805% | 0.0003475% | 9.94e-05% | 0.0001685%
99.99% | 2020-10-06 | EWG249B159w 2 | Elst 't Woud | 249 | 159 | white | opaque | B1.2-03b | P4 | P3 | wound | white opaque | Europe |  | teneur en % | 0.0006764% | 0.023% | 13.98% | 0.5819% | 2.993% | 66.33% | 0.1561% | 0.7838% | 0.926% | 8.752% | 0.07168% | 0.001708% | 0.001956% | 0.009374% | 0.4878% | 0.00032% | 0.001205% | 0% | 0.006048% | 0.0004322% | 0.0004754% | 0.001765% | 0.04914% | 0.0009075% | 0.005663% | 0.0001757% | 4.835e-05% | 0% | 3.288% | 0.0009777% | 2.458e-05% | 0.02309% | 0.0007546% | 0.001435% | 0.0001753% | 0.0007074% | 0.0001427% | 4.391e-05% | 0.0001368% | 2.184e-05% | 0.0001319% | 2.659e-05% | 7.308e-05% | 1.008e-05% | 6.802e-05% | 1.031e-05% | 0.000131% | 9.893e-06% | 0% | 1.503% | 3.522e-05% | 9.767e-05% | 9.422e-05%
99.99% | 2020-10-06 | EWG249B164w | Elst 't Woud | 249 | 164 | white | opaque | B1.2-03b | P4 | P3 | wound | white opaque | Europe |  | teneur en % | 0.0006543% | 0.02242% | 13.61% | 0.5678% | 2.868% | 65.32% | 0.1561% | 0.7736% | 0.8571% | 8.868% | 0.06981% | 0.001654% | 0.001866% | 0.01026% | 0.5256% | 0.0003686% | 0.00152% | 0.0008718% | 0.004523% | 0.0004054% | 0.0005042% | 0.001296% | 0.04811% | 0.0008766% | 0.005489% | 0.0001735% | 5.182e-05% | 0% | 4.744% | 0.001302% | 1.316e-05% | 0.02248% | 0.0007333% | 0.001403% | 0.0001725% | 0.0006858% | 0.0001448% | 4.415e-05% | 0.0001332% | 2.097e-05% | 0.0001268% | 2.631e-05% | 7.19e-05% | 1.028e-05% | 6.389e-05% | 9.234e-06% | 0.0001246% | 9.513e-06% | 0% | 1.496% | 4.978e-05% | 9.5e-05% | 9.34e-05%
99.99% | 2020-10-06 | EWG249B171y | Elst 't Woud | 249 | 171 | yellow | opaque | B1.1-02a | P2-P5 | P3 | wound | yellow opaque | Europe |  | teneur en % | 0.001697% | 0.03168% | 10.28% | 0.7919% | 2.577% | 37.71% | 0.1069% | 0.4925% | 0.6323% | 3.839% | 0.1279% | 0.004893% | 0.00213% | 0.2782% | 1.415% | 0.001128% | 0.002754% | 0.1289% | 0.06968% | 0.0004698% | 0.002021% | 0.001638% | 0.03811% | 0.0009485% | 0.008457% | 0.0003161% | 8.847e-05% | 0% | 4.182% | 0.01037% | 7.651e-05% | 0.01825% | 0.001057% | 0.001808% | 0.000236% | 0.0009155% | 0.0001821% | 4.927e-05% | 0.000171% | 2.663e-05% | 0.0001587% | 3.241e-05% | 8.664e-05% | 1.276e-05% | 8.53e-05% | 1.289e-05% | 0.0001931% | 1.832e-05% | 0.0001368% | 37.22% | 0.000548% | 0.0001886% | 0.0001108%
99.98% | 2020-10-06 | EWG249B183w | Elst 't Woud | 249 | 183 | white | opaque | B1.1-04b | P1-P3 | P3 | wound | white opaque | Europe |  | teneur en % | 0.001137% | 0.05683% | 16.33% | 1.278% | 2.593% | 58.32% | 0.2097% | 0.7502% | 0.8381% | 6.711% | 0.1542% | 0.008084% | 0.002251% | 0.709% | 2.134% | 0.001863% | 0.004053% | 0.0005106% | 0.005301% | 0.0004988% | 0.001966% | 0.0008525% | 0.06462% | 0.001204% | 0.01207% | 0.0003664% | 0.0001718% | 0% | 8.441% | 0.01424% | 1.709e-05% | 0.02237% | 0.001253% | 0.001735% | 0.0002791% | 0.001101% | 0.0002298% | 6.121e-05% | 0.0002102% | 3.376e-05% | 0.000196% | 4.093e-05% | 0.0001099% | 1.592e-05% | 0.0001037% | 1.535e-05% | 0.0002588% | 1.913e-05% | 2.767e-05% | 1.297% | 0.0005992% | 0.000161% | 0.0001447%
100% | 2020-10-06 | EWG249B192b | Elst 't Woud | 249 | 192 | blue | translucent | B1.1-06a | P3 | P3 | wound | blue translucent | Europe |  | teneur en % | 0.0007676% | 0.0569% | 20.34% | 1.087% | 2.8% | 64.32% | 0.1184% | 0.9206% | 0.7005% | 6.955% | 0.1372% | 0.004085% | 0.002478% | 0.1951% | 1.415% | 0.0751% | 0.022% | 0.2219% | 0.007961% | 0.0007843% | 0.002464% | 0.001082% | 0.06142% | 0.0009423% | 0.01172% | 0.0003157% | 0.0007361% | 0.0001228% | 0.003897% | 0.006909% | 1.104e-05% | 0.01971% | 0.0008718% | 0.001571% | 0.0001996% | 0.0007882% | 0.0001661% | 4.615e-05% | 0.000148% | 2.402e-05% | 0.0001458% | 3.091e-05% | 8.104e-05% | 1.193e-05% | 7.903e-05% | 1.096e-05% | 0.0002479% | 1.613e-05% | 2.426e-06% | 0.5046% | 0% | 0.0001488% | 0.0001012%
100% | 2020-10-06 | EWG249B193b | Elst 't Woud | 249 | 193 | blue | translucent | B1.1-06a | P3 | P3 | wound | blue translucent | Europe |  | teneur en % | 0.0007578% | 0.05662% | 20.15% | 1.06% | 2.766% | 64.72% | 0.1185% | 0.8837% | 0.6429% | 7.464% | 0.1337% | 0.003411% | 0.002344% | 0.1684% | 1.185% | 0.03731% | 0.01378% | 0.1317% | 0.02847% | 0.0006306% | 0.002632% | 0.001073% | 0.06404% | 0.0009115% | 0.01124% | 0.0003211% | 0.000367% | 6.565e-05% | 0.007712% | 0.02475% | 2.055e-05% | 0.01932% | 0.0008406% | 0.001556% | 0.0001926% | 0.0007615% | 0.0001585% | 4.186e-05% | 0.0001422% | 2.662e-05% | 0.0001387% | 2.928e-05% | 7.908e-05% | 1.115e-05% | 7.795e-05% | 1.082e-05% | 0.0002394% | 1.664e-05% | 2.306e-05% | 0.2913% | 0% | 0.0001443% | 9.828e-05%
100% | 2020-10-06 | EWG249B193b 2 | Elst 't Woud | 249 | 193 | blue | translucent | B1.1-06a | P3 | P3 | wound | blue translucent | Europe |  | teneur en % | 0.0006635% | 0.05662% | 20.05% | 1.039% | 2.718% | 64.86% | 0.1088% | 1.017% | 0.6315% | 7.433% | 0.1306% | 0.003415% | 0.002336% | 0.1677% | 1.16% | 0.04261% | 0.01538% | 0.1192% | 0.003359% | 0.0006392% | 0.002692% | 0.0008248% | 0.06369% | 0.000899% | 0.01107% | 0.0003146% | 0.0003976% | 5.873e-05% | 0.001786% | 0.02534% | 7.432e-06% | 0.01927% | 0.000837% | 0.001533% | 0.0001943% | 0.0007631% | 0.0001581% | 4.194e-05% | 0.0001386% | 2.312e-05% | 0.0001378% | 2.887e-05% | 8.261e-05% | 1.091e-05% | 7.66e-05% | 1.004e-05% | 0.0002336% | 1.573e-05% | 5.096e-06% | 0.314% | 0% | 0.0001404% | 9.778e-05%
100% | 2020-10-06 | EWG249B196r | Elst 't Woud | 249 | 196 | red | opaque | B1.4-02a | P3 | P3 | wound | red opaque | Europe |  | teneur en % | 0.001108% | 0.04812% | 16.08% | 1.286% | 2.638% | 56.62% | 0.2958% | 0.7405% | 1.011% | 7.159% | 0.1405% | 0.0109% | 0.002196% | 0.8876% | 6.496% | 0.002097% | 0.004462% | 1.378% | 0.1464% | 0.0005669% | 0.006402% | 0.001165% | 0.0654% | 0.001457% | 0.011% | 0.0003472% | 0.0001632% | 0% | 0.7911% | 0.01088% | 2.222e-05% | 0.02245% | 0.001554% | 0.001816% | 0.0003467% | 0.001361% | 0.0002927% | 7.358e-05% | 0.0002618% | 4.26e-05% | 0.0002533% | 5.178e-05% | 0.0001318% | 1.913e-05% | 0.0001303% | 1.843e-05% | 0.0002349% | 1.811e-05% | 2.938e-05% | 4.12% | 0.0003808% | 0.0001588% | 0.0001493%
100% | 2020-10-06 | EWG249B207b | Elst 't Woud | 249 | 207 | blue | translucent | D1.1-03 | P1-P3 | P3 | perforated | blue translucent | Near East |  | teneur en % | 0.000401% | 0.07394% | 18.32% | 0.6165% | 2.207% | 67.95% | 0.07285% | 1.102% | 0.6208% | 6.186% | 0.08674% | 0.001888% | 0.001718% | 0.05617% | 1.701% | 0.0426% | 0.002538% | 0.3201% | 0.01001% | 0.0005118% | 0.005674% | 0.000656% | 0.05016% | 0.0006898% | 0.007049% | 0.000208% | 0.0003104% | 0.0001064% | 0.01541% | 0.5069% | 6.517e-06% | 0.01639% | 0.0006372% | 0.001194% | 0.00015% | 0.000585% | 0.0001204% | 3.26e-05% | 0.0001111% | 1.751e-05% | 0.0001043% | 2.173e-05% | 5.79e-05% | 7.966e-06% | 5.67e-05% | 7.367e-06% | 0.0001485% | 1.033e-05% | 0.0002637% | 0.01995% | 0% | 0.0001008% | 4.086e-05%
99.99% | 2020-10-06 | EWG249B209y | Elst 't Woud | 249 | 209 | yellow | opaque | B1.3-01 | P3 | P3 | wound | yellow opaque | Europe |  | teneur en % | 0.001676% | 0.03391% | 11.7% | 0.7731% | 2.395% | 45.06% | 0.1338% | 0.5799% | 0.5413% | 4.907% | 0.1353% | 0.006752% | 0.002303% | 1.024% | 1.351% | 0.001062% | 0.002476% | 0.003135% | 0.004081% | 0.0004636% | 0.001693% | 0.001049% | 0.04995% | 0.0009022% | 0.01045% | 0.0003087% | 0.0002647% | 0% | 3.056% | 0.00794% | 3.156e-05% | 0.02593% | 0.0008894% | 0.00145% | 0.0001968% | 0.0007652% | 0.0001563% | 4.041e-05% | 0.0001418% | 2.391e-05% | 0.0001438% | 3.03e-05% | 8.171e-05% | 1.194e-05% | 8.069e-05% | 1.232e-05% | 0.0002358% | 1.741e-05% | 2.051e-05% | 28.16% | 0.002932% | 0.0001553% | 9.703e-05%
99.99% | 2020-10-06 | EWG249B212bg | Elst 't Woud | 249 | 212 | blue-green | opaque | B1.4-04a | P3 | P3 | wound | blue-green opaque | Europe |  | teneur en % | 0.0006491% | 0.04219% | 14.25% | 0.5919% | 2.417% | 60.28% | 0.1265% | 0.8363% | 0.6099% | 6.431% | 0.07216% | 0.003213% | 0.001707% | 0.4378% | 1.026% | 0.001331% | 0.006049% | 3.536% | 0.4829% | 0.0004021% | 0.008598% | 0.001385% | 0.04514% | 0.0008255% | 0.005988% | 0.0001857% | 0.0001176% | 0% | 4.067% | 0.1391% | 1.434e-05% | 0.02127% | 0.0007432% | 0.001258% | 0.0001689% | 0.0006768% | 0.0001422% | 3.911e-05% | 0.0001319% | 2.092e-05% | 0.0001222% | 2.556e-05% | 7.234e-05% | 9.178e-06% | 6.419e-05% | 8.714e-06% | 0.0001252% | 9.528e-06% | 7.408e-05% | 4.54% | 0.0003603% | 0.0001028% | 3.272e-05%
99.99% | 2020-10-06 | EWG249B215w | Elst 't Woud | 249 | 215 | white | opaque | B1.2-03b | P4 | P3 | wound | white opaque | Europe |  | teneur en % | 0.001369% | 0.05474% | 17.37% | 1.282% | 3.001% | 61.66% | 0.1803% | 0.9379% | 0.8983% | 7.655% | 0.1528% | 0.004756% | 0.002184% | 0.2421% | 1.399% | 0.001053% | 0.002255% | 0.00291% | 0.004229% | 0.0005145% | 0.001059% | 0.001274% | 0.06414% | 0.001162% | 0.01204% | 0.000376% | 8.903e-05% | 0% | 2.728% | 0.01615% | 3.586e-05% | 0.0216% | 0.001145% | 0.002025% | 0.0002587% | 0.001013% | 0.0002005% | 5.616e-05% | 0.0001903% | 3.167e-05% | 0.0001834% | 3.828e-05% | 0.0001021% | 1.484e-05% | 0.0001016% | 1.433e-05% | 0.0002596% | 1.937e-05% | 0.0001155% | 2.286% | 0.0003437% | 0.0001879% | 0.0001561%
100% | 2020-10-06 | EWG249B216r | Elst 't Woud | 249 | 216 | red | opaque | B1.4-02a | P3 | P3 | wound | red opaque | Europe |  | teneur en % | 0.001202% | 0.05505% | 15.72% | 1.224% | 2.84% | 59.2% | 0.2955% | 0.7677% | 0.9476% | 6.336% | 0.1478% | 0.01121% | 0.002395% | 1.053% | 5.577% | 0.002745% | 0.00558% | 1.648% | 0.2599% | 0.0006127% | 0.007335% | 0.00121% | 0.06431% | 0.00146% | 0.01187% | 0.0003555% | 0.0002898% | 0% | 0.5553% | 0.01909% | 4.09e-05% | 0.02434% | 0.001519% | 0.001897% | 0.0003477% | 0.00134% | 0.0002736% | 7.929e-05% | 0.0002456% | 4.037e-05% | 0.0002391% | 5.079e-05% | 0.0001313% | 1.963e-05% | 0.0001252% | 1.953e-05% | 0.0002548% | 1.948e-05% | 0.0004191% | 3.196% | 0.0003334% | 0.0001698% | 0.0001539%
100% | 2020-10-06 | EWG249B225r | Elst 't Woud | 249 | 225 | red | opaque | B1.1-03b | P1-P5 | P3 | wound | red opaque | Europe |  | teneur en % | 0.0009319% | 0.02598% | 13.41% | 0.6122% | 2.834% | 59.48% | 0.4424% | 0.7427% | 0.792% | 6.878% | 0.09254% | 0.002208% | 0.001915% | 0.04463% | 2.694% | 0.002221% | 0.008531% | 2.302% | 0.9029% | 0.0004607% | 0.01232% | 0.001425% | 0.04437% | 0.0009594% | 0.007748% | 0.0002431% | 8.959e-05% | 0% | 1.568% | 0.01128% | 2.866e-05% | 0.02185% | 0.0008269% | 0.001564% | 0.0001889% | 0.0007442% | 0.0001536% | 4.266e-05% | 0.0001367% | 2.271e-05% | 0.0001345% | 2.933e-05% | 7.967e-05% | 1.097e-05% | 7.293e-05% | 1.117e-05% | 0.0001696% | 1.548e-05% | 0.0001322% | 7.043% | 0.0006804% | 0.0001333% | 0.0001105%
99.99% | 2020-10-06 | EWG249B227y | Elst 't Woud | 249 | 227 | yellow | opaque | B1.1-02a | P2-P5 | P3 | wound | yellow opaque | Europe |  | teneur en % | 0.001681% | 0.02625% | 9.745% | 0.5904% | 2.364% | 34.43% | 0.1074% | 0.4864% | 0.5222% | 3.903% | 0.1526% | 0.005766% | 0.00265% | 0.7123% | 1.23% | 0.00159% | 0.003553% | 0.01039% | 0.005436% | 0.0004489% | 0.001226% | 0.0009811% | 0.04078% | 0.000877% | 0.007953% | 0.0005041% | 0.0002092% | 0% | 4.979% | 0.006008% | 3.501e-05% | 0.0193% | 0.001106% | 0.001619% | 0.0002275% | 0.0008517% | 0.0001711% | 4.506e-05% | 0.0001548% | 2.479e-05% | 0.0001487% | 3.035e-05% | 7.978e-05% | 1.217e-05% | 7.989e-05% | 1.136e-05% | 0.0001829% | 2.776e-05% | 2.885e-05% | 40.62% | 0.0004755% | 0.0001647% | 0.0001005%
99.98% | 2020-10-06 | EWG249B229y | Elst 't Woud | 249 | 229 | yellow | opaque | B1.1-02a | P2-P5 | P3 | wound | yellow opaque | Europe |  | teneur en % | 0.001831% | 0.02842% | 8.614% | 0.6828% | 2.499% | 35.55% | 0.1158% | 0.4292% | 0.5591% | 3.874% | 0.124% | 0.006092% | 0.002249% | 0.7805% | 1.507% | 0.001795% | 0.004206% | 0.0118% | 0.006581% | 0.0004753% | 0.006172% | 0.001526% | 0.04437% | 0.0009442% | 0.008419% | 0.0003007% | 0.0002671% | 0% | 5.383% | 0.02797% | 7.04e-05% | 0.02094% | 0.001071% | 0.001586% | 0.0002269% | 0.0008648% | 0.0001807% | 4.477e-05% | 0.0001605% | 2.701e-05% | 0.0001552% | 3.286e-05% | 8.734e-05% | 1.22e-05% | 8.694e-05% | 1.248e-05% | 0.0001932% | 1.677e-05% | 3.993e-05% | 39.68% | 0.0004151% | 0.0001773% | 0.0001037%
100% | 2020-10-08 | EWG38B16bl | Elst 't Woud | 38 | 16 | black | opaque | B2.7-02 | P2 | P3 | wound | black opaque | Europe |  | teneur en % | 0.00335% | 0.05105% | 16.26% | 1.031% | 2.617% | 64.5% | 0.1794% | 0.7807% | 1.617% | 7.843% | 0.132% | 0.004753% | 0.00212% | 1.36% | 3.328% | 0.001093% | 0.002136% | 0.0135% | 0.004584% | 0.0005548% | 0.0007762% | 0.001517% | 0.0738% | 0.0009826% | 0.01023% | 0.0003097% | 0.0004603% | 3.369e-05% | 0.02972% | 0.04306% | 3.689e-05% | 0.03413% | 0.0008984% | 0.001618% | 0.0002157% | 0.0008271% | 0.0001732% | 4.618e-05% | 0.0001598% | 2.482e-05% | 0.0001479% | 3.74e-05% | 8.639e-05% | 1.675e-05% | 8.601e-05% | 1.823e-05% | 0.0002214% | 1.786e-05% | 5.88e-05% | 0.06002% | 3.167e-05% | 0.000142% | 0.0001485%
100% | 2020-10-08 | EWG38B16r | Elst 't Woud | 38 | 16 | red | opaque | B2.7-02 | P2 | P3 | wound | red opaque | Europe |  | teneur en % | 0.003629% | 0.0512% | 15.68% | 0.9061% | 2.553% | 60.37% | 0.2415% | 0.7235% | 1.263% | 7.132% | 0.1333% | 0.004972% | 0.00245% | 1.201% | 5.157% | 0.001644% | 0.00463% | 1.582% | 0.3016% | 0.0006213% | 0.003878% | 0.001636% | 0.06635% | 0.001023% | 0.01007% | 0.0003246% | 0.00052% | 0% | 0.3686% | 0.05069% | 5.054e-05% | 0.03192% | 0.0009281% | 0.00174% | 0.0002212% | 0.0008647% | 0.0001885% | 5.633e-05% | 0.0001612% | 3.555e-05% | 0.0001706% | 4.028e-05% | 0.0001122% | 2.559e-05% | 0.0001164% | 4.906e-05% | 0.0002367% | 3.18e-05% | 0.0002037% | 2.078% | 0.0007782% | 0.0002216% | 0.0004448%
99.99% | 2020-10-08 | EWG38B16y | Elst 't Woud | 38 | 16 | yellow | opaque | B2.7-02 | P2 | P3 | wound | yellow opaque | Europe |  | teneur en % | 0.002072% | 0.03889% | 11.66% | 0.8026% | 2.516% | 47.97% | 0.1874% | 0.5854% | 1.398% | 5.906% | 0.1297% | 0.004377% | 0.00204% | 1.073% | 0.7945% | 0.0009954% | 0.002669% | 0.01046% | 0.003964% | 0.000537% | 0.0009052% | 0.001047% | 0.05832% | 0.0008087% | 0.00929% | 0.0003192% | 0.0003702% | 0% | 4.277% | 0.02303% | 7.542e-05% | 0.03018% | 0.0007508% | 0.001347% | 0.0001636% | 0.0006666% | 0.000131% | 4.266e-05% | 0.0001263% | 2.139e-05% | 0.0001184% | 2.801e-05% | 7.06e-05% | 4.359e-05% | 7.073e-05% | 1.027e-05% | 0.0002073% | 2.377e-05% | 4.519e-05% | 22.49% | 0.0005564% | 0.0001451% | 0.0002029%
100% | 2020-10-08 | EWG81B9r | Elst 't Woud | 81 | 9 | red | opaque | B5.2-01d | P2 | P2-P3 | wound | red opaque | Europe |  | teneur en % | 0.002047% | 0.05224% | 14.68% | 0.9668% | 2.593% | 57.42% | 0.1708% | 0.7157% | 0.9801% | 5.889% | 0.1261% | 0.007162% | 0.001685% | 1.032% | 5.707% | 0.002988% | 0.005355% | 1.541% | 0.09683% | 0.0005075% | 0.005718% | 0.00202% | 0.05862% | 0.001081% | 0.009545% | 0.0002905% | 0.0002985% | 0% | 1.514% | 0.06517% | 2.895e-05% | 0.02351% | 0.001048% | 0.001515% | 0.0002386% | 0.0009477% | 0.0001994% | 5.188e-05% | 0.0001832% | 2.883e-05% | 0.0001646% | 3.454e-05% | 9.251e-05% | 1.304e-05% | 8.989e-05% | 1.272e-05% | 0.0001957% | 1.425e-05% | 0.001227% | 6.314% | 0.0003165% | 0.00014% | 0.0001132%
99.99% | 2020-10-08 | EWG81B9w | Elst 't Woud | 81 | 9 | white | opaque | B5.2-01d | P2 | P2-P3 | wound | white opaque | Europe |  | teneur en % | 0.001286% | 0.05997% | 17.12% | 1.228% | 2.646% | 59.27% | 0.1964% | 0.9006% | 0.8127% | 6.509% | 0.1397% | 0.01164% | 0.001837% | 1.107% | 2.673% | 0.002582% | 0.00437% | 0.01904% | 0.0271% | 0.0005527% | 0.002625% | 0.000949% | 0.06723% | 0.00136% | 0.01041% | 0.0003174% | 0.0002825% | 0% | 3.191% | 0.01796% | 1.833e-05% | 0.02184% | 0.001347% | 0.0016% | 0.0003048% | 0.00123% | 0.000251% | 6.464e-05% | 0.0002438% | 3.645e-05% | 0.0002244% | 4.517e-05% | 0.0001245% | 1.687e-05% | 0.0001168% | 1.642e-05% | 0.0002196% | 1.647e-05% | 2.912e-05% | 3.937% | 9.013e-05% | 0.0001458% | 0.0001212%
100% | 2020-10-08 | EWG81B14b | Elst 't Woud | 81 | 14 | blue | translucent | C2.1-01b | P2 | P2-P3 | folded | blue translucent | Near East |  | teneur en % | 0.002024% | 0.0466% | 18.19% | 0.786% | 2.502% | 66.75% | 0.06424% | 0.8828% | 1.3% | 6.521% | 0.1281% | 0.003338% | 0.001593% | 0.2961% | 1.078% | 0.06771% | 0.01575% | 0.1621% | 0.005149% | 0.0007796% | 0.003081% | 0.0009893% | 0.062% | 0.0008205% | 0.00992% | 0.0002721% | 0.0004528% | 0.0001814% | 0.001647% | 0.00255% | 9.805e-06% | 0.0182% | 0.0007678% | 0.001428% | 0.0001792% | 0.0006948% | 0.0001443% | 3.783e-05% | 0.000124% | 1.993e-05% | 0.000119% | 2.534e-05% | 6.837e-05% | 9.539e-06% | 6.834e-05% | 1.023e-05% | 0.0002128% | 1.432e-05% | 6.835e-06% | 1.093% | 8.035e-06% | 0.0001295% | 0.0001123%
99.99% | 2020-10-08 | EWG81B14r | Elst 't Woud | 81 | 14 | red | opaque | C2.1-01b | P2 | P2-P3 | folded | red opaque | Near East |  | teneur en % | 0.00165% | 0.0388% | 13.49% | 1.201% | 2.544% | 55.48% | 0.5275% | 0.6002% | 1.483% | 7.678% | 0.1739% | 0.004977% | 0.001843% | 0.8113% | 1.857% | 0.01316% | 0.041% | 2.681% | 1.452% | 0.0005308% | 0.03498% | 0.0009799% | 0.07475% | 0.0008619% | 0.009666% | 0.0003347% | 0.0005333% | 0% | 2.978% | 0.06588% | 1.083e-05% | 0.02332% | 0.0008075% | 0.001513% | 0.0001886% | 0.0007496% | 0.0001576% | 4.077e-05% | 0.0001391% | 2.197e-05% | 0.000126% | 2.663e-05% | 7.559e-05% | 1.043e-05% | 7.376e-05% | 1.05e-05% | 0.0002122% | 1.744e-05% | 6.535e-05% | 6.708% | 0.002385% | 0.0001363% | 0.0001068%
99.99% | 2020-10-08 | EWG81B14w | Elst 't Woud | 81 | 14 | white | opaque | C2.1-01b | P2 | P2-P3 | folded | white opaque | Near East |  | teneur en % | 0.002042% | 0.04586% | 16.72% | 1.068% | 2.376% | 62.71% | 0.1449% | 0.7764% | 1.408% | 7.787% | 0.1392% | 0.004539% | 0.001413% | 1.197% | 0.8664% | 0.001229% | 0.002013% | 0.01894% | 0.004123% | 0.0004394% | 0.0009782% | 0.0009252% | 0.08054% | 0.0008656% | 0.01073% | 0.0003027% | 0.0004099% | 0% | 1.637% | 0.00894% | 1.049e-05% | 0.0274% | 0.0008212% | 0.001486% | 0.0001892% | 0.0007469% | 0.000151% | 3.87e-05% | 0.0001334% | 2.179e-05% | 0.0001216% | 2.612e-05% | 7.229e-05% | 1.024e-05% | 7.503e-05% | 1.053e-05% | 0.0002323% | 1.679e-05% | 2.302e-05% | 2.951% | 0.0007683% | 0.0001339% | 0.0001112%
99.99% | 2020-10-08 | EWG81B21w | Elst 't Woud | 81 | 21 | white | opaque | B3.3-02a | P3 | P2-P3 | wound | white opaque | Europe |  | teneur en % | 0.001017% | 0.03305% | 15.39% | 0.6782% | 2.964% | 65.46% | 0.1093% | 0.8317% | 0.8382% | 7.92% | 0.08644% | 0.002403% | 0.001843% | 0.1379% | 0.7434% | 0.00052% | 0.001365% | 0.004039% | 0.002354% | 0.0004968% | 0.0005963% | 0.002266% | 0.05053% | 0.000848% | 0.006549% | 0.0001976% | 7.167e-05% | 0% | 2.445% | 0.0008404% | 1.248e-05% | 0.02344% | 0.0007339% | 0.001366% | 0.0001679% | 0.0007081% | 0.0001435% | 5.927e-05% | 0.0001361% | 2.086e-05% | 0.0001177% | 2.571e-05% | 6.886e-05% | 9.579e-06% | 6.461e-05% | 9.454e-06% | 0.000141% | 1.409e-05% | 5.961e-06% | 2.253% | 4.655e-05% | 9.401e-05% | 0.0001078%
100% | 2020-10-08 | EWG81B31b | Elst 't Woud | 81 | 31 | blue | translucent | B3.3-02a | P3 | P2-P3 | wound | blue translucent | Europe |  | teneur en % | 0.0008472% | 0.06757% | 20.91% | 0.8438% | 2.504% | 66.36% | 0.07062% | 0.962% | 0.512% | 6.024% | 0.1091% | 0.002654% | 0.001738% | 0.08674% | 0.9361% | 0.03931% | 0.01423% | 0.1259% | 0.003972% | 0.0006113% | 0.002294% | 0.0006545% | 0.05039% | 0.0007679% | 0.008798% | 0.0002408% | 0.0003096% | 6.894e-05% | 0.004949% | 0.009167% | 1.542e-06% | 0.01709% | 0.0006864% | 0.001264% | 0.0001473% | 0.0006464% | 0.0001251% | 3.624e-05% | 0.0001133% | 1.925e-05% | 0.0001085% | 2.259e-05% | 6.395e-05% | 8.617e-06% | 6.425e-05% | 9.585e-06% | 0.0001844% | 1.57e-05% | 7.711e-06% | 0.3264% | 1.106e-05% | 0.0001133% | 0.000154%
99.97% | 2020-10-08 | EWG81B31w | Elst 't Woud | 81 | 31 | white | opaque | B3.3-02a | P3 | P2-P3 | wound | white opaque | Europe |  | teneur en % | 0.001548% | 0.05374% | 16.73% | 1.28% | 3.046% | 57.15% | 0.1969% | 0.8174% | 0.9382% | 6.626% | 0.1394% | 0.00888% | 0.002297% | 1.082% | 2.498% | 0.002963% | 0.005602% | 0.006838% | 0.006009% | 0.0006093% | 0.001549% | 0.001472% | 0.07137% | 0.001443% | 0.009443% | 0.0003179% | 0.0002919% | 0% | 8.805% | 0.02234% | 4.324e-05% | 0.03863% | 0.001399% | 0.001896% | 0.0003111% | 0.001292% | 0.0002735% | 7.101e-05% | 0.0002636% | 7.807e-05% | 0.0002297% | 4.749e-05% | 0.0001268% | 1.739e-05% | 0.0001212% | 1.721e-05% | 0.0001969% | 1.702e-05% | 0.00106% | 0.4252% | 0.0002771% | 0.0001631% | 0.0001316%
100% | 2020-10-08 | EWG81B33r | Elst 't Woud | 81 | 33 | red | opaque | B3.2-01a | P3 | P2-P3 | wound | red opaque | Europe |  | teneur en % | 0.002114% | 0.05884% | 16.97% | 1.071% | 2.601% | 60.62% | 0.2044% | 0.8442% | 0.9099% | 6.709% | 0.1336% | 0.007358% | 0.00206% | 1.004% | 3.49% | 0.002286% | 0.005753% | 1.117% | 0.9828% | 0.0005763% | 0.01805% | 0.001376% | 0.06469% | 0.001125% | 0.009872% | 0.0002989% | 0.0003103% | 0% | 0.1378% | 0.04272% | 2.458e-05% | 0.02608% | 0.001124% | 0.001615% | 0.0002495% | 0.001021% | 0.0002093% | 5.573e-05% | 0.0001882% | 2.946e-05% | 0.0001724% | 3.518e-05% | 9.444e-05% | 1.497e-05% | 9.823e-05% | 1.291e-05% | 0.0002054% | 1.85e-05% | 6.109e-05% | 2.95% | 0.0006643% | 0.0001399% | 0.0001294%
99.97% | 2020-10-08 | EWG81B33w | Elst 't Woud | 81 | 33 | white | opaque | B3.2-01a | P3 | P2-P3 | wound | white opaque | Europe |  | teneur en % | 0.001921% | 0.05522% | 15.94% | 1.007% | 2.414% | 56.38% | 0.1753% | 0.773% | 0.8224% | 6.297% | 0.1208% | 0.007027% | 0.001877% | 0.987% | 1.796% | 0.002479% | 0.005079% | 0.02143% | 0.01045% | 0.0005601% | 0.1482% | 0.001153% | 0.06192% | 0.001073% | 0.009197% | 0.0002747% | 0.000288% | 0% | 9.347% | 0.03563% | 1.992e-05% | 0.02349% | 0.001017% | 0.001395% | 0.0002226% | 0.0009375% | 0.0001999% | 4.983e-05% | 0.000184% | 2.851e-05% | 0.0001651% | 3.366e-05% | 9.216e-05% | 1.296e-05% | 8.721e-05% | 1.337e-05% | 0.0001935% | 1.425e-05% | 8.088e-05% | 3.511% | 0.001179% | 0.0001235% | 0.0001107%
100% | 2020-10-08 | EWG81B36r | Elst 't Woud | 81 | 36 | red | opaque | B4.2-01a | P2 | P2-P3 | wound | red opaque | Europe |  | teneur en % | 0.002833% | 0.05098% | 15.04% | 0.954% | 2.706% | 56.96% | 0.1955% | 0.6397% | 1.062% | 6.05% | 0.1292% | 0.00725% | 0.002226% | 0.9024% | 6.116% | 0.002371% | 0.006522% | 2.234% | 0.2564% | 0.0005575% | 0.009652% | 0.002012% | 0.05705% | 0.001153% | 0.009676% | 0.0003028% | 0.0002494% | 0% | 0.4599% | 0.04337% | 3.592e-05% | 0.02753% | 0.001102% | 0.001783% | 0.0002482% | 0.001031% | 0.0002141% | 5.575e-05% | 0.0001922% | 3.186e-05% | 0.0001842% | 3.696e-05% | 0.000102% | 1.392e-05% | 9.693e-05% | 1.353e-05% | 0.000205% | 1.531e-05% | 3.95e-05% | 6.042% | 0.0004864% | 0.0001638% | 0.0001141%
99.97% | 2020-10-08 | EWG81B36w | Elst 't Woud | 81 | 36 | white | opaque | B4.2-01a | P2 | P2-P3 | wound | white opaque | Europe |  | teneur en % | 0.001118% | 0.04887% | 15.49% | 1.223% | 2.477% | 56.59% | 0.237% | 0.7017% | 1.002% | 6.718% | 0.1303% | 0.009573% | 0.002061% | 0.8207% | 2.846% | 0.002124% | 0.003999% | 0.01561% | 0.00539% | 0.0005237% | 0.002279% | 0.00126% | 0.06093% | 0.001284% | 0.009535% | 0.0002984% | 0.0001251% | 0% | 8.305% | 0.008391% | 3.71e-05% | 0.01891% | 0.001243% | 0.001408% | 0.0002746% | 0.001154% | 0.000237% | 6.31e-05% | 0.000228% | 3.635e-05% | 0.0002047% | 4.162e-05% | 0.000112% | 1.539e-05% | 0.0001072% | 1.569e-05% | 0.000195% | 1.582e-05% | 1.82e-05% | 3.239% | 7.864e-05% | 0.0001283% | 0.0001036%
100% | 2020-10-08 | EWG81B40r | Elst 't Woud | 81 | 40 | red | opaque | B6.1-02b | P2 | P2-P3 | wound | red opaque | Europe |  | teneur en % | 0.002016% | 0.05453% | 16.26% | 1.297% | 2.991% | 59.1% | 0.2948% | 0.7044% | 1.062% | 8.113% | 0.1514% | 0.01229% | 0.002108% | 1.107% | 6.077% | 0.002719% | 0.005174% | 0.9347% | 0.231% | 0.0006544% | 0.006122% | 0.00147% | 0.06553% | 0.001805% | 0.01144% | 0.0003672% | 0.000191% | 0% | 0.1278% | 0.017% | 2.454e-05% | 0.02339% | 0.00153% | 0.002148% | 0.0003653% | 0.001481% | 0.0003319% | 8.852e-05% | 0.0003187% | 5.57e-05% | 0.0003012% | 6.072e-05% | 0.0001586% | 2.276e-05% | 0.000153% | 2.174e-05% | 0.0002386% | 1.829e-05% | 4.422e-05% | 1.331% | 0.000354% | 0.0002567% | 0.0001269%
100% | 2020-10-08 | EWG81B40y | Elst 't Woud | 81 | 40 | yellow | opaque | B6.1-02b | P2 | P2-P3 | wound | yellow opaque | Europe |  | teneur en % | 0.001332% | 0.02831% | 8.748% | 0.7% | 2.292% | 76.92% | 0.1332% | 0.3657% | 0.8544% | 3.485% | 0.0987% | 0.006072% | 0.00175% | 0.5543% | 3.124% | 0.001385% | 0.002683% | 0.2205% | 0.1207% | 0.0004526% | 0.002668% | 0.001346% | 0.03202% | 0.0007965% | 0.004969% | 0.0002187% | 8.723e-05% | 0% | 0.08703% | 0.00763% | 2.501e-05% | 0.012% | 0.0007659% | 0.001085% | 0.0001831% | 0.000743% | 0.0001598% | 4.031e-05% | 0.0001483% | 2.348e-05% | 0.0001299% | 2.514e-05% | 6.781e-05% | 9.779e-06% | 6.657e-05% | 9.688e-06% | 0.0001015% | 1.133e-05% | 2.839e-05% | 2.185% | 0.000177% | 0.0001296% | 5.934e-05%
100% | 2020-10-08 | EWG81B51r | Elst 't Woud | 81 | 51 | red | opaque | B3.2-02a | P2 | P2-P3 | wound | red opaque | Europe |  | teneur en % | 0.001471% | 0.05618% | 18.93% | 1.187% | 2.659% | 60.03% | 0.1924% | 0.8557% | 0.9546% | 6.892% | 0.125% | 0.00783% | 0.002179% | 1.31% | 4.879% | 0.003337% | 0.00467% | 0.6618% | 0.01751% | 0.0005421% | 0.003343% | 0.001003% | 0.07179% | 0.001249% | 0.009826% | 0.0002783% | 0.0003918% | 0% | 0.1108% | 0.003431% | 2.132e-05% | 0.03154% | 0.001202% | 0.001536% | 0.0002571% | 0.001065% | 0.0002228% | 5.835e-05% | 0.0002144% | 3.352e-05% | 0.0001929% | 4.02e-05% | 0.0001099% | 1.489e-05% | 0.000105% | 1.521e-05% | 0.0002052% | 1.534e-05% | 4.343e-05% | 0.9949% | 7.152e-05% | 0.0001396% | 0.0001325%
99.98% | 2020-10-08 | EWG81B51y | Elst 't Woud | 81 | 51 | yellow | opaque | B3.2-02a | P2 | P2-P3 | wound | yellow opaque | Europe |  | teneur en % | 0.001325% | 0.03281% | 10.58% | 0.6742% | 2.283% | 36.91% | 0.1087% | 0.5118% | 0.4967% | 3.977% | 0.1284% | 0.005505% | 0.002202% | 0.7483% | 1.29% | 0.00155% | 0.003661% | 0.1425% | 0.00558% | 0.0004703% | 0.007345% | 0.0006047% | 0.04197% | 0.0008781% | 0.00802% | 0.0002987% | 0.0002368% | 0% | 4.854% | 0.03% | 2.298e-05% | 0.01869% | 0.0008002% | 0.001045% | 0.0001634% | 0.0006854% | 0.0001446% | 3.71e-05% | 0.0001368% | 2.409e-05% | 0.0001389% | 2.889e-05% | 7.925e-05% | 1.144e-05% | 7.865e-05% | 1.155e-05% | 0.0001779% | 1.713e-05% | 3.488e-05% | 37.1% | 0.005014% | 0.0001437% | 8.924e-05%
100% | 2020-10-08 | EWG81B52r | Elst 't Woud | 81 | 52 | red | opaque | B6.1-02b | P2 | P2-P3 | wound | red opaque | Europe |  | teneur en % | 0.002776% | 0.05417% | 16.23% | 1.085% | 2.797% | 59.92% | 0.2045% | 0.7041% | 1.084% | 6.738% | 0.1409% | 0.008412% | 0.001948% | 1.041% | 4.66% | 0.002353% | 0.005206% | 1.16% | 0.1473% | 0.0005577% | 0.006311% | 0.00191% | 0.06607% | 0.001263% | 0.01068% | 0.000318% | 0.0002704% | 0% | 0.2666% | 0.0365% | 5.398e-05% | 0.02854% | 0.00122% | 0.001767% | 0.0002894% | 0.001139% | 0.0002365% | 6.963e-05% | 0.0002234% | 4.123e-05% | 0.0001989% | 4.274e-05% | 0.0001167% | 1.83e-05% | 0.0001254% | 1.868e-05% | 0.0002293% | 1.664e-05% | 6.957e-05% | 3.567% | 0.0003862% | 0.0001654% | 0.0001825%
99.98% | 2020-10-08 | EWG81B52y | Elst 't Woud | 81 | 52 | yellow | opaque | B6.1-02b | P2 | P2-P3 | wound | yellow opaque | Europe |  | teneur en % | 0.001418% | 0.03102% | 9.139% | 0.7882% | 2.157% | 34.35% | 0.1666% | 0.4524% | 0.7077% | 4.231% | 0.1123% | 0.006983% | 0.001661% | 0.5166% | 2.051% | 0.001521% | 0.003341% | 0.08172% | 0.004996% | 0.0004586% | 0.001802% | 0.001199% | 0.03918% | 0.001042% | 0.007937% | 0.0002668% | 9.018e-05% | 0% | 6.593% | 0.005532% | 4.306e-05% | 0.01473% | 0.001052% | 0.001412% | 0.0002464% | 0.0009875% | 0.0002064% | 5.216e-05% | 0.0001933% | 3.008e-05% | 0.0001742% | 3.59e-05% | 9.439e-05% | 1.336e-05% | 9.228e-05% | 1.273e-05% | 0.0001745% | 1.464e-05% | 2.366e-05% | 38.5% | 0.0003431% | 0.0001456% | 8.372e-05%
100% | 2020-10-08 | EWG81B63r | Elst 't Woud | 81 | 63 | red | opaque | B6.1-02b | P2 | P2-P3 | wound | red opaque | Europe |  | teneur en % | 0.002008% | 0.05337% | 15.94% | 1.111% | 2.714% | 59.24% | 0.2169% | 0.6954% | 1.007% | 7.072% | 0.154% | 0.009161% | 0.002161% | 1.043% | 4.721% | 0.002678% | 0.005326% | 1.074% | 0.1913% | 0.0005916% | 0.005361% | 0.001541% | 0.06579% | 0.001251% | 0.01095% | 0.0003367% | 0.0002482% | 0% | 0.5164% | 0.03201% | 2.685e-05% | 0.02891% | 0.00126% | 0.001801% | 0.0002944% | 0.00117% | 0.0002366% | 6.403e-05% | 0.0002153% | 3.492e-05% | 0.0002017% | 4.128e-05% | 0.0001109% | 1.626e-05% | 0.0001076% | 1.525e-05% | 0.0002283% | 1.78e-05% | 3.852e-05% | 4.069% | 0.0002776% | 0.0001639% | 0.0001348%
99.98% | 2020-10-08 | EWG81B63y | Elst 't Woud | 81 | 63 | yellow | opaque | B6.1-02b | P2 | P2-P3 | wound | yellow opaque | Europe |  | teneur en % | 0.001398% | 0.02946% | 8.544% | 0.7536% | 2.114% | 32.39% | 0.1601% | 0.4315% | 0.6351% | 4.036% | 0.1087% | 0.006626% | 0.001633% | 0.4958% | 1.971% | 0.001465% | 0.003386% | 0.06334% | 0.004736% | 0.0004558% | 0.001754% | 0.001055% | 0.03746% | 0.0009799% | 0.007386% | 0.0002496% | 8.268e-05% | 0% | 6.988% | 0.005231% | 5.227e-05% | 0.01423% | 0.0009871% | 0.001337% | 0.0002318% | 0.000918% | 0.0001926% | 4.913e-05% | 0.0001848% | 2.843e-05% | 0.0001627% | 3.291e-05% | 8.96e-05% | 1.279e-05% | 8.662e-05% | 1.237e-05% | 0.00016% | 1.373e-05% | 2.416e-05% | 41.16% | 0.0003607% | 0.0001385% | 7.914e-05%
100% | 2020-10-08 | EWG81B71r | Elst 't Woud | 81 | 71 | red | opaque | B4.2-02a | P2 | P2-P3 | wound | red opaque | Europe |  | teneur en % | 0.001003% | 0.02813% | 13.97% | 0.635% | 3.058% | 62.18% | 0.1087% | 0.7274% | 0.8036% | 7.624% | 0.08992% | 0.002375% | 0.001457% | 0.08031% | 2.96% | 0.0006529% | 0.004444% | 1.903% | 1.049% | 0.0004545% | 0.01712% | 0.002331% | 0.04788% | 0.0009853% | 0.007281% | 0.0002106% | 6.895e-05% | 3.127e-05% | 0.02613% | 0.002927% | 2.015e-05% | 0.02335% | 0.0007974% | 0.001516% | 0.0001885% | 0.0007576% | 0.000155% | 4.638e-05% | 0.0001457% | 2.436e-05% | 0.0001356% | 2.904e-05% | 7.932e-05% | 1.096e-05% | 7.678e-05% | 1.097e-05% | 0.000158% | 1.178e-05% | 1.174e-05% | 4.631% | 0.0005606% | 0.0001147% | 0.0001141%
99.99% | 2020-10-08 | EWG81B71y | Elst 't Woud | 81 | 71 | yellow | opaque | B4.2-02a | P2 | P2-P3 | wound | yellow opaque | Europe |  | teneur en % | 0.001681% | 0.04826% | 15.5% | 1.112% | 2.441% | 52.95% | 0.1844% | 0.7494% | 0.8218% | 6.51% | 0.1262% | 0.006872% | 0.001619% | 1.072% | 1.738% | 0.00217% | 0.004098% | 0.01035% | 0.007783% | 0.0004815% | 0.005159% | 0.001372% | 0.07016% | 0.001131% | 0.009504% | 0.0002843% | 0.0003472% | 0% | 2.076% | 0.03183% | 3.17e-05% | 0.0267% | 0.001124% | 0.001507% | 0.0002512% | 0.000998% | 0.0002046% | 5.105e-05% | 0.0001919% | 3.134e-05% | 0.0001759% | 3.692e-05% | 9.729e-05% | 1.376e-05% | 9.886e-05% | 1.403e-05% | 0.0002049% | 1.583e-05% | 5.798e-05% | 14.47% | 0.0003431% | 0.0001448% | 0.0001227%
100% | 2020-10-08 | EWG81B74b | Elst 't Woud | 81 | 74 | blue | translucent | B3.3-02a | P3 | P2-P3 | wound | light blue translucent | Europe |  | teneur en % | 0.001273% | 0.06247% | 20.22% | 0.8685% | 2.605% | 63.77% | 0.08765% | 0.9368% | 0.6241% | 6.413% | 0.1201% | 0.003122% | 0.001969% | 0.1755% | 1.044% | 0.02928% | 0.0117% | 0.853% | 0.04992% | 0.0006753% | 0.003038% | 0.0009544% | 0.05487% | 0.0008516% | 0.009687% | 0.0002723% | 0.0002837% | 0% | 0.4231% | 0.02002% | 1.574e-05% | 0.019% | 0.0007816% | 0.001397% | 0.0001729% | 0.0007325% | 0.0001476% | 0.000104% | 0.0001353% | 2.195e-05% | 0.0001241% | 2.634e-05% | 7.286e-05% | 1.012e-05% | 7.309e-05% | 1.039e-05% | 0.0002062% | 1.495e-05% | 2.489e-05% | 1.586% | 0.0001109% | 0.0001318% | 0.0001514%
99.99% | 2020-10-08 | EWG81B74w | Elst 't Woud | 81 | 74 | white | opaque | B3.3-02a | P3 | P2-P3 | wound | white opaque | Europe |  | teneur en % | 0.001607% | 0.05634% | 17.7% | 1.339% | 3.23% | 60.55% | 0.2058% | 0.8435% | 0.9578% | 6.936% | 0.1443% | 0.009186% | 0.002302% | 1.127% | 2.446% | 0.003142% | 0.004914% | 0.02715% | 0.008878% | 0.0006278% | 0.001667% | 0.001357% | 0.07487% | 0.001529% | 0.009941% | 0.0003295% | 0.0003108% | 0% | 3.751% | 0.02305% | 4.219e-05% | 0.04% | 0.001463% | 0.001979% | 0.0003266% | 0.001341% | 0.0002822% | 7.241e-05% | 0.0002616% | 4.115e-05% | 0.0002401% | 4.982e-05% | 0.0001322% | 2.205e-05% | 0.0001219% | 1.728e-05% | 0.0002086% | 1.768e-05% | 0.0002309% | 0.4801% | 0.0002495% | 0.0001705% | 0.0001457%
100% | 2020-10-08 | EWG81B75r | Elst 't Woud | 81 | 75 | red | opaque | B6.1-02b | P2 | P2-P3 | wound | red opaque | Europe |  | teneur en % | 0.002815% | 0.0545% | 16.29% | 1.087% | 2.841% | 59.79% | 0.2206% | 0.7051% | 0.9958% | 6.645% | 0.1421% | 0.008466% | 0.001949% | 1.039% | 4.741% | 0.002351% | 0.005268% | 1.239% | 0.1501% | 0.0006006% | 0.00642% | 0.001709% | 0.06617% | 0.001274% | 0.01074% | 0.0003311% | 0.0002729% | 0% | 0.2625% | 0.03765% | 3.789e-05% | 0.02823% | 0.001223% | 0.001763% | 0.0002823% | 0.00112% | 0.0002403% | 6.01e-05% | 0.0002233% | 3.392e-05% | 0.0002011% | 4.507e-05% | 0.0001097% | 1.575e-05% | 0.0001064% | 1.561e-05% | 0.0002261% | 1.695e-05% | 4.294e-05% | 3.619% | 0.0002748% | 0.0001688% | 0.0001253%
99.98% | 2020-10-08 | EWG81B75y | Elst 't Woud | 81 | 75 | yellow | opaque | B6.1-02b | P2 | P2-P3 | wound | yellow opaque | Europe |  | teneur en % | 0.001362% | 0.03043% | 8.878% | 0.7814% | 2.192% | 34.06% | 0.1764% | 0.4452% | 0.633% | 4.077% | 0.113% | 0.006911% | 0.001639% | 0.5092% | 2.06% | 0.001504% | 0.003414% | 0.06715% | 0.004893% | 0.0004522% | 0.001767% | 0.001034% | 0.03874% | 0.001045% | 0.008081% | 0.0002684% | 8.864e-05% | 0% | 7.048% | 0.005565% | 4.309e-05% | 0.01463% | 0.001069% | 0.001447% | 0.000245% | 0.0009864% | 0.0002048% | 5.192e-05% | 0.0001947% | 3.093e-05% | 0.0001716% | 3.576e-05% | 9.81e-05% | 1.343e-05% | 9.118e-05% | 1.39e-05% | 0.0001789% | 1.484e-05% | 2.344e-05% | 38.81% | 0.0003732% | 0.0001502% | 8.442e-05%
100% | 2020-10-08 | EWG81B77r | Elst 't Woud | 81 | 77 | red | opaque | B4.2-02a | P2 | P2-P3 | wound | red opaque | Europe |  | teneur en % | 0.002823% | 0.05166% | 15.92% | 1.062% | 2.743% | 59.07% | 0.2054% | 0.6896% | 1.12% | 6.889% | 0.1407% | 0.008338% | 0.001946% | 1.012% | 4.743% | 0.00254% | 0.00576% | 1.329% | 0.1685% | 0.0005954% | 0.007746% | 0.002199% | 0.06582% | 0.001248% | 0.01058% | 0.000319% | 0.0002592% | 0% | 0.3963% | 0.03623% | 3.314e-05% | 0.02803% | 0.001236% | 0.001765% | 0.0002852% | 0.001137% | 0.0002495% | 6.064e-05% | 0.0002201% | 3.345e-05% | 0.0002019% | 4.18e-05% | 0.0001084% | 1.538e-05% | 0.0001038% | 1.516e-05% | 0.0002224% | 1.676e-05% | 3.96e-05% | 4.264% | 0.0003011% | 0.000174% | 0.0001249%
99.98% | 2020-10-08 | EWG81B77y | Elst 't Woud | 81 | 77 | yellow | opaque | B4.2-02a | P2 | P2-P3 | wound | yellow opaque | Europe |  | teneur en % | 0.001479% | 0.02791% | 8.318% | 0.7186% | 2.023% | 31.77% | 0.1506% | 0.4168% | 0.5983% | 3.897% | 0.1085% | 0.006469% | 0.001549% | 0.474% | 1.893% | 0.001431% | 0.003332% | 0.05994% | 0.004519% | 0.0004326% | 0.001677% | 0.0009649% | 0.03649% | 0.0009795% | 0.007626% | 0.0002639% | 7.336e-05% | 0% | 7.323% | 0.005376% | 4.443e-05% | 0.01399% | 0.001019% | 0.001421% | 0.0002402% | 0.0009531% | 0.0002042% | 4.957e-05% | 0.000188% | 2.891e-05% | 0.0001673% | 3.188e-05% | 8.791e-05% | 1.241e-05% | 8.337e-05% | 1.212e-05% | 0.0001711% | 1.454e-05% | 2.353e-05% | 42.11% | 0.0003742% | 0.0001499% | 8.026e-05%
100% | 2020-10-08 | EWG81B84r | Elst 't Woud | 81 | 84 | red | opaque | B3.2-01c | P4 | P2-P3 | wound | red opaque | Europe |  | teneur en % | 0.001986% | 0.0527% | 15.96% | 1.16% | 3.098% | 58.06% | 0.1959% | 0.8067% | 0.973% | 6.478% | 0.1337% | 0.007911% | 0.002344% | 0.9631% | 4.091% | 0.002232% | 0.006639% | 1.95% | 0.1981% | 0.0006186% | 0.005522% | 0.001682% | 0.06421% | 0.001395% | 0.009164% | 0.0003161% | 0.0002825% | 0% | 0.2087% | 0.05301% | 5.463e-05% | 0.03645% | 0.001346% | 0.001948% | 0.0003033% | 0.001264% | 0.0002551% | 6.725e-05% | 0.000237% | 3.766e-05% | 0.0002183% | 4.406e-05% | 0.0001205% | 1.649e-05% | 0.000115% | 1.656e-05% | 0.0001951% | 1.71e-05% | 6.325e-05% | 5.463% | 0.0004222% | 0.0001679% | 0.000241%
99.97% | 2020-10-08 | EWG81B84w | Elst 't Woud | 81 | 84 | white | opaque | B3.2-01c | P4 | P2-P3 | wound | white opaque | Europe |  | teneur en % | 0.001618% | 0.05383% | 16.68% | 1.263% | 2.945% | 57.5% | 0.1951% | 0.8183% | 0.9171% | 6.42% | 0.1372% | 0.008696% | 0.00224% | 1.056% | 2.264% | 0.00269% | 0.005307% | 0.006778% | 0.005323% | 0.0005861% | 0.001603% | 0.001378% | 0.06998% | 0.001362% | 0.009029% | 0.0003166% | 0.0004045% | 0% | 8.291% | 0.02148% | 4.275e-05% | 0.03757% | 0.001343% | 0.001855% | 0.0003038% | 0.001246% | 0.0002538% | 6.79e-05% | 0.0002417% | 3.743e-05% | 0.0002193% | 4.36e-05% | 0.0001181% | 1.702e-05% | 0.0001065% | 1.635e-05% | 0.0001889% | 1.574e-05% | 0.0003045% | 1.244% | 0.0007619% | 0.0001518% | 0.0001265%
100% | 2020-10-08 | EWG81B85r | Elst 't Woud | 81 | 85 | red | opaque | B4.2-02a | P2 | P2-P3 | wound | red opaque | Europe |  | teneur en % | 0.002205% | 0.05389% | 16.1% | 1.137% | 2.815% | 58.98% | 0.2155% | 0.7139% | 0.9797% | 6.921% | 0.155% | 0.009152% | 0.002173% | 1.036% | 4.724% | 0.002687% | 0.005297% | 1.115% | 0.1934% | 0.0005859% | 0.005421% | 0.001493% | 0.06646% | 0.001316% | 0.01146% | 0.0003369% | 0.0002645% | 0% | 0.5416% | 0.03235% | 2.624e-05% | 0.02918% | 0.0013% | 0.001828% | 0.0002983% | 0.0012% | 0.0002486% | 6.466e-05% | 0.0002348% | 3.57e-05% | 0.0002133% | 4.374e-05% | 0.0001194% | 1.701e-05% | 0.0001093% | 1.633e-05% | 0.0002402% | 1.814e-05% | 3.995e-05% | 4.143% | 0.0002707% | 0.0001715% | 0.0001336%
99.98% | 2020-10-08 | EWG81B85y | Elst 't Woud | 81 | 85 | yellow | opaque | B4.2-02a | P2 | P2-P3 | wound | yellow opaque | Europe |  | teneur en % | 0.001561% | 0.0297% | 8.789% | 0.7689% | 2.16% | 32.84% | 0.1632% | 0.4419% | 0.6133% | 4.094% | 0.1091% | 0.006739% | 0.001524% | 0.499% | 1.977% | 0.001444% | 0.003283% | 0.066% | 0.004809% | 0.000443% | 0.001763% | 0.0009874% | 0.03815% | 0.001018% | 0.007628% | 0.0002503% | 8.244e-05% | 0% | 6.395% | 0.005371% | 4.697e-05% | 0.01457% | 0.001027% | 0.001353% | 0.0002357% | 0.0009396% | 0.0001989% | 4.96e-05% | 0.000181% | 3.009e-05% | 0.0001662% | 3.446e-05% | 9.322e-05% | 1.32e-05% | 8.983e-05% | 1.273e-05% | 0.0001689% | 1.443e-05% | 2.65e-05% | 40.94% | 0.000378% | 0.0001399% | 8.089e-05%
100% | 2020-10-08 | EWG81B86r | Elst 't Woud | 81 | 86 | red | opaque | B6.1-02b | P2 | P2-P3 | wound | red opaque | Europe |  | teneur en % | 0.002682% | 0.05277% | 16.02% | 1.041% | 2.665% | 59.19% | 0.2117% | 0.6084% | 1.063% | 6.631% | 0.1394% | 0.008323% | 0.001847% | 0.9763% | 4.931% | 0.002353% | 0.005274% | 1.452% | 0.1726% | 0.000555% | 0.006792% | 0.002158% | 0.06257% | 0.001213% | 0.01033% | 0.0003235% | 0.0002549% | 0% | 0.4506% | 0.03455% | 3.763e-05% | 0.02715% | 0.001207% | 0.001733% | 0.000279% | 0.001111% | 0.0002273% | 6.148e-05% | 0.0002068% | 3.392e-05% | 0.0001918% | 4.144e-05% | 0.0001068% | 1.584e-05% | 0.0001046% | 1.477e-05% | 0.0002157% | 1.625e-05% | 4.673e-05% | 4.217% | 0.000308% | 0.0001644% | 0.0001268%
100% | 2020-10-08 | EWG81B86y | Elst 't Woud | 81 | 86 | yellow | opaque | B6.1-02b | P2 | P2-P3 | wound | yellow opaque | Europe |  | teneur en % | 0.003095% | 0.05179% | 15.64% | 1.051% | 2.71% | 58.81% | 0.2049% | 0.6769% | 1.048% | 7.634% | 0.1376% | 0.008128% | 0.001857% | 1.013% | 4.876% | 0.002336% | 0.005297% | 1.126% | 0.1641% | 0.0005522% | 0.006739% | 0.001546% | 0.06619% | 0.001296% | 0.0106% | 0.0003127% | 0.0002604% | 0% | 0.3596% | 0.03704% | 2.869e-05% | 0.02808% | 0.001234% | 0.001801% | 0.000287% | 0.001156% | 0.0002473% | 6.174e-05% | 0.0002277% | 3.516e-05% | 0.0002012% | 4.313e-05% | 0.0001143% | 1.635e-05% | 0.0001081% | 1.549e-05% | 0.0002225% | 1.636e-05% | 4e-05% | 4.307% | 0.0003011% | 0.000169% | 0.0001235%
100% | 2020-10-08 | EWG81B90r | Elst 't Woud | 81 | 90 | red | opaque | B4.2-02b | P3 | P2-P3 | wound | red opaque | Europe |  | teneur en % | 0.001318% | 0.05839% | 18.81% | 1.195% | 2.621% | 62.44% | 0.1775% | 0.8856% | 0.879% | 6.515% | 0.133% | 0.003929% | 0.00165% | 0.1845% | 3.088% | 0.001541% | 0.003663% | 1.425% | 0.1256% | 0.0004693% | 0.003274% | 0.001039% | 0.0543% | 0.001036% | 0.009937% | 0.0002921% | 8.025e-05% | 0% | 0.1024% | 0.007675% | 2.429e-05% | 0.0194% | 0.0009343% | 0.001697% | 0.0002196% | 0.0008813% | 0.000177% | 4.662e-05% | 0.0001711% | 2.633e-05% | 0.0001524% | 3.299e-05% | 9.076e-05% | 1.246e-05% | 8.776e-05% | 1.159e-05% | 0.000211% | 1.525e-05% | 3.821e-05% | 1.229% | 0.0002145% | 0.0001456% | 0.0001388%
99.99% | 2020-10-08 | EWG81B90y | Elst 't Woud | 81 | 90 | yellow | opaque | B4.2-02b | P3 | P2-P3 | wound | yellow opaque | Europe |  | teneur en % | 0.001032% | 0.03387% | 10.39% | 0.5675% | 2.138% | 36.54% | 0.05861% | 0.5025% | 0.4481% | 3.406% | 0.1211% | 0.003588% | 0.00188% | 0.1178% | 0.8273% | 0.0008394% | 0.002016% | 0.01235% | 0.002521% | 0.0003683% | 0.00682% | 0.0006624% | 0.03117% | 0.0007677% | 0.00816% | 0.0002777% | 7.77e-05% | 0% | 4.694% | 0.004759% | 2.552e-05% | 0.01134% | 0.0006958% | 0.001198% | 0.0001543% | 0.0006129% | 0.0001248% | 3.24e-05% | 0.0001214% | 1.967e-05% | 0.0001196% | 2.502e-05% | 6.869e-05% | 9.984e-06% | 7.035e-05% | 9.914e-06% | 0.0001863% | 1.575e-05% | 2.297e-05% | 40.04% | 0.001285% | 0.0001455% | 0.0001012%
100% | 2020-10-08 | EWG81B93r | Elst 't Woud | 81 | 93 | red | opaque | B5.1-01 | P3 | P2-P3 | wound | red opaque | Europe |  | teneur en % | 0.001815% | 0.0564% | 16.24% | 1.221% | 2.78% | 57.89% | 0.2283% | 0.7066% | 0.9529% | 6.792% | 0.1515% | 0.01033% | 0.001992% | 1.107% | 6.502% | 0.003163% | 0.005002% | 1.176% | 0.144% | 0.0005974% | 0.00509% | 0.001262% | 0.06801% | 0.001381% | 0.01145% | 0.0003423% | 0.0003099% | 0% | 0.4764% | 0.01237% | 3.129e-05% | 0.02382% | 0.001385% | 0.001802% | 0.0003163% | 0.001266% | 0.0002582% | 6.711e-05% | 0.0002457% | 3.906e-05% | 0.0002208% | 4.581e-05% | 0.0001254% | 1.767e-05% | 0.0001193% | 1.752e-05% | 0.0002423% | 1.783e-05% | 0.0001114% | 3.421% | 0.0002117% | 0.0001628% | 0.0001381%
99.99% | 2020-10-08 | EWG81B93y | Elst 't Woud | 81 | 93 | yellow | opaque | B5.1-01 | P3 | P2-P3 | wound | yellow opaque | Europe |  | teneur en % | 0.001493% | 0.03966% | 12.23% | 0.9334% | 2.328% | 41.89% | 0.1393% | 0.5288% | 0.643% | 5.26% | 0.1253% | 0.00666% | 0.001647% | 0.598% | 1.819% | 0.001383% | 0.00303% | 0.02778% | 0.005534% | 0.00046% | 0.002607% | 0.001034% | 0.0536% | 0.001032% | 0.009014% | 0.0002896% | 0.0001371% | 0% | 3.589% | 0.01553% | 3.809e-05% | 0.01778% | 0.001022% | 0.001415% | 0.0002325% | 0.0009372% | 0.0001966% | 4.971e-05% | 0.0001776% | 2.92e-05% | 0.000164% | 3.356e-05% | 9.081e-05% | 1.275e-05% | 9.119e-05% | 1.253e-05% | 0.0001959% | 1.595e-05% | 2.112e-05% | 29.71% | 0.0006815% | 0.0001428% | 0.0001027%
100% | 2020-10-08 | EWG81B103r | Elst 't Woud | 81 | 103 | red | opaque | B6.1-02b | P2 | P2-P3 | wound | red opaque | Europe |  | teneur en % | 0.002614% | 0.05204% | 15.92% | 1.055% | 2.679% | 59.78% | 0.2081% | 0.6856% | 0.9472% | 7.589% | 0.138% | 0.008231% | 0.001862% | 1.025% | 4.612% | 0.002264% | 0.005051% | 1.239% | 0.1448% | 0.0005484% | 0.006275% | 0.001445% | 0.06529% | 0.001274% | 0.01044% | 0.0003144% | 0.0002793% | 0% | 0.2613% | 0.03636% | 2.739e-05% | 0.02748% | 0.001212% | 0.001736% | 0.000279% | 0.001129% | 0.0002405% | 6.087e-05% | 0.0002197% | 3.578e-05% | 0.0002026% | 4.107e-05% | 0.000112% | 1.602e-05% | 0.0001054% | 1.559e-05% | 0.0002157% | 1.676e-05% | 3.888e-05% | 3.488% | 0.0002663% | 0.0001641% | 0.0001236%
99.98% | 2020-10-08 | EWG81B103y | Elst 't Woud | 81 | 103 | yellow | opaque | B6.1-02b | P2 | P2-P3 | wound | yellow opaque | Europe |  | teneur en % | 0.001391% | 0.02847% | 8.465% | 0.7201% | 2.005% | 31.84% | 0.1583% | 0.4235% | 0.5919% | 3.906% | 0.1083% | 0.00653% | 0.001549% | 0.4792% | 1.938% | 0.001446% | 0.00341% | 0.06507% | 0.004745% | 0.0004344% | 0.001723% | 0.0009521% | 0.03672% | 0.000951% | 0.007185% | 0.0002499% | 7.836e-05% | 0% | 6.959% | 0.005256% | 4.36e-05% | 0.01412% | 0.001003% | 0.001387% | 0.0002332% | 0.0009259% | 0.0001914% | 4.715e-05% | 0.0001766% | 2.83e-05% | 0.0001614% | 3.264e-05% | 8.608e-05% | 1.239e-05% | 8.172e-05% | 1.143e-05% | 0.0001598% | 1.315e-05% | 2.651e-05% | 42.2% | 0.0003755% | 0.0001389% | 8.014e-05%
100% | 2020-10-08 | EWG81B114r | Elst 't Woud | 81 | 114 | red | opaque | B4.2-01a | P2 | P2-P3 | wound | red opaque | Europe |  | teneur en % | 0.00195% | 0.05466% | 16.31% | 1.134% | 2.839% | 59.2% | 0.2116% | 0.705% | 1.14% | 6.63% | 0.1542% | 0.009076% | 0.002519% | 1.032% | 4.799% | 0.002717% | 0.005303% | 0.9252% | 0.1881% | 0.0005899% | 0.005247% | 0.002288% | 0.0653% | 0.001293% | 0.01138% | 0.0003415% | 0.000248% | 0% | 0.503% | 0.03145% | 2.476e-05% | 0.02873% | 0.001257% | 0.001769% | 0.0002828% | 0.001176% | 0.0002386% | 6.227e-05% | 0.0002265% | 3.606e-05% | 0.0002076% | 4.228e-05% | 0.0001118% | 1.513e-05% | 0.0001081% | 1.547e-05% | 0.0002308% | 1.736e-05% | 3.441e-05% | 3.999% | 0.0002691% | 0.0001685% | 0.0001284%
99.99% | 2020-10-08 | EWG81B114w | Elst 't Woud | 81 | 114 | white | opaque | B4.2-01a | P2 | P2-P3 | wound | white opaque | Europe |  | teneur en % | 0.001193% | 0.05503% | 16.66% | 1.339% | 2.695% | 57.74% | 0.2744% | 0.8052% | 1.228% | 7.167% | 0.1435% | 0.01059% | 0.002202% | 0.9082% | 3.163% | 0.002194% | 0.003445% | 0.01754% | 0.005763% | 0.0005842% | 0.00262% | 0.002048% | 0.06732% | 0.001399% | 0.01055% | 0.0003247% | 0.0001469% | 0% | 4.031% | 0.009186% | 1.574e-05% | 0.0211% | 0.001388% | 0.001579% | 0.0003087% | 0.001276% | 0.0002649% | 6.893e-05% | 0.0002557% | 3.992e-05% | 0.0002259% | 4.727e-05% | 0.000127% | 1.845e-05% | 0.0001185% | 1.685e-05% | 0.0002176% | 1.678e-05% | 2.168e-05% | 3.615% | 8.377e-05% | 0.0001429% | 0.0001849%
100% | 2020-10-08 | EWG81B117r | Elst 't Woud | 81 | 117 | red | opaque | B6.1-02b | P2 | P2-P3 | wound | red opaque | Europe |  | teneur en % | 0.002479% | 0.05446% | 16.23% | 1.111% | 2.758% | 58.92% | 0.2193% | 0.6378% | 0.9853% | 6.735% | 0.1529% | 0.009062% | 0.002083% | 1.031% | 4.75% | 0.002633% | 0.005338% | 1.257% | 0.1857% | 0.0005781% | 0.005844% | 0.001599% | 0.06661% | 0.001283% | 0.0112% | 0.0003451% | 0.0002706% | 0% | 0.5928% | 0.03382% | 3.453e-05% | 0.02999% | 0.001287% | 0.001828% | 0.0002983% | 0.001187% | 0.000245% | 6.621e-05% | 0.0002242% | 3.683e-05% | 0.0002064% | 4.369e-05% | 0.0001167% | 1.562e-05% | 0.0001026% | 1.599e-05% | 0.0002413% | 1.891e-05% | 3.993e-05% | 4.188% | 0.000281% | 0.000172% | 0.0001388%
99.98% | 2020-10-08 | EWG81B117y | Elst 't Woud | 81 | 117 | yellow | opaque | B6.1-02b | P2 | P2-P3 | wound | yellow opaque | Europe |  | teneur en % | 0.001384% | 0.02798% | 8.409% | 0.7192% | 2.064% | 31.78% | 0.1536% | 0.4133% | 0.5836% | 3.904% | 0.1083% | 0.006519% | 0.001472% | 0.4751% | 1.891% | 0.00141% | 0.003309% | 0.06072% | 0.004632% | 0.0004344% | 0.001714% | 0.0009812% | 0.03688% | 0.0009859% | 0.007529% | 0.0002586% | 8.005e-05% | 0% | 7.155% | 0.005322% | 4.544e-05% | 0.01428% | 0.001027% | 0.0014% | 0.0002359% | 0.0009554% | 0.0001929% | 4.921e-05% | 0.000181% | 2.906e-05% | 0.0001643% | 3.417e-05% | 8.966e-05% | 1.29e-05% | 8.551e-05% | 1.28e-05% | 0.0001662% | 1.466e-05% | 2.328e-05% | 42.14% | 0.000388% | 0.0001475% | 8.264e-05%
100% | 2020-10-08 | EWG81B13Ar | Elst 't Woud | 81 | 13A | red | opaque | B3.2-01a | P3 | P2-P3 | wound | red opaque | Europe |  | teneur en % | 0.003076% | 0.05323% | 16.2% | 1.053% | 2.636% | 59.54% | 0.2006% | 0.6752% | 0.958% | 6.753% | 0.1391% | 0.008239% | 0.002236% | 1.003% | 4.829% | 0.002428% | 0.005412% | 1.159% | 0.1638% | 0.0005623% | 0.00629% | 0.001495% | 0.06337% | 0.001188% | 0.01% | 0.0003142% | 0.000266% | 0% | 0.4097% | 0.03508% | 2.823e-05% | 0.02717% | 0.001177% | 0.001721% | 0.0002703% | 0.001081% | 0.0002296% | 6.152e-05% | 0.0002033% | 3.29e-05% | 0.0001936% | 3.843e-05% | 0.0001025% | 1.454e-05% | 0.0001031% | 1.35e-05% | 0.0002052% | 1.565e-05% | 5.045e-05% | 4.046% | 0.0002881% | 0.0001559% | 0.0001324%
99.96% | 2020-10-08 | EWG81B13Aw | Elst 't Woud | 81 | 13A | white | opaque | B3.2-01a | P3 | P2-P3 | wound | white opaque | Europe |  | teneur en % | 0.001339% | 0.04943% | 14.16% | 1.034% | 2.232% | 48.86% | 0.1882% | 0.6738% | 0.7566% | 5.771% | 0.1205% | 0.008417% | 0.001846% | 0.8541% | 2.182% | 0.002414% | 0.005786% | 0.1084% | 0.006352% | 0.0004818% | 0.004981% | 0.0008949% | 0.05725% | 0.001115% | 0.009087% | 0.0002729% | 0.0001874% | 0% | 12.46% | 0.01669% | 1.815e-05% | 0.01895% | 0.001076% | 0.001306% | 0.0002381% | 0.000994% | 0.0002103% | 5.422e-05% | 0.0001994% | 3.135e-05% | 0.0001801% | 3.599e-05% | 9.622e-05% | 1.432e-05% | 9.318e-05% | 1.276e-05% | 0.0001891% | 1.521e-05% | 2.365e-05% | 10.37% | 0.0007889% | 0.0001173% | 0.0001022%
99.97% | 2020-10-08 | EWG81B13Aw 2 | Elst 't Woud | 81 | 13A | white | opaque | B3.2-01a | P3 | P2-P3 | wound | white opaque | Europe |  | teneur en % | 0.001623% | 0.05476% | 16.4% | 1.215% | 2.63% | 56.32% | 0.2075% | 0.7275% | 0.868% | 6.79% | 0.1411% | 0.009912% | 0.002061% | 0.989% | 2.611% | 0.002338% | 0.00502% | 0.01307% | 0.006855% | 0.0005389% | 0.002115% | 0.001078% | 0.06773% | 0.001335% | 0.01083% | 0.0003183% | 0.0002174% | 0% | 9.608% | 0.01059% | 1.758e-05% | 0.02239% | 0.001295% | 0.001567% | 0.0002838% | 0.001186% | 0.0002454% | 6.715e-05% | 0.0002303% | 3.66e-05% | 0.0002189% | 4.33e-05% | 0.0001176% | 1.63e-05% | 0.0001101% | 1.626e-05% | 0.0002187% | 1.575e-05% | 2.831e-05% | 1.24% | 6.308e-05% | 0.000141% | 0.0001256%
100% | 2020-10-08 | EWG81B6Dr | Elst 't Woud | 81 | 6D | red | opaque | B4.2-01a | P2 | P2-P3 | wound | red opaque | Europe |  | teneur en % | 0.002776% | 0.05499% | 16.28% | 1.066% | 2.672% | 60.28% | 0.2022% | 0.6948% | 0.9927% | 6.851% | 0.1375% | 0.008186% | 0.002297% | 1.026% | 4.582% | 0.002317% | 0.005115% | 1.169% | 0.1422% | 0.0005766% | 0.006074% | 0.001541% | 0.0639% | 0.001176% | 0.009842% | 0.0003088% | 0.0002685% | 0% | 0.2674% | 0.03566% | 2.359e-05% | 0.02702% | 0.001155% | 0.001684% | 0.0002624% | 0.00109% | 0.0002244% | 6.464e-05% | 0.0002036% | 3.288e-05% | 0.0001881% | 3.738e-05% | 0.0001014% | 1.454e-05% | 0.0001055% | 1.429e-05% | 0.000202% | 1.539e-05% | 3.651e-05% | 3.41% | 0.0002676% | 0.0001525% | 0.0001492%
99.96% | 2020-10-08 | EWG81B6Dw | Elst 't Woud | 81 | 6D | white | opaque | B4.2-01a | P2 | P2-P3 | wound | white opaque | Europe |  | teneur en % | 0.001142% | 0.05109% | 15.56% | 1.23% | 2.459% | 52.73% | 0.2539% | 0.737% | 1.012% | 6.851% | 0.1308% | 0.009702% | 0.002096% | 0.8393% | 2.957% | 0.002286% | 0.004785% | 0.01425% | 0.005529% | 0.0005396% | 0.002479% | 0.001135% | 0.06124% | 0.001242% | 0.00944% | 0.0002992% | 0.0001458% | 0% | 11.69% | 0.008522% | 1.199e-05% | 0.01892% | 0.001229% | 0.001404% | 0.0002759% | 0.001141% | 0.000247% | 6.111e-05% | 0.0002274% | 3.691e-05% | 0.000201% | 4.128e-05% | 0.0001115% | 1.52e-05% | 0.0001042% | 1.475e-05% | 0.000201% | 1.504e-05% | 2.183e-05% | 3.319% | 0.0001275% | 0.0001252% | 0.000106%
100% | 2020-10-08 | EWG81B6Er | Elst 't Woud | 81 | 6E | red | opaque | B5.2-01d | P2 | P2-P3 | wound | red opaque | Europe |  | teneur en % | 0.001647% | 0.05678% | 14.36% | 1.016% | 2.731% | 60.36% | 0.2331% | 0.8128% | 0.8831% | 6.506% | 0.1365% | 0.005538% | 0.001536% | 1.296% | 4.313% | 0.003535% | 0.0058% | 1.966% | 0.1701% | 0.0005988% | 0.005137% | 0.001243% | 0.06673% | 0.001023% | 0.009911% | 0.0003203% | 0.0004574% | 0% | 0.2753% | 0.1588% | 2.311e-05% | 0.02677% | 0.0009712% | 0.001567% | 0.0002155% | 0.00086% | 0.0001921% | 4.533e-05% | 0.0001628% | 2.581e-05% | 0.0001506% | 3.202e-05% | 8.486e-05% | 1.237e-05% | 8.409e-05% | 1.264e-05% | 0.000197% | 1.703e-05% | 3.337e-05% | 4.583% | 0.0003069% | 0.0001448% | 0.0001083%
99.99% | 2020-10-08 | EWG81B6Ew | Elst 't Woud | 81 | 6E | white | opaque | B5.2-01d | P2 | P2-P3 | wound | white opaque | Europe |  | teneur en % | 0.001518% | 0.05056% | 13.48% | 1.038% | 2.708% | 62.9% | 0.1247% | 0.6723% | 0.8464% | 6.989% | 0.1541% | 0.005736% | 0.001994% | 1.82% | 1.307% | 0.004312% | 0.005392% | 0.02939% | 0.007595% | 0.0005575% | 0.0009672% | 0.001054% | 0.08507% | 0.001106% | 0.01148% | 0.0003268% | 0.0007681% | 0% | 4.591% | 0.001449% | 2.296e-05% | 0.02874% | 0.001057% | 0.001644% | 0.0002356% | 0.0009323% | 0.0002586% | 5.269e-05% | 0.0001778% | 2.798e-05% | 0.0001656% | 3.428e-05% | 9.383e-05% | 1.348e-05% | 9.626e-05% | 1.411e-05% | 0.0002334% | 1.693e-05% | 2.756e-05% | 3.106% | 0.0001817% | 0.0001487% | 0.0001139%
100% | 2020-10-08 | EWG82B9r | Elst 't Woud | 82 | 9 | red | opaque | B5.5-02a | P3 | P2-P3 | wound | red opaque | Europe |  | teneur en % | 0.001208% | 0.05604% | 18.13% | 1.132% | 2.441% | 61.97% | 0.1869% | 0.8567% | 0.8835% | 6.678% | 0.1248% | 0.003192% | 0.002143% | 0.1277% | 2.849% | 0.0009256% | 0.003535% | 1.897% | 0.1701% | 0.0004146% | 0.003521% | 0.0008663% | 0.05785% | 0.0008396% | 0.01013% | 0.0002794% | 4.968e-05% | 0% | 0.1854% | 0.01191% | 1.342e-05% | 0.01856% | 0.0007645% | 0.001418% | 0.0001793% | 0.000705% | 0.0001396% | 3.815e-05% | 0.0001328% | 2.04e-05% | 0.0001206% | 2.57e-05% | 6.872e-05% | 1e-05% | 6.655e-05% | 1.004e-05% | 0.0002133% | 1.494e-05% | 1.099e-05% | 2.191% | 0.0002803% | 0.0001333% | 0.0001395%
99.98% | 2020-10-08 | EWG82B9y | Elst 't Woud | 82 | 9 | yellow | opaque | B5.5-02a | P3 | P2-P3 | wound | yellow opaque | Europe |  | teneur en % | 0.001109% | 0.03014% | 9.449% | 0.6711% | 2.098% | 35.62% | 0.103% | 0.4442% | 0.4962% | 3.786% | 0.122% | 0.004473% | 0.002109% | 0.3754% | 1.161% | 0.001221% | 0.002781% | 0.01954% | 0.003673% | 0.0003805% | 0.02203% | 0.0008013% | 0.03729% | 0.0008508% | 0.007998% | 0.0003198% | 0.0001279% | 0% | 5.729% | 0.0131% | 3.204e-05% | 0.01519% | 0.0008362% | 0.001345% | 0.0001873% | 0.0007354% | 0.0001492% | 3.856e-05% | 0.0001419% | 2.281e-05% | 0.0001358% | 2.791e-05% | 7.587e-05% | 1.099e-05% | 7.663e-05% | 1.084e-05% | 0.0001809% | 4.881e-05% | 3.494e-05% | 39.76% | 0.0009127% | 0.0001546% | 9.731e-05%
100% | 2020-10-08 | EWG82B15r | Elst 't Woud | 82 | 15 | red | opaque | B3.2-01b | P3 | P2-P3 | wound | red opaque | Europe |  | teneur en % | 0.00167% | 0.05185% | 16.89% | 1.259% | 3.153% | 60.5% | 0.2377% | 0.8482% | 1.023% | 6.925% | 0.1461% | 0.009275% | 0.002549% | 1.081% | 4.529% | 0.002327% | 0.005148% | 0.9849% | 0.3179% | 0.0006064% | 0.00557% | 0.001556% | 0.07279% | 0.001601% | 0.01008% | 0.0003407% | 0.0003092% | 1.997e-05% | 0.04216% | 0.03154% | 4.544e-05% | 0.04082% | 0.001553% | 0.002198% | 0.0003522% | 0.001401% | 0.0002871% | 7.517e-05% | 0.0002797% | 4.304e-05% | 0.0002493% | 5.129e-05% | 0.0001372% | 1.943e-05% | 0.0001327% | 1.794e-05% | 0.0002136% | 1.89e-05% | 6.418e-05% | 1.81% | 0.0002227% | 0.0001958% | 0.0001496%
99.98% | 2020-10-08 | EWG82B15w | Elst 't Woud | 82 | 15 | white | opaque | B3.2-01b | P3 | P2-P3 | wound | white opaque | Europe |  | teneur en % | 0.001109% | 0.0404% | 15.78% | 0.9652% | 3.105% | 61.71% | 0.1531% | 0.8449% | 0.8775% | 7.273% | 0.1132% | 0.005729% | 0.002227% | 0.591% | 1.498% | 0.001389% | 0.003184% | 0.002115% | 0.003529% | 0.0005262% | 0.001062% | 0.001356% | 0.06179% | 0.001241% | 0.008573% | 0.0002659% | 0.0002014% | 0% | 5.096% | 0.01152% | 2.767e-05% | 0.03253% | 0.001146% | 0.001762% | 0.0002642% | 0.001045% | 0.0002156% | 5.754e-05% | 0.000205% | 3.325e-05% | 0.0001863% | 3.977e-05% | 0.0001114% | 1.461e-05% | 9.785e-05% | 1.528e-05% | 0.000183% | 1.401e-05% | 3.706e-05% | 1.79% | 3.516e-05% | 0.0001439% | 0.000128%
100% | 2020-10-08 | EWG82B24b | Elst 't Woud | 82 | 24 | blue | translucent | B3.3-02a | P3 | P2-P3 | wound | blue translucent | Europe |  | teneur en % | 0.001367% | 0.05633% | 16.37% | 1.257% | 2.996% | 64.91% | 0.1954% | 0.7701% | 1.206% | 8.013% | 0.1729% | 0.0045% | 0.003259% | 0.3468% | 1.912% | 0.03554% | 0.01077% | 0.1308% | 0.01487% | 0.0007928% | 0.002551% | 0.002021% | 0.07252% | 0.0009957% | 0.01288% | 0.0003854% | 0.0004371% | 0% | 0.385% | 0.004997% | 4.398e-05% | 0.02209% | 0.0009117% | 0.001643% | 0.0002196% | 0.0008785% | 0.0002211% | 6.343e-05% | 0.0001691% | 2.57e-05% | 0.0001481% | 3.149e-05% | 8.595e-05% | 1.471e-05% | 8.7e-05% | 1.337e-05% | 0.00027% | 1.927e-05% | 1.957e-05% | 1.062% | 2.074e-05% | 0.0001575% | 0.0001208%
99.98% | 2020-10-08 | EWG82B24w | Elst 't Woud | 82 | 24 | white | opaque | B3.3-02a | P3 | P2-P3 | wound | white opaque | Europe |  | teneur en % | 0.001305% | 0.04893% | 17.65% | 1.048% | 2.363% | 56.98% | 0.1897% | 0.8137% | 0.8239% | 6.613% | 0.121% | 0.009428% | 0.002057% | 1.321% | 2.47% | 0.002601% | 0.005007% | 0.006648% | 0.006231% | 0.0004933% | 0.002362% | 0.0009984% | 0.07079% | 0.001353% | 0.00976% | 0.0002852% | 0.0003197% | 0% | 6.092% | 0.01695% | 2.04e-05% | 0.02349% | 0.00138% | 0.001572% | 0.0003056% | 0.001226% | 0.0002486% | 6.619e-05% | 0.0002359% | 3.735e-05% | 0.0002208% | 4.554e-05% | 0.0001215% | 1.735e-05% | 0.0001163% | 1.613e-05% | 0.0002029% | 1.483e-05% | 7e-05% | 3.277% | 7.705e-05% | 0.0001403% | 0.0001477%
100% | 2020-10-08 | EWG82B3Cb | Elst 't Woud | 82 | 3C | blue | translucent | C2.1-01b | P2 | P2-P3 | folded | blue translucent | Near East |  | teneur en % | 0.001515% | 0.04177% | 17.88% | 0.7177% | 2.433% | 67.25% | 0.06178% | 0.9498% | 0.8596% | 6.756% | 0.1199% | 0.002992% | 0.002405% | 0.2265% | 1.091% | 0.09635% | 0.01946% | 0.2373% | 0.004308% | 0.0007586% | 0.01237% | 0.0009705% | 0.06385% | 0.0008082% | 0.01023% | 0.0002622% | 0.00068% | 0.0002041% | 0.003336% | 0.003726% | 1.373e-05% | 0.01892% | 0.0007512% | 0.001391% | 0.0001703% | 0.000692% | 0.0001371% | 3.706e-05% | 0.0001208% | 1.943e-05% | 0.000114% | 2.476e-05% | 6.77e-05% | 9.909e-06% | 6.722e-05% | 9.742e-06% | 0.00022% | 1.382e-05% | 8.951e-06% | 1.121% | 7.239e-05% | 0.0001282% | 0.0001136%
99.99% | 2020-10-08 | EWG82B3Cr | Elst 't Woud | 82 | 3C | red | opaque | C2.1-01b | P2 | P2-P3 | folded | red opaque | Near East |  | teneur en % | 0.001577% | 0.04223% | 14.85% | 1.188% | 2.783% | 59.65% | 0.4061% | 0.6675% | 1.362% | 8.28% | 0.1789% | 0.005494% | 0.002646% | 1.007% | 1.473% | 0.01008% | 0.03463% | 2.007% | 0.4608% | 0.0005221% | 0.02566% | 0.0009577% | 0.08198% | 0.0009985% | 0.01079% | 0.0003611% | 0.00041% | 0% | 1.638% | 0.03381% | 1.367e-05% | 0.02712% | 0.0009104% | 0.001676% | 0.0002091% | 0.0008304% | 0.0001704% | 4.654e-05% | 0.0001538% | 2.535e-05% | 0.0001488% | 3.114e-05% | 8.344e-05% | 1.222e-05% | 8.467e-05% | 1.187e-05% | 0.0002358% | 2.036e-05% | 2.488e-05% | 3.761% | 0.0003863% | 0.000152% | 0.0001192%
100% | 2020-10-08 | EWG82B3Cw | Elst 't Woud | 82 | 3C | white | opaque | C2.1-01b | P2 | P2-P3 | folded | white opaque | Near East |  | teneur en % | 0.001831% | 0.0501% | 17.49% | 1.072% | 2.552% | 63.99% | 0.1346% | 0.8473% | 1.003% | 8.287% | 0.1357% | 0.004878% | 0.002149% | 1.305% | 0.9102% | 0.001183% | 0.00196% | 0.02563% | 0.003511% | 0.0004427% | 0.0006893% | 0.000984% | 0.08348% | 0.0009871% | 0.01086% | 0.000308% | 0.0004245% | 0% | 0.9443% | 0.01211% | 1.317e-05% | 0.03133% | 0.000917% | 0.001603% | 0.000205% | 0.0008139% | 0.0001674% | 4.248e-05% | 0.0001524% | 2.536e-05% | 0.0001463% | 3.052e-05% | 8.341e-05% | 1.19e-05% | 8.425e-05% | 1.197e-05% | 0.0002369% | 1.679e-05% | 1.928e-05% | 1.08% | 9.494e-05% | 0.0001474% | 0.0001279%
100% | 2020-10-08 | EWG82B4Ab | Elst 't Woud | 82 | 4A | blue | translucent | B3.3-02a? | P3? | P2-P3 | wound | blue translucent | Europe |  | teneur en % | 0.001436% | 0.04981% | 15.48% | 1.203% | 2.857% | 66.11% | 0.1785% | 0.7138% | 0.9491% | 8.337% | 0.1771% | 0.004004% | 0.002785% | 0.2317% | 1.452% | 0.03394% | 0.01001% | 0.1026% | 0.004364% | 0.0006456% | 0.002084% | 0.001166% | 0.07516% | 0.0009454% | 0.01324% | 0.0003826% | 0.0003802% | 0% | 1.013% | 0.003667% | 1.44e-05% | 0.02207% | 0.0009198% | 0.001747% | 0.000215% | 0.0008219% | 0.0001739% | 4.398e-05% | 0.0001534% | 2.402e-05% | 0.0001385% | 2.957e-05% | 8.321e-05% | 1.177e-05% | 7.998e-05% | 1.187e-05% | 0.000279% | 1.999e-05% | 0.0001758% | 0.9543% | 2.202e-05% | 0.0001706% | 0.0001223%
99.95% | 2020-10-08 | EWG82B4Aw | Elst 't Woud | 82 | 4A | white | opaque | B3.3-02a? | P3? | P2-P3 | wound | white opaque | Europe |  | teneur en % | 0.001831% | 0.0421% | 14.03% | 0.8687% | 2.21% | 52.47% | 0.1584% | 0.6316% | 0.6968% | 7.032% | 0.112% | 0.006% | 0.0019% | 0.964% | 1.449% | 0.002006% | 0.005013% | 0.01062% | 0.005755% | 0.0004142% | 0.002707% | 0.0009746% | 0.06136% | 0.0009728% | 0.008724% | 0.0002593% | 0.0002872% | 0% | 14.82% | 0.05986% | 1.773e-05% | 0.02409% | 0.0009426% | 0.001402% | 0.000211% | 0.0008452% | 0.000173% | 4.714e-05% | 0.0001603% | 2.698e-05% | 0.0001493% | 3.16e-05% | 8.798e-05% | 1.255e-05% | 8.073e-05% | 1.156e-05% | 0.0001913% | 1.402e-05% | 2.074e-05% | 4.269% | 0.0001895% | 0.0001275% | 0.0001051%
100% | 2020-10-08 | EWG82B4Eb | Elst 't Woud | 82 | 4E | blue | translucent | B3.3-02a | P3 | P2-P3 | wound | blue translucent | Europe |  | teneur en % | 0.001512% | 0.05626% | 19.18% | 1.184% | 3.025% | 64.13% | 0.1511% | 0.8964% | 0.8763% | 7.315% | 0.1516% | 0.006514% | 0.002488% | 0.5403% | 1.898% | 0.03323% | 0.01117% | 0.08907% | 0.005236% | 0.000672% | 0.001915% | 0.001126% | 0.06995% | 0.001267% | 0.01179% | 0.0003428% | 0.0004656% | 6.033e-05% | 0.01942% | 0.01526% | 2.738e-05% | 0.02826% | 0.001211% | 0.001899% | 0.0002712% | 0.001112% | 0.0002249% | 5.969e-05% | 0.0002083% | 3.34e-05% | 0.0001934% | 4.059e-05% | 0.0001067% | 1.496e-05% | 0.000109% | 1.576e-05% | 0.0002511% | 1.83e-05% | 3.401e-05% | 0.2913% | 1.065e-05% | 0.0001772% | 0.0001581%
99.99% | 2020-10-08 | EWG82B4Ew | Elst 't Woud | 82 | 4E | white | opaque | B3.3-02a | P3 | P2-P3 | wound | white opaque | Europe |  | teneur en % | 0.001319% | 0.04788% | 17.68% | 1.061% | 2.489% | 59.12% | 0.1558% | 0.8713% | 0.8753% | 6.016% | 0.1248% | 0.005051% | 0.002026% | 1.051% | 1.372% | 0.002603% | 0.003189% | 0.021% | 0.006317% | 0.0004561% | 0.0008933% | 0.0009139% | 0.06605% | 0.001043% | 0.009864% | 0.0002783% | 0.0003174% | 0% | 2.281% | 0.01111% | 2.117e-05% | 0.03118% | 0.001048% | 0.001593% | 0.0002317% | 0.0009219% | 0.0001872% | 4.785e-05% | 0.0001705% | 2.745e-05% | 0.0001601% | 3.311e-05% | 9.214e-05% | 1.311e-05% | 8.995e-05% | 1.306e-05% | 0.0002129% | 1.547e-05% | 0.0008394% | 6.675% | 7.454e-05% | 0.0001481% | 0.000137%
100% | 2020-10-08 | EWG82B4Fr | Elst 't Woud | 82 | 4F | red | opaque | B3.2-01b | P3 | P2-P3 | wound | red opaque | Europe |  | teneur en % | 0.001932% | 0.05158% | 17.67% | 1.086% | 2.749% | 58.41% | 0.1813% | 0.8419% | 0.865% | 6.251% | 0.139% | 0.007051% | 0.002269% | 0.9508% | 3.11% | 0.005854% | 0.006922% | 0.927% | 0.2628% | 0.000543% | 0.005305% | 0.00123% | 0.06651% | 0.001268% | 0.01025% | 0.0003235% | 0.0003343% | 0% | 0.5159% | 0.01947% | 4.807e-05% | 0.02827% | 0.001259% | 0.001795% | 0.0002772% | 0.001091% | 0.0002209% | 5.748e-05% | 0.0002023% | 3.192e-05% | 0.000194% | 3.992e-05% | 0.0001089% | 1.525e-05% | 0.0001049% | 1.581e-05% | 0.0002174% | 2.411e-05% | 0.00012% | 5.815% | 0.0002818% | 0.0001673% | 0.0001444%
99.99% | 2020-10-08 | EWG82B4Fw | Elst 't Woud | 82 | 4F | white | opaque | B3.2-01b | P3 | P2-P3 | wound | white opaque | Europe |  | teneur en % | 0.001329% | 0.04767% | 17.63% | 1.056% | 2.492% | 58.81% | 0.1538% | 0.8633% | 0.8428% | 5.875% | 0.1229% | 0.004984% | 0.001935% | 1.032% | 1.353% | 0.002608% | 0.003224% | 0.0216% | 0.006232% | 0.0004553% | 0.0008923% | 0.0009156% | 0.06512% | 0.001042% | 0.009796% | 0.0002775% | 0.0003166% | 0% | 2.539% | 0.01109% | 2.098e-05% | 0.03086% | 0.001041% | 0.001558% | 0.0002267% | 0.0008949% | 0.0001855% | 4.78e-05% | 0.0001729% | 2.743e-05% | 0.0001578% | 3.38e-05% | 8.937e-05% | 1.338e-05% | 9.125e-05% | 1.322e-05% | 0.0002151% | 1.492e-05% | 0.000368% | 7.008% | 9.895e-05% | 0.0001484% | 0.0001355%
100% | 2020-10-08 | EWG88B5gb 2 | Elst 't Woud | 88 | 2 | yellow | opaque | B1.1-02a | P2-P5 | P2-P3 | wound | yellow opaque | Europe |  | teneur en % | 0.0009775% | 0.05453% | 11.16% | 0.6273% | 2.182% | 68.15% | 0.03045% | 1.085% | 1.175% | 5.102% | 0.1269% | 0.002555% | 0.001917% | 0.01349% | 0.6452% | 0.000353% | 0.002274% | 0.9602% | 0.1639% | 0.000371% | 0.002997% | 0.001064% | 0.04035% | 0.0007589% | 0.00641% | 0.000269% | 1.633e-05% | 0% | 1.477% | 0.004154% | 8.585e-06% | 0.01744% | 0.0007644% | 0.001446% | 0.0001782% | 0.0006904% | 0.0001386% | 3.766e-05% | 0.0001231% | 1.875e-05% | 0.0001112% | 2.394e-05% | 6.294e-05% | 8.765e-06% | 7.098e-05% | 9.082e-06% | 0.000144% | 1.449e-05% | 4.723e-06% | 6.948% | 0.001304% | 0.0001217% | 0.0001178%
100% | 2020-10-08 | EWG88B5gb | Elst 't Woud | 88 | 5 | green-blue | translucent | C2.1-03a | P2 | P2-P3 | folded | light green-blue translucent | Near East |  | teneur en % | 0.001255% | 0.05296% | 16.34% | 0.599% | 2.077% | 65.03% | 0.02664% | 1.059% | 1.477% | 4.84% | 0.1183% | 0.002376% | 0.001691% | 0.01191% | 0.6016% | 0.0003068% | 0.00196% | 0.8494% | 0.1503% | 0.0003612% | 0.002553% | 0.0009581% | 0.03735% | 0.0006941% | 0.00587% | 0.0002492% | 1.702e-05% | 0% | 0.5941% | 0.002637% | 8.444e-06% | 0.0158% | 0.0006873% | 0.001285% | 0.0001594% | 0.0006339% | 0.0001218% | 3.362e-05% | 0.0001065% | 1.796e-05% | 0.0001021% | 2.206e-05% | 5.622e-05% | 7.686e-06% | 5.901e-05% | 8.11e-06% | 0.0001289% | 1.284e-05% | 5.418e-06% | 6.091% | 0.0009732% | 0.0001096% | 0.0001066%
99.99% | 2020-10-08 | EWG88B5r | Elst 't Woud | 88 | 5 | red | opaque | C2.1-03a | P2 | P2-P3 | folded | red opaque | Near East |  | teneur en % | 0.001439% | 0.04187% | 12.4% | 1.168% | 3.065% | 57.23% | 0.4044% | 0.6761% | 1.559% | 7.218% | 0.217% | 0.005837% | 0.003071% | 0.7121% | 2.492% | 0.05288% | 0.04896% | 2.084% | 0.2548% | 0.000822% | 0.04579% | 0.001234% | 0.07209% | 0.001008% | 0.01044% | 0.0004091% | 0.003059% | 0% | 1.8% | 0.04465% | 1.827e-05% | 0.02285% | 0.0009474% | 0.001728% | 0.0002195% | 0.0008817% | 0.0001774% | 4.974e-05% | 0.0001641% | 2.561e-05% | 0.0001544% | 3.251e-05% | 8.858e-05% | 1.239e-05% | 8.788e-05% | 1.271e-05% | 0.0002335% | 2.094e-05% | 3.582e-05% | 8.344% | 0.001035% | 0.0001555% | 0.0001075%
100% | 2020-10-08 | EWG88B5y | Elst 't Woud | 88 | 5 | yellow | translucent | C2.1-03a | P2 | P2-P3 | folded | yellow translucent | Near East |  | teneur en % | 0.001647% | 0.04554% | 14.59% | 0.9585% | 2.346% | 57.53% | 0.1235% | 0.7512% | 1.446% | 6.858% | 0.1326% | 0.00474% | 0.002064% | 1.081% | 1.046% | 0.001721% | 0.002524% | 0.03836% | 0.006701% | 0.0004449% | 0.001589% | 0.0008748% | 0.07278% | 0.0009206% | 0.009814% | 0.0002924% | 0.000373% | 0% | 1.353% | 0.01199% | 1.369e-05% | 0.0249% | 0.000892% | 0.001472% | 0.0001999% | 0.0007938% | 0.0001593% | 4.186e-05% | 0.0001443% | 2.356e-05% | 0.0001387% | 2.906e-05% | 7.805e-05% | 1.108e-05% | 7.566e-05% | 1.136e-05% | 0.0002133% | 1.562e-05% | 2.132e-05% | 11.54% | 0.001544% | 0.0001345% | 0.0001112%
100% | 2020-10-08 | EWG88B8gb | Elst 't Woud | 88 | 8 | green-blue | translucent | C2.1-03a | P2 | P2-P3 | folded | light green-blue translucent | Near East |  | teneur en % | 0.001088% | 0.05406% | 16.78% | 0.6157% | 2.16% | 63.95% | 0.02826% | 1.072% | 1.609% | 4.984% | 0.1188% | 0.002381% | 0.001744% | 0.01238% | 0.6059% | 0.0003329% | 0.002079% | 0.9075% | 0.1508% | 0.0003507% | 0.002739% | 0.001316% | 0.03882% | 0.0007253% | 0.006093% | 0.0002452% | 1.831e-05% | 0% | 1.252% | 0.003868% | 7.122e-06% | 0.01584% | 0.0006788% | 0.001266% | 0.0001607% | 0.0006141% | 0.0001259% | 3.444e-05% | 0.0001125% | 1.801e-05% | 0.0001043% | 2.309e-05% | 6.01e-05% | 8.843e-06% | 5.688e-05% | 7.962e-06% | 0.0001347% | 1.442e-05% | 4.098e-06% | 5.599% | 0.000992% | 0.0001113% | 0.0001085%
99.99% | 2020-10-08 | EWG88B8r | Elst 't Woud | 88 | 8 | red | opaque | C2.1-03a | P2 | P2-P3 | folded | red opaque | Near East |  | teneur en % | 0.001609% | 0.04144% | 12.82% | 1.084% | 2.906% | 57.91% | 0.3312% | 0.6691% | 2.09% | 7.24% | 0.1964% | 0.005343% | 0.002862% | 0.682% | 2.018% | 0.03613% | 0.04222% | 2.111% | 0.2136% | 0.0007166% | 0.04418% | 0.00126% | 0.06946% | 0.000948% | 0.01006% | 0.0003946% | 0.002106% | 0% | 1.665% | 0.04426% | 1.449e-05% | 0.0235% | 0.0008836% | 0.001626% | 0.000206% | 0.0008085% | 0.0001703% | 4.668e-05% | 0.0001511% | 2.457e-05% | 0.0001444% | 2.963e-05% | 8.203e-05% | 1.491e-05% | 7.735e-05% | 1.212e-05% | 0.0002141% | 2.027e-05% | 2.956e-05% | 7.727% | 0.0009283% | 0.0001481% | 0.0001086%
100% | 2020-10-08 | EWG88B8y | Elst 't Woud | 88 | 8 | yellow | translucent | C2.1-03a | P2 | P2-P3 | folded | yellow translucent | Near East |  | teneur en % | 0.001688% | 0.04757% | 14.7% | 0.9543% | 2.371% | 57.64% | 0.128% | 0.7707% | 1.475% | 6.733% | 0.13% | 0.0047% | 0.002113% | 1.073% | 1.034% | 0.001711% | 0.002529% | 0.03276% | 0.006631% | 0.0004364% | 0.001601% | 0.0008804% | 0.07116% | 0.0009337% | 0.009771% | 0.0002859% | 0.0003763% | 0% | 1.451% | 0.01217% | 1.315e-05% | 0.02422% | 0.0008776% | 0.001438% | 0.0001973% | 0.0007908% | 0.0001557% | 4.238e-05% | 0.0001442% | 2.296e-05% | 0.0001405% | 2.976e-05% | 7.902e-05% | 1.206e-05% | 7.591e-05% | 1.117e-05% | 0.0002131% | 1.576e-05% | 2.012e-05% | 11.31% | 0.001549% | 0.0001334% | 0.0001102%
100% | 2020-10-08 | EWG88B15gb | Elst 't Woud | 88 | 15 | green-blue | translucent | C2.1-03a | P2 | P2-P3 | folded | light green-blue translucent | Near East |  | teneur en % | 0.001012% | 0.05307% | 16.98% | 0.5949% | 2.109% | 63.96% | 0.02716% | 1.071% | 0.9964% | 4.801% | 0.1195% | 0.002371% | 0.001657% | 0.01195% | 0.5919% | 0.0003296% | 0.002046% | 0.9357% | 0.1525% | 0.0003604% | 0.00267% | 0.0007705% | 0.03684% | 0.0006939% | 0.005814% | 0.0002498% | 1.577e-05% | 0% | 1.142% | 0.00402% | 7.278e-06% | 0.01542% | 0.0006746% | 0.001255% | 0.0001564% | 0.0006126% | 0.0001266% | 3.25e-05% | 0.0001113% | 1.801e-05% | 0.0001036% | 2.131e-05% | 5.578e-05% | 8.338e-06% | 5.461e-05% | 8.091e-06% | 0.0001253% | 1.338e-05% | 4.963e-06% | 6.372% | 0.001248% | 0.0001098% | 0.0001036%
99.99% | 2020-10-08 | EWG88B15r | Elst 't Woud | 88 | 15 | red | opaque | C2.1-03a | P2 | P2-P3 | folded | red opaque | Near East |  | teneur en % | 0.001508% | 0.042% | 12.62% | 1.153% | 3.06% | 57.3% | 0.409% | 0.6235% | 1.389% | 7.147% | 0.2151% | 0.005812% | 0.00311% | 0.7095% | 2.465% | 0.05297% | 0.04911% | 2.183% | 0.25% | 0.0008268% | 0.04607% | 0.001182% | 0.07116% | 0.001005% | 0.01036% | 0.0004041% | 0.003049% | 0% | 1.8% | 0.04468% | 1.594e-05% | 0.02277% | 0.0009437% | 0.00171% | 0.00022% | 0.0008651% | 0.0001851% | 4.737e-05% | 0.0001692% | 2.64e-05% | 0.0001543% | 3.215e-05% | 8.751e-05% | 1.231e-05% | 8.761e-05% | 1.219e-05% | 0.000228% | 2.065e-05% | 3.689e-05% | 8.311% | 0.001028% | 0.0001531% | 0.0001073%
100% | 2020-10-08 | EWG88B15y | Elst 't Woud | 88 | 15 | yellow | translucent | C2.1-03a | P2 | P2-P3 | folded | yellow translucent | Near East |  | teneur en % | 0.001557% | 0.04627% | 15.11% | 0.9425% | 2.357% | 57.47% | 0.1274% | 0.7741% | 0.8348% | 6.652% | 0.129% | 0.004707% | 0.002011% | 1.067% | 1.02% | 0.001728% | 0.002495% | 0.01863% | 0.006581% | 0.0004271% | 0.001643% | 0.0008356% | 0.07078% | 0.0009232% | 0.009841% | 0.0002872% | 0.0003737% | 0% | 1.459% | 0.01204% | 1.182e-05% | 0.02428% | 0.0008888% | 0.001441% | 0.0001972% | 0.0007843% | 0.0001589% | 4.093e-05% | 0.0001514% | 2.327e-05% | 0.000139% | 2.905e-05% | 7.893e-05% | 1.12e-05% | 7.877e-05% | 1.13e-05% | 0.0002096% | 1.515e-05% | 1.972e-05% | 11.83% | 0.001576% | 0.0001363% | 0.0001089%
100% | 2020-10-08 | EWG88B21r | Elst 't Woud | 88 | 21 | red | opaque | B5.2-01d | P2b | P2-P3 | wound | red opaque | Europe |  | teneur en % | 0.001706% | 0.04965% | 16.02% | 0.9849% | 2.72% | 60.09% | 0.2616% | 0.7762% | 0.7958% | 6.436% | 0.1494% | 0.00755% | 0.002685% | 1.404% | 4.857% | 0.001626% | 0.005155% | 1.195% | 0.2698% | 0.0005462% | 0.006684% | 0.001229% | 0.06623% | 0.001032% | 0.01125% | 0.0003205% | 0.0004041% | 0% | 0.1957% | 0.0086% | 2.615e-05% | 0.03312% | 0.00102% | 0.001719% | 0.0002352% | 0.0009022% | 0.0001859% | 4.725e-05% | 0.0001689% | 2.652e-05% | 0.0001585% | 3.23e-05% | 8.907e-05% | 1.255e-05% | 8.338e-05% | 1.261e-05% | 0.0002379% | 1.617e-05% | 2.941e-05% | 3.638% | 0.0004363% | 0.0001511% | 0.0001323%
99.99% | 2020-10-08 | EWG88B21w | Elst 't Woud | 88 | 21 | white | opaque | B5.2-01d | P2b | P2-P3 | wound | white opaque | Europe |  | teneur en % | 0.001025% | 0.04338% | 15.44% | 0.5725% | 2.497% | 66.07% | 0.1255% | 0.9546% | 0.6235% | 7.199% | 0.07419% | 0.003413% | 0.001735% | 0.6381% | 0.6457% | 0.001083% | 0.001712% | 0.03627% | 0.008102% | 0.0004148% | 0.001095% | 0.001032% | 0.05058% | 0.0008375% | 0.006064% | 0.0001776% | 0.0001648% | 0% | 2.813% | 0.1118% | 2.261e-05% | 0.02635% | 0.0007246% | 0.001298% | 0.000167% | 0.0006777% | 0.0001426% | 4.052e-05% | 0.0001237% | 2.062e-05% | 0.0001189% | 2.499e-05% | 6.759e-05% | 9.859e-06% | 6.199e-05% | 9.536e-06% | 0.0001324% | 9.243e-06% | 1.197e-05% | 2.043% | 7.834e-05% | 0.0001071% | 9.779e-05%
100% | 2020-10-08 | EWG88B23r | Elst 't Woud | 88 | 23 | red | opaque | B5.2-01d | P2b | P2-P3 | wound | red opaque | Europe |  | teneur en % | 0.001491% | 0.04646% | 14.93% | 1.304% | 2.617% | 58.36% | 0.2327% | 0.695% | 1.133% | 7.139% | 0.1421% | 0.004867% | 0.002305% | 1.505% | 3.71% | 0.003002% | 0.007826% | 2.236% | 0.3768% | 0.0005098% | 0.008895% | 0.001892% | 0.08209% | 0.001004% | 0.0107% | 0.0003213% | 0.0006232% | 0% | 0.2338% | 0.01268% | 2.825e-05% | 0.02748% | 0.0009819% | 0.001672% | 0.0002178% | 0.0008537% | 0.000182% | 4.496e-05% | 0.0001573% | 2.508e-05% | 0.0001499% | 3.235e-05% | 8.773e-05% | 1.302e-05% | 8.691e-05% | 1.28e-05% | 0.0002269% | 1.723e-05% | 2.744e-05% | 5.166% | 0.0005967% | 0.0001533% | 0.0001079%
99.99% | 2020-10-08 | EWG88B23w | Elst 't Woud | 88 | 23 | white | opaque | B5.2-01d | P2b | P2-P3 | wound | white opaque | Europe |  | teneur en % | 0.001587% | 0.05512% | 17.81% | 1.012% | 2.692% | 62.68% | 0.1608% | 0.9239% | 0.7593% | 6.751% | 0.1485% | 0.008311% | 0.00256% | 1.423% | 1.645% | 0.001358% | 0.002718% | 0.003839% | 0.004116% | 0.0005377% | 0.001194% | 0.001089% | 0.06835% | 0.001071% | 0.01125% | 0.0003128% | 0.0003852% | 0% | 1.985% | 0.004396% | 1.329e-05% | 0.03245% | 0.0009705% | 0.001507% | 0.0002196% | 0.0008756% | 0.0001836% | 4.63e-05% | 0.0001689% | 2.632e-05% | 0.0001552% | 3.351e-05% | 9.192e-05% | 1.303e-05% | 9.007e-05% | 1.276e-05% | 0.000231% | 1.677e-05% | 2.125e-05% | 1.793% | 4.819e-05% | 0.00014% | 0.0001142%
100% | 2020-10-08 | EWG88B29r | Elst 't Woud | 88 | 29 | red | opaque | B5.2-01d | P2b | P2-P3 | wound | red opaque | Europe |  | teneur en % | 0.001444% | 0.04069% | 14.03% | 1.239% | 2.417% | 53.9% | 0.2185% | 0.6305% | 0.8845% | 6.656% | 0.1329% | 0.004551% | 0.002127% | 1.531% | 10.44% | 0.005262% | 0.01208% | 2.376% | 0.3738% | 0.0004791% | 0.009914% | 0.00115% | 0.07646% | 0.0009304% | 0.009986% | 0.000306% | 0.0007039% | 0% | 0.217% | 0.01212% | 2.549e-05% | 0.02554% | 0.0009348% | 0.001576% | 0.0002034% | 0.000801% | 0.0001651% | 4.236e-05% | 0.0001419% | 2.399e-05% | 0.0001405% | 2.937e-05% | 8.022e-05% | 1.107e-05% | 8.293e-05% | 1.184e-05% | 0.0002196% | 1.622e-05% | 2.648e-05% | 4.732% | 0.00055% | 0.0001463% | 0.0001049%
99.98% | 2020-10-08 | EWG88B29w | Elst 't Woud | 88 | 29 | white | opaque | B5.2-01d | P2b | P2-P3 | wound | white opaque | Europe |  | teneur en % | 0.001732% | 0.04826% | 16.62% | 0.9697% | 2.561% | 58.15% | 0.1693% | 0.825% | 0.675% | 6.607% | 0.1435% | 0.007951% | 0.002466% | 1.382% | 1.571% | 0.001502% | 0.003756% | 0.005567% | 0.00391% | 0.0004816% | 0.001216% | 0.0008723% | 0.06811% | 0.001043% | 0.01121% | 0.0003031% | 0.000364% | 0% | 8.035% | 0.004982% | 1.38e-05% | 0.03275% | 0.0009547% | 0.001475% | 0.0002157% | 0.0008563% | 0.0001749% | 4.647e-05% | 0.000161% | 2.738e-05% | 0.000156% | 3.191e-05% | 8.817e-05% | 1.257e-05% | 8.404e-05% | 1.251e-05% | 0.0002372% | 1.6e-05% | 1.773e-05% | 2.064% | 9.589e-05% | 0.0001392% | 0.0001095%
100% | 2020-10-08 | EWG88B30gb | Elst 't Woud | 88 | 30 | green-blue | translucent | C2.1-03a | P2 | P2-P3 | folded | light green-blue translucent | Near East |  | teneur en % | 0.001137% | 0.05323% | 14.87% | 0.6248% | 2.207% | 65.88% | 0.02961% | 1.079% | 2% | 5.062% | 0.1234% | 0.002483% | 0.001604% | 0.01228% | 0.62% | 0.0003348% | 0.002082% | 1.024% | 0.1607% | 0.0003567% | 0.002848% | 0.001404% | 0.03937% | 0.0007623% | 0.006437% | 0.0002552% | 1.89e-05% | 0% | 0.5599% | 0.002676% | 7.23e-06% | 0.01655% | 0.0007298% | 0.00136% | 0.0001667% | 0.0006702% | 0.0001401% | 3.547e-05% | 0.0001206% | 1.935e-05% | 0.0001139% | 2.412e-05% | 6.479e-05% | 8.238e-06% | 5.877e-05% | 8.972e-06% | 0.0001462% | 1.409e-05% | 4.544e-06% | 5.608% | 0.0009181% | 0.0001222% | 0.0001113%
99.99% | 2020-10-08 | EWG88B30r | Elst 't Woud | 88 | 30 | red | opaque | C2.1-03a | P2 | P2-P3 | folded | red opaque | Near East |  | teneur en % | 0.00169% | 0.04273% | 12.97% | 1.09% | 2.928% | 57.32% | 0.3475% | 0.6751% | 2.331% | 7.165% | 0.1965% | 0.00533% | 0.002937% | 0.6782% | 2.054% | 0.03713% | 0.04302% | 2.12% | 0.2199% | 0.0007043% | 0.047% | 0.001238% | 0.06817% | 0.0009405% | 0.009844% | 0.0003749% | 0.00214% | 0% | 1.799% | 0.04569% | 1.261e-05% | 0.02311% | 0.0008506% | 0.001606% | 0.0001982% | 0.0007965% | 0.0001677% | 4.521e-05% | 0.0001509% | 2.427e-05% | 0.0001422% | 2.916e-05% | 8.029e-05% | 1.187e-05% | 7.943e-05% | 1.187e-05% | 0.0002149% | 1.961e-05% | 2.927e-05% | 7.762% | 0.0009385% | 0.0001438% | 0.0001045%
100% | 2020-10-08 | EWG88B30y | Elst 't Woud | 88 | 30 | yellow | translucent | C2.1-03a | P2 | P2-P3 | folded | yellow translucent | Near East |  | teneur en % | 0.001665% | 0.04581% | 14.55% | 0.9503% | 2.365% | 57.88% | 0.1276% | 0.7812% | 1.607% | 6.774% | 0.1321% | 0.004787% | 0.001941% | 1.065% | 1.025% | 0.001696% | 0.002463% | 0.04161% | 0.006773% | 0.0004273% | 0.001561% | 0.0009246% | 0.07208% | 0.0009499% | 0.01008% | 0.000296% | 0.0003817% | 0% | 1.176% | 0.01164% | 1.311e-05% | 0.02502% | 0.0009178% | 0.001494% | 0.0002024% | 0.0008001% | 0.0001634% | 4.191e-05% | 0.0001457% | 2.377e-05% | 0.0001392% | 3.146e-05% | 8.016e-05% | 1.153e-05% | 8.391e-05% | 1.182e-05% | 0.0002223% | 1.704e-05% | 2.069e-05% | 11.33% | 0.001419% | 0.0001391% | 0.0001134%
100% | 2020-10-08 | EWG88B72r | Elst 't Woud | 88 | 72 | red | opaque | B3.2-01a | P3 | P2-P3 | wound | red opaque | Europe |  | teneur en % | 0.00125% | 0.05006% | 17.8% | 1.108% | 2.598% | 58.31% | 0.217% | 0.8104% | 0.8169% | 6.904% | 0.1328% | 0.009754% | 0.002314% | 1.35% | 4.864% | 0.002593% | 0.006174% | 1.049% | 0.4139% | 0.0005585% | 0.006904% | 0.001003% | 0.07351% | 0.001426% | 0.01058% | 0.0003084% | 0.0003202% | 5.192e-06% | 0.04613% | 0.01755% | 2.433e-05% | 0.02469% | 0.001465% | 0.001766% | 0.0003267% | 0.001326% | 0.0002685% | 6.908e-05% | 0.0002518% | 3.848e-05% | 0.0002304% | 4.709e-05% | 0.000125% | 1.77e-05% | 0.0001228% | 1.758e-05% | 0.0002262% | 1.617e-05% | 7.997e-05% | 3.366% | 0.0001841% | 0.0001562% | 0.0001647%
99.98% | 2020-10-08 | EWG88B72w | Elst 't Woud | 88 | 72 | white | opaque | B3.2-01a | P3 | P2-P3 | wound | white opaque | Europe |  | teneur en % | 0.001051% | 0.05025% | 16.13% | 1.039% | 2.452% | 56.84% | 0.2079% | 0.795% | 0.7759% | 6.807% | 0.1291% | 0.007474% | 0.002235% | 1.007% | 2.072% | 0.00542% | 0.005465% | 0.01442% | 0.006963% | 0.0005216% | 0.002136% | 0.000821% | 0.06998% | 0.001192% | 0.0103% | 0.0002919% | 0.0002643% | 0% | 7.433% | 0.01906% | 1.621e-05% | 0.02219% | 0.001189% | 0.001533% | 0.0002653% | 0.001071% | 0.000223% | 5.533e-05% | 0.0002027% | 3.371e-05% | 0.0001923% | 4.009e-05% | 0.0001065% | 1.453e-05% | 9.875e-05% | 1.403e-05% | 0.0002103% | 1.507e-05% | 5.581e-05% | 4.059% | 0.0002009% | 0.0001363% | 0.0001324%
100% | 2020-10-08 | EWG88B86r | Elst 't Woud | 88 | 86 | red | opaque | B7.2-01? | P2? | P2-P3 | wound | red opaque | Europe |  | teneur en % | 0.001381% | 0.04032% | 14.64% | 0.754% | 2.639% | 59.49% | 0.1179% | 0.7996% | 0.6909% | 7.194% | 0.1136% | 0.003449% | 0.002113% | 0.8985% | 2.776% | 0.001173% | 0.004212% | 1.601% | 0.2649% | 0.0004561% | 0.004576% | 0.001113% | 0.06257% | 0.0008761% | 0.0083% | 0.0002879% | 0.0003417% | 0% | 0.1752% | 0.01238% | 2.288e-05% | 0.0254% | 0.0008257% | 0.001519% | 0.0001876% | 0.0007302% | 0.000149% | 4.033e-05% | 0.000133% | 2.074e-05% | 0.0001253% | 2.564e-05% | 7.211e-05% | 1.05e-05% | 7.271e-05% | 9.886e-06% | 0.0001798% | 1.541e-05% | 1.252e-05% | 7.673% | 0.0002687% | 0.0001325% | 0.0001031%
99.99% | 2020-10-08 | EWG88B86y | Elst 't Woud | 88 | 86 | yellow | opaque | B7.2-01? | P2? | P2-P3 | wound | yellow opaque | Europe |  | teneur en % | 0.001898% | 0.03625% | 13.37% | 0.6866% | 2.306% | 49.11% | 0.07249% | 0.6939% | 0.5162% | 5.549% | 0.1056% | 0.003781% | 0.001877% | 1.123% | 0.7128% | 0.0005832% | 0.002859% | 0.01188% | 0.006081% | 0.0004308% | 0.001876% | 0.001056% | 0.05804% | 0.0007932% | 0.00894% | 0.0003469% | 0.0004073% | 0% | 3.653% | 0.01601% | 0.000228% | 0.02091% | 0.0007864% | 0.001412% | 0.0001736% | 0.000686% | 0.0001405% | 3.677e-05% | 0.0001264% | 2.058e-05% | 0.0001207% | 2.541e-05% | 7.018e-05% | 9.808e-06% | 6.685e-05% | 1.006e-05% | 0.0001972% | 1.716e-05% | 1.47e-05% | 21.9% | 0.0002281% | 0.0001622% | 0.0001169%
100% | 2020-10-08 | EWG88B99gb b | Elst 't Woud | 88 | 99 | blue-green | opaque | E3.? | P2? | P2-P3 | mosaic | blue-green opaque | Egypt | border | teneur en % | 0.001014% | 0.05633% | 18.86% | 0.7908% | 1.835% | 61.6% | 0.03226% | 1.222% | 0.5614% | 6.319% | 0.09449% | 0.002191% | 0.001316% | 0.01952% | 0.5367% | 0.0003978% | 0.002293% | 1.119% | 0.3568% | 0.0003254% | 0.00485% | 0.0006357% | 0.05143% | 0.0007631% | 0.005116% | 0.0002179% | 2.164e-05% | 0% | 0.6163% | 0.006977% | 6.363e-06% | 0.01441% | 0.0006946% | 0.001256% | 0.0001572% | 0.0006291% | 0.0001244% | 3.385e-05% | 0.0001123% | 1.967e-05% | 0.0001119% | 2.352e-05% | 6.215e-05% | 8.786e-06% | 6.22e-05% | 8.968e-06% | 0.0001173% | 1.215e-05% | 2.099e-06% | 5.874% | 0.004016% | 0.0001081% | 0.0001105%
100% | 2020-10-08 | EWG88B99gr f | Elst 't Woud | 88 | 99 | green | translucent | E3.? | P2? | P2-P3 | mosaic | green translucent | Egypt | flower | teneur en % | 0.001927% | 0.04937% | 17.09% | 1.084% | 2.523% | 63.6% | 0.1532% | 0.8167% | 1.233% | 8.808% | 0.1409% | 0.00524% | 0.002163% | 1.263% | 1.194% | 0.00633% | 0.005226% | 1.067% | 0.5209% | 0.0004864% | 0.03802% | 0.0008973% | 0.08872% | 0.001023% | 0.01086% | 0.0003181% | 0.0004023% | 6.443e-05% | 0.004356% | 0.0182% | 1.126e-05% | 0.0294% | 0.0009571% | 0.001641% | 0.000215% | 0.0008548% | 0.0001794% | 4.46e-05% | 0.0001573% | 2.581e-05% | 0.0001485% | 3.393e-05% | 8.779e-05% | 1.239e-05% | 8.646e-05% | 1.278e-05% | 0.0002368% | 1.789e-05% | 1.494e-05% | 0.2304% | 0.000218% | 0.0001538% | 0.0001277%
99.99% | 2020-10-08 | EWG88B99ro e | Elst 't Woud | 88 | 99 | red | opaque | E3.? | P2? | P2-P3 | mosaic | red opaque | Egypt | eye | teneur en % | 0.001119% | 0.03725% | 12.8% | 1.183% | 2.518% | 53.12% | 0.4858% | 0.6307% | 1.221% | 8.064% | 0.1821% | 0.005935% | 0.002594% | 0.9694% | 3.006% | 0.03196% | 0.06077% | 2.704% | 2.478% | 0.0006067% | 0.05504% | 0.0009354% | 0.08159% | 0.0009471% | 0.01015% | 0.000369% | 0.0005374% | 0% | 4.043% | 0.05131% | 1.265e-05% | 0.02587% | 0.0009154% | 0.001653% | 0.0002101% | 0.0008228% | 0.0001731% | 4.376e-05% | 0.0001535% | 2.511e-05% | 0.0001494% | 2.982e-05% | 8.259e-05% | 1.221e-05% | 8.26e-05% | 1.211e-05% | 0.0002192% | 1.901e-05% | 7.84e-05% | 6.209% | 0.0007459% | 0.0001521% | 0.0001136%
100% | 2020-10-08 | EWG88B99rt e | Elst 't Woud | 88 | 99 | red | translucent | E3.? | P2? | P2-P3 | mosaic | red translucent | Egypt | eye | teneur en % | 0.001327% | 0.05743% | 18.01% | 0.8766% | 2.29% | 66.04% | 0.0619% | 1.003% | 1.049% | 7.161% | 0.1012% | 0.006292% | 0.001624% | 2.234% | 0.9632% | 0.0006572% | 0.002642% | 0.003973% | 0.003633% | 0.0004367% | 0.0008519% | 0.0007935% | 0.08208% | 0.0009686% | 0.008281% | 0.0002376% | 0.0007177% | 0% | 0% | 2.175e-05% | 7.958e-06% | 0.02893% | 0.0009214% | 0.00141% | 0.0002049% | 0.0008095% | 0.0001712% | 4.387e-05% | 0.0001514% | 2.376e-05% | 0.0001422% | 2.97e-05% | 7.964e-05% | 1.128e-05% | 7.717e-05% | 1.166e-05% | 0.0001755% | 1.231e-05% | 1.236e-05% | 0.0006035% | 1.821e-06% | 0.0001195% | 0.0001353%
99.99% | 2020-10-08 | EWG88B99y e | Elst 't Woud | 88 | 99 | yellow | opaque | E3.? | P2? | P2-P3 | mosaic | yellow opaque | Egypt | eye | teneur en % | 0.001165% | 0.04114% | 13.89% | 0.8071% | 1.829% | 48.43% | 0.1128% | 0.7424% | 0.6944% | 5.768% | 0.102% | 0.003851% | 0.001548% | 0.9964% | 0.7323% | 0.0009639% | 0.002358% | 0.1406% | 0.05836% | 0.0003572% | 0.003366% | 0.0006929% | 0.06106% | 0.0007483% | 0.007783% | 0.0002404% | 0.0003199% | 0% | 2.566% | 0.02792% | 8.257e-06% | 0.02171% | 0.000717% | 0.001237% | 0.0001618% | 0.0006254% | 0.00013% | 3.347e-05% | 0.0001167% | 1.851e-05% | 0.0001097% | 2.378e-05% | 6.496e-05% | 9.185e-06% | 6.285e-05% | 9.105e-06% | 0.0001703% | 1.329e-05% | 1.146e-05% | 22.94% | 0.007738% | 0.0001113% | 0.0001%
99.99% | 2020-10-08 | EWG88B99y f | Elst 't Woud | 88 | 99 | yellow | opaque | E3.? | P2? | P2-P3 | mosaic | yellow opaque | Egypt | flower | teneur en % | 0.001522% | 0.03987% | 13.33% | 0.8087% | 1.895% | 47.82% | 0.08628% | 0.7095% | 0.9232% | 6.442% | 0.1019% | 0.003889% | 0.001571% | 1.007% | 0.7416% | 0.0009649% | 0.002416% | 0.1446% | 0.04615% | 0.0003613% | 0.003366% | 0.0006989% | 0.06673% | 0.0007873% | 0.008083% | 0.0002414% | 0.0003359% | 0% | 3.149% | 0.02952% | 1.791e-05% | 0.02201% | 0.0007379% | 0.001269% | 0.0001661% | 0.0006685% | 0.0001289% | 3.578e-05% | 0.000123% | 1.95e-05% | 0.0001169% | 2.497e-05% | 6.958e-05% | 9.789e-06% | 6.392e-05% | 9.92e-06% | 0.0001797% | 1.309e-05% | 1.275e-05% | 22.59% | 0.008012% | 0.000119% | 0.0001022%
100% | 2020-10-08 | EWG88B99yt e | Elst 't Woud | 88 | 99 | yellow | translucent | E3.? | P2? | P2-P3 | mosaic | yellow translucent | Egypt | eye | teneur en % | 0.002098% | 0.04823% | 17.25% | 1.202% | 2.707% | 63.29% | 0.1747% | 0.7541% | 0.9663% | 9.677% | 0.1575% | 0.008255% | 0.002366% | 1.774% | 1.751% | 0.001911% | 0.00326% | 0.007283% | 0.005169% | 0.0005215% | 0.001405% | 0.0009259% | 0.1014% | 0.001246% | 0.01198% | 0.000372% | 0.0006431% | 1.721e-05% | 0.001524% | 0.03618% | 1.315e-05% | 0.03092% | 0.001235% | 0.001837% | 0.0002748% | 0.001078% | 0.0002232% | 5.882e-05% | 0.0001948% | 3.15e-05% | 0.0001892% | 4.019e-05% | 0.0001075% | 1.505e-05% | 0.0001044% | 1.59e-05% | 0.0002576% | 1.949e-05% | 2.289e-05% | 0.02552% | 8.751e-06% | 0.0001695% | 0.0001387%
100% | 2020-10-08 | EWG88B101bl | Elst 't Woud | 88 | 101 | black | opaque | B10.1-02a | P2 | P2-P3 | wound | black opaque | Europe |  | teneur en % | 0.001166% | 0.05078% | 17.73% | 0.8859% | 2.474% | 63.02% | 0.09431% | 0.9088% | 0.6108% | 7.347% | 0.1203% | 0.004437% | 0.002201% | 1.546% | 0.7442% | 0.0005873% | 0.002571% | 1.122% | 0.01744% | 0.0004762% | 0.001801% | 0.0008668% | 0.07481% | 0.0008607% | 0.009733% | 0.0002792% | 0.0005351% | 0% | 0.1119% | 0.01863% | 1.281e-05% | 0.02486% | 0.0007842% | 0.001412% | 0.0001788% | 0.0007192% | 0.0001486% | 3.801e-05% | 0.0001304% | 2.099e-05% | 0.0001241% | 2.707e-05% | 7.182e-05% | 1.056e-05% | 7.066e-05% | 1.025e-05% | 0.0002087% | 1.54e-05% | 1.562e-05% | 3.061% | 0.0001931% | 0.0001323% | 0.0001204%
100% | 2020-10-08 | EWG88B101g | Elst 't Woud | 88 | 101 | green | translucent | B10.1-02a | P2 | P2-P3 | wound | dark green translucent | Europe |  | teneur en % | 0.001138% | 0.04844% | 17.41% | 0.8781% | 2.402% | 62.75% | 0.09561% | 0.8849% | 0.6093% | 7.357% | 0.1225% | 0.004496% | 0.002096% | 1.567% | 0.7418% | 0.0005896% | 0.002591% | 1.171% | 0.02041% | 0.0004584% | 0.002057% | 0.0008527% | 0.07671% | 0.0008511% | 0.009784% | 0.0002943% | 0.000565% | 0% | 0.1533% | 0.02% | 1.463e-05% | 0.02548% | 0.000818% | 0.001475% | 0.0001862% | 0.0007526% | 0.0001481% | 4.051e-05% | 0.0001346% | 2.121e-05% | 0.0001259% | 2.648e-05% | 7.416e-05% | 1.088e-05% | 7.359e-05% | 1.025e-05% | 0.0002106% | 1.592e-05% | 1.843e-05% | 3.632% | 8.931e-05% | 0.0001372% | 0.0001242%
100% | 2020-10-08 | EWG88B101r | Elst 't Woud | 88 | 101 | red | opaque | B10.1-02a | P2 | P2-P3 | wound | red opaque | Europe |  | teneur en % | 0.00178% | 0.04784% | 16.98% | 0.869% | 2.521% | 60.13% | 0.1168% | 0.8556% | 0.6805% | 6.712% | 0.1259% | 0.005641% | 0.002436% | 1.404% | 4.829% | 0.0006227% | 0.002461% | 1.258% | 0.02168% | 0.0004949% | 0.001975% | 0.001089% | 0.06937% | 0.0011% | 0.009692% | 0.0003153% | 0.0005571% | 0% | 0.1185% | 0.01715% | 2.437e-05% | 0.02403% | 0.001071% | 0.001747% | 0.0002517% | 0.0009774% | 0.0002007% | 5.084e-05% | 0.0001796% | 2.822e-05% | 0.0001583% | 3.274e-05% | 8.755e-05% | 1.289e-05% | 8.82e-05% | 1.191e-05% | 0.0002064% | 1.598e-05% | 1.948e-05% | 3.18% | 7.443e-05% | 0.0001693% | 0.0001411%
99.98% | 2020-10-08 | EWG88B101y | Elst 't Woud | 88 | 101 | yellow | opaque | B10.1-02a | P2 | P2-P3 | wound | yellow opaque | Europe |  | teneur en % | 0.001199% | 0.02767% | 8.894% | 0.5168% | 2.493% | 36.98% | 0.07505% | 0.4893% | 0.4137% | 4.279% | 0.133% | 0.003534% | 0.002491% | 0.5759% | 1.169% | 0.0006203% | 0.003407% | 0.2944% | 0.005406% | 0.0005084% | 0.00279% | 0.0009403% | 0.03975% | 0.0007536% | 0.007072% | 0.0003754% | 0.0002575% | 0% | 6.287% | 0.02364% | 3.755e-05% | 0.01906% | 0.0008988% | 0.001684% | 0.0002032% | 0.0007681% | 0.0001411% | 3.685e-05% | 0.0001288% | 2.022e-05% | 0.0001144% | 2.387e-05% | 6.661e-05% | 9.455e-06% | 6.518e-05% | 9.464e-06% | 0.0001585% | 2.076e-05% | 2.023e-05% | 37.23% | 0.0006629% | 0.0001705% | 8.812e-05%
100% | 2020-10-08 | EWG88B102b e | Elst 't Woud | 88 | 102 | blue | translucent | E1.2-03 | P2 | P2-P3 | mosaic | blue translucent | Egypt | eye | teneur en % | 0.001658% | 0.04925% | 16.3% | 1.031% | 2.61% | 65.69% | 0.1699% | 0.7961% | 1.018% | 7.831% | 0.1485% | 0.004955% | 0.00221% | 0.9573% | 1.506% | 0.04919% | 0.0161% | 0.3994% | 0.03875% | 0.001078% | 0.003438% | 0.0009735% | 0.08107% | 0.000985% | 0.01134% | 0.0003283% | 0.001309% | 8.102e-05% | 0.08761% | 0.008272% | 1.353e-05% | 0.02976% | 0.0009389% | 0.001699% | 0.0002122% | 0.0008421% | 0.0001725% | 4.465e-05% | 0.000151% | 2.394e-05% | 0.0001516% | 3.287e-05% | 8.466e-05% | 1.167e-05% | 8.218e-05% | 1.283e-05% | 0.0002505% | 1.872e-05% | 1.786e-05% | 1.153% | 0.0001369% | 0.0001636% | 0.0001282%
100% | 2020-10-08 | EWG88B102ct b | Elst 't Woud | 88 | 102 | colourless | translucent | E1.2-03 | P2 | P2-P3 | mosaic | colourless translucent | Egypt | border | teneur en % | 0.001824% | 0.05142% | 16.12% | 1.297% | 2.599% | 65.78% | 0.2415% | 0.7297% | 1.2% | 8.395% | 0.1635% | 0.005879% | 0.002292% | 1.891% | 0.9903% | 0.0008831% | 0.002014% | 0.3621% | 0.004322% | 0.0004679% | 0.0005999% | 0.000919% | 0.09099% | 0.0009808% | 0.01335% | 0.0003651% | 0.0006131% | 0% | 0% | 0.007151% | 1.369e-05% | 0.03377% | 0.0009559% | 0.001731% | 0.0002149% | 0.0008445% | 0.0001687% | 4.4e-05% | 0.0001505% | 2.515e-05% | 0.0001441% | 3.011e-05% | 8.623e-05% | 1.194e-05% | 8.478e-05% | 1.157e-05% | 0.0002799% | 1.885e-05% | 1.495e-05% | 0.003454% | 3.439e-06% | 0.0001692% | 0.0001358%
100% | 2020-10-08 | EWG88B102gr f | Elst 't Woud | 88 | 102 | green | translucent | E1.2-03 | P2 | P2-P3 | mosaic | green translucent | Egypt | flower | teneur en % | 0.002127% | 0.04909% | 15.86% | 1.206% | 2.702% | 65.39% | 0.1925% | 0.7798% | 1.484% | 8.466% | 0.1586% | 0.005841% | 0.002429% | 1.299% | 1.219% | 0.002516% | 0.004146% | 0.6769% | 0.14% | 0.0005092% | 0.002421% | 0.001058% | 0.09397% | 0.001042% | 0.01256% | 0.0003506% | 0.0004681% | 1.837e-05% | 0.03527% | 0.008177% | 1.336e-05% | 0.03257% | 0.0009642% | 0.001725% | 0.0002226% | 0.0008803% | 0.000181% | 4.793e-05% | 0.0001643% | 2.515e-05% | 0.0001561% | 3.245e-05% | 8.958e-05% | 1.257e-05% | 8.706e-05% | 1.35e-05% | 0.0002687% | 1.857e-05% | 2.05e-05% | 0.1569% | 0.00011% | 0.0001668% | 0.0001271%
99.99% | 2020-10-08 | EWG88B102r b | Elst 't Woud | 88 | 102 | red | opaque | E1.2-03 | P2 | P2-P3 | mosaic | red opaque | Egypt | border | teneur en % | 0.001445% | 0.03628% | 12.69% | 1.089% | 2.646% | 55.67% | 0.6061% | 0.6238% | 1.515% | 8.513% | 0.2036% | 0.00558% | 0.002579% | 0.6591% | 2.11% | 0.03613% | 0.06924% | 1.735% | 0.9756% | 0.0006818% | 0.04711% | 0.00103% | 0.0755% | 0.000924% | 0.009785% | 0.0003748% | 0.001678% | 0% | 1.953% | 0.05125% | 1.474e-05% | 0.02412% | 0.0008589% | 0.00164% | 0.0002014% | 0.0008077% | 0.0001677% | 4.445e-05% | 0.0001487% | 2.334e-05% | 0.0001416% | 2.997e-05% | 7.948e-05% | 1.157e-05% | 7.881e-05% | 1.193e-05% | 0.0002181% | 2.036e-05% | 4.639e-05% | 8.632% | 0.0009358% | 0.0001476% | 0.0001097%
99.99% | 2020-10-08 | EWG88B102r e | Elst 't Woud | 88 | 102 | red | opaque | E1.2-03 | P2 | P2-P3 | mosaic | red opaque | Egypt | eye | teneur en % | 0.001457% | 0.03646% | 13.18% | 1.049% | 2.492% | 54.76% | 0.5003% | 0.6728% | 1.478% | 6.938% | 0.1978% | 0.005458% | 0.00257% | 0.5845% | 2.164% | 0.04769% | 0.09335% | 3.319% | 1.372% | 0.0006745% | 0.05947% | 0.0009495% | 0.06726% | 0.000855% | 0.008913% | 0.0003722% | 0.002707% | 0% | 2.861% | 0.05902% | 1.333e-05% | 0.02357% | 0.0008343% | 0.001607% | 0.0001945% | 0.0007656% | 0.0001593% | 4.351e-05% | 0.0001392% | 2.319e-05% | 0.0001329% | 2.743e-05% | 7.452e-05% | 9.849e-06% | 7.262e-05% | 1.116e-05% | 0.0002009% | 1.946e-05% | 5.817e-05% | 8.009% | 0.0009413% | 0.0001383% | 0.0001131%
99.99% | 2020-10-08 | EWG88B102w e | Elst 't Woud | 88 | 102 | white | opaque | E1.2-03 | P2 | P2-P3 | mosaic | white opaque | Egypt | eye | teneur en % | 0.001692% | 0.04668% | 14.79% | 1.067% | 2.458% | 62.71% | 0.2592% | 0.7266% | 1.022% | 7.917% | 0.1479% | 0.004901% | 0.002097% | 1.246% | 0.923% | 0.0009529% | 0.002253% | 0.02782% | 0.006616% | 0.0004583% | 0.0008651% | 0.0009594% | 0.08524% | 0.000911% | 0.01176% | 0.0003322% | 0.0004594% | 0% | 3.071% | 0.008663% | 1.2e-05% | 0.03088% | 0.0009098% | 0.001666% | 0.0002066% | 0.0007893% | 0.0001674% | 4.191e-05% | 0.0001421% | 2.264e-05% | 0.0001352% | 2.831e-05% | 7.95e-05% | 1.155e-05% | 7.484e-05% | 1.141e-05% | 0.0002498% | 1.738e-05% | 2.009e-05% | 3.418% | 0.0009082% | 0.0001579% | 0.0001404%
99.99% | 2020-10-08 | EWG88B102y f | Elst 't Woud | 88 | 102 | yellow | opaque | E1.2-03 | P2 | P2-P3 | mosaic | yellow opaque | Egypt | flower | teneur en % | 0.001741% | 0.04444% | 14.39% | 0.9426% | 2.123% | 55.7% | 0.1573% | 0.7294% | 1.06% | 6.929% | 0.1255% | 0.004164% | 0.001991% | 1.1% | 0.8048% | 0.001087% | 0.001895% | 0.08187% | 0.009676% | 0.0003955% | 0.001437% | 0.0008026% | 0.07681% | 0.0007862% | 0.009743% | 0.0002822% | 0.0003889% | 0% | 1.571% | 0.01459% | 1.012e-05% | 0.02679% | 0.0007741% | 0.001407% | 0.0001788% | 0.0006961% | 0.0001438% | 3.659e-05% | 0.0001201% | 1.997e-05% | 0.0001145% | 2.445e-05% | 6.671e-05% | 9.104e-06% | 6.615e-05% | 9.855e-06% | 0.0002109% | 1.492e-05% | 1.987e-05% | 14.07% | 0.004718% | 0.0001306% | 0.0001071%
100% | 2020-10-08 | EWG88B103r | Elst 't Woud | 88 | 103 | red | opaque | B11.3-02a | P2 | P2-P3 | wound | red opaque | Europe |  | teneur en % | 0.001845% | 0.05061% | 15.47% | 0.8557% | 2.492% | 61.29% | 0.1388% | 0.8012% | 0.8035% | 6.889% | 0.1211% | 0.004327% | 0.002329% | 1.145% | 2.268% | 0.001452% | 0.003805% | 1.151% | 0.2022% | 0.0004852% | 0.004858% | 0.001319% | 0.0618% | 0.0009079% | 0.009345% | 0.0002691% | 0.0003764% | 0% | 0.7193% | 0.08475% | 2.268e-05% | 0.02901% | 0.0008095% | 0.001458% | 0.0001873% | 0.0007453% | 0.0001552% | 4.169e-05% | 0.00014% | 2.215e-05% | 0.0001333% | 2.726e-05% | 7.294e-05% | 1.044e-05% | 7.347e-05% | 1.105e-05% | 0.0001962% | 1.478e-05% | 2.174e-05% | 5.39% | 0.0003493% | 0.0001353% | 0.0001149%
99.99% | 2020-10-08 | EWG88B103w | Elst 't Woud | 88 | 103 | white | opaque | B11.3-02a | P2 | P2-P3 | wound | white opaque | Europe |  | teneur en % | 0.001674% | 0.05377% | 14.82% | 0.6824% | 2.082% | 63.43% | 0.108% | 0.8719% | 0.7796% | 6.026% | 0.09134% | 0.003194% | 0.001785% | 0.8195% | 0.7849% | 0.001054% | 0.002363% | 0.009549% | 0.004488% | 0.0004037% | 0.03062% | 0.001261% | 0.05288% | 0.0006785% | 0.006846% | 0.0002143% | 0.0002639% | 0% | 4.819% | 0.2586% | 1.595e-05% | 0.02259% | 0.0006628% | 0.001228% | 0.0001556% | 0.0006061% | 0.0001294% | 3.459e-05% | 0.0001083% | 1.716e-05% | 9.667e-05% | 2.05e-05% | 5.771e-05% | 8.101e-06% | 5.143e-05% | 7.492e-06% | 0.0001437% | 1.087e-05% | 4.693e-05% | 4.212% | 8.616e-05% | 0.000104% | 0.0001036%
99.99% | 2020-10-08 | EWG88B103y | Elst 't Woud | 88 | 103 | yellow | opaque | B11.3-02a | P2 | P2-P3 | wound | yellow opaque | Europe |  | teneur en % | 0.001671% | 0.03124% | 9.56% | 0.6413% | 2.216% | 40.23% | 0.09336% | 0.4836% | 0.5651% | 4.328% | 0.1093% | 0.003713% | 0.002052% | 0.7528% | 1.023% | 0.0009405% | 0.003135% | 0.02121% | 0.005535% | 0.0004164% | 0.001406% | 0.001737% | 0.04255% | 0.0007419% | 0.008194% | 0.0002699% | 0.0002403% | 0% | 4.525% | 0.05449% | 4.55e-05% | 0.02345% | 0.000751% | 0.001382% | 0.0001709% | 0.0006827% | 0.0001379% | 3.465e-05% | 0.0001226% | 1.932e-05% | 0.000112% | 2.372e-05% | 6.436e-05% | 9.293e-06% | 6.251e-05% | 9.56e-06% | 0.000181% | 2.049e-05% | 2.702e-05% | 35.25% | 0.0003776% | 0.0001469% | 8.249e-05%
100% | 2020-10-08 | EWG91B20r | Elst 't Woud | 91 | 20 | red | opaque | B3.2-01a | P3 | P3-P4 | wound | red opaque | Europe |  | teneur en % | 0.001393% | 0.05357% | 17.89% | 1.021% | 2.416% | 60.63% | 0.2011% | 0.8544% | 0.8014% | 6.564% | 0.1249% | 0.007805% | 0.001961% | 1.388% | 4.195% | 0.002891% | 0.006122% | 0.9165% | 0.3202% | 0.0004885% | 0.006248% | 0.00104% | 0.07517% | 0.001362% | 0.01005% | 0.0002944% | 0.0005098% | 0% | 0.2593% | 0.006601% | 2.591e-05% | 0.03511% | 0.001341% | 0.001805% | 0.0002941% | 0.001174% | 0.0002427% | 6.182e-05% | 0.0002159% | 3.02e-05% | 0.0002037% | 4.276e-05% | 0.0001166% | 1.599e-05% | 0.0001095% | 1.626e-05% | 0.0002155% | 1.601e-05% | 3.922e-05% | 2.199% | 0.0003624% | 0.0001507% | 0.0001752%
99.97% | 2020-10-08 | EWG91B20w | Elst 't Woud | 91 | 20 | white | opaque | B3.2-01a | P3 | P3-P4 | wound | white opaque | Europe |  | teneur en % | 0.001224% | 0.05285% | 17.22% | 0.9778% | 2.249% | 57.37% | 0.1627% | 0.8259% | 0.7427% | 6.099% | 0.1128% | 0.007117% | 0.001746% | 1.345% | 1.633% | 0.002872% | 0.005752% | 0.008414% | 0.007454% | 0.0004387% | 0.001514% | 0.0009149% | 0.07141% | 0.001125% | 0.009053% | 0.0002599% | 0.0004573% | 0% | 9.532% | 0.01041% | 2.037e-05% | 0.03182% | 0.001151% | 0.001489% | 0.0002492% | 0.0009913% | 0.0001924% | 5.355e-05% | 0.0001884% | 2.516e-05% | 0.0001732% | 3.647e-05% | 9.771e-05% | 1.367e-05% | 9.56e-05% | 1.306e-05% | 0.000191% | 1.367e-05% | 3.225e-05% | 1.474% | 0.0001199% | 0.0001276% | 0.0001376%
100% | 2020-10-08 | EWG91B21b | Elst 't Woud | 91 | 21 | blue | translucent | B3.3-02a | P3 | P3-P4 | wound | blue translucent | Europe |  | teneur en % | 0.001296% | 0.05499% | 17.25% | 1.048% | 2.69% | 67.11% | 0.1416% | 0.8779% | 0.8536% | 7.077% | 0.1551% | 0.003854% | 0.002442% | 0.2118% | 1.432% | 0.04578% | 0.01153% | 0.1686% | 0.00532% | 0.0007879% | 0.002308% | 0.001046% | 0.0604% | 0.0008655% | 0.01152% | 0.0003377% | 0.0004575% | 7.218e-05% | 0.05438% | 0.005943% | 1.758e-05% | 0.02084% | 0.0008505% | 0.001599% | 0.0001965% | 0.000772% | 0.0001554% | 4.37e-05% | 0.0001359% | 1.673e-05% | 0.0001325% | 2.779e-05% | 7.566e-05% | 1.06e-05% | 7.221e-05% | 1.078e-05% | 0.0002462% | 1.714e-05% | 9.733e-06% | 0.6912% | 1.22e-05% | 0.0001692% | 0.0001316%
99.99% | 2020-10-08 | EWG91B21w | Elst 't Woud | 91 | 21 | white | opaque | B3.3-02a | P3 | P3-P4 | wound | white opaque | Europe |  | teneur en % | 0.001268% | 0.04635% | 16.88% | 0.8975% | 2.513% | 61.14% | 0.1753% | 0.8707% | 0.7323% | 6.823% | 0.1065% | 0.007082% | 0.00179% | 1.044% | 1.847% | 0.002798% | 0.003665% | 0.008433% | 0.007702% | 0.0004532% | 0.001847% | 0.0009574% | 0.065% | 0.001207% | 0.008782% | 0.0002511% | 0.0002689% | 0% | 3.585% | 0.05073% | 1.955e-05% | 0.02442% | 0.001178% | 0.001527% | 0.0002637% | 0.001052% | 0.0002152% | 5.781e-05% | 0.0002039% | 2.686e-05% | 0.0001857% | 4.003e-05% | 0.0001045% | 1.473e-05% | 9.937e-05% | 1.483e-05% | 0.0001842% | 1.307e-05% | 4.937e-05% | 3.126% | 7.939e-05% | 0.0001359% | 0.0001338%
100% | 2020-10-08 | EWG91B22b | Elst 't Woud | 91 | 22 | blue | translucent | B3.3-02a | P4 | P3-P4 | wound | blue translucent | Europe |  | teneur en % | 0.001258% | 0.05656% | 19.35% | 0.9384% | 2.56% | 66.13% | 0.1023% | 0.8158% | 0.6645% | 7.161% | 0.1333% | 0.003497% | 0.002043% | 0.1514% | 1.156% | 0.04978% | 0.01816% | 0.1637% | 0.00456% | 0.0006659% | 0.003507% | 0.0008963% | 0.06341% | 0.0008755% | 0.01064% | 0.000305% | 0.0005504% | 7.324e-05% | 0.002542% | 0.01433% | 1.744e-05% | 0.01994% | 0.0008671% | 0.001602% | 0.0002081% | 0.0007902% | 0.000158% | 4.409e-05% | 0.0001338% | 1.767e-05% | 0.0001355% | 2.732e-05% | 7.121e-05% | 1.204e-05% | 7.273e-05% | 1.425e-05% | 0.0002278% | 1.649e-05% | 1.608e-05% | 0.4173% | 2.347e-05% | 0.0001455% | 0.0001715%
99.98% | 2020-10-08 | EWG91B22w | Elst 't Woud | 91 | 22 | white | opaque | B3.3-02a | P4 | P3-P4 | wound | white opaque | Europe |  | teneur en % | 0.001575% | 0.05528% | 16.72% | 1.287% | 3.142% | 58.98% | 0.3626% | 0.9899% | 0.9744% | 6.603% | 0.1455% | 0.009667% | 0.002307% | 1.153% | 2.491% | 0.002564% | 0.005142% | 0.005995% | 0.008007% | 0.0006354% | 0.002134% | 0.001392% | 0.07217% | 0.001605% | 0.0103% | 0.0003487% | 0.0003504% | 0% | 5.536% | 0.02625% | 4.781e-05% | 0.0415% | 0.001591% | 0.002106% | 0.000346% | 0.001413% | 0.0002882% | 7.695e-05% | 0.0002707% | 3.637e-05% | 0.0002524% | 5.058e-05% | 0.0001362% | 2.015e-05% | 0.0001323% | 1.893e-05% | 0.0002201% | 1.763e-05% | 8.162e-05% | 1.346% | 5.019e-05% | 0.0001915% | 0.0001438%
100% | 2020-10-08 | EWG91B27b f | Elst 't Woud | 92 | 27 | blue | translucent | E2.1-02 | P2 | P2 | mosaic | blue translucent | Egypt | flower | teneur en % | 0.0017% | 0.04991% | 17.43% | 1.134% | 2.652% | 63.82% | 0.1572% | 0.8119% | 1.187% | 8.225% | 0.1411% | 0.004902% | 0.002462% | 1.298% | 1.432% | 0.08352% | 0.01637% | 0.2352% | 0.006991% | 0.0009099% | 0.00404% | 0.0009475% | 0.08261% | 0.0009462% | 0.01073% | 0.0003198% | 0.0008828% | 0.0002001% | 0.001792% | 0.00835% | 2.491e-05% | 0.02574% | 0.0008814% | 0.001623% | 0.0002% | 0.000792% | 0.000158% | 4.314e-05% | 0.0001402% | 1.814e-05% | 0.0001361% | 2.863e-05% | 8.066e-05% | 1.111e-05% | 7.863e-05% | 1.125e-05% | 0.000229% | 1.66e-05% | 1.799e-05% | 1.168% | 3.076e-05% | 0.000153% | 0.000126%
100% | 2020-10-08 | EWG91B27g e | Elst 't Woud | 92 | 27 | green | translucent | E2.1-02 | P2 | P2 | mosaic | green translucent | Egypt | eye | teneur en % | 0.001797% | 0.04738% | 17.74% | 1.135% | 2.398% | 64.07% | 0.1791% | 0.8675% | 1.363% | 7.97% | 0.1326% | 0.004527% | 0.001913% | 1.022% | 0.9889% | 0.001866% | 0.004353% | 1.42% | 0.1878% | 0.0004885% | 0.003863% | 0.0008856% | 0.07767% | 0.0008901% | 0.0101% | 0.0003015% | 0.000385% | 0% | 0.1041% | 0.007905% | 1.957e-05% | 0.02434% | 0.0008301% | 0.00166% | 0.0001945% | 0.000773% | 0.0001514% | 3.95e-05% | 0.0001411% | 1.6e-05% | 0.00013% | 2.69e-05% | 7.245e-05% | 1.026e-05% | 0.000102% | 1.113e-05% | 0.0002191% | 1.563e-05% | 2.745e-05% | 0.2256% | 0.0001719% | 0.000143% | 0.0001238%
99.99% | 2020-10-08 | EWG91B27r e | Elst 't Woud | 92 | 27 | red |  | E2.1-02 | P2 | P2 | mosaic | red opaque | Egypt | eye | teneur en % | 0.002005% | 0.04019% | 14.53% | 0.984% | 2.251% | 55.26% | 0.3866% | 1.036% | 3.406% | 6.854% | 0.1558% | 0.004203% | 0.002074% | 0.5916% | 3.197% | 0.007734% | 0.03707% | 2.175% | 1.178% | 0.0004707% | 0.02421% | 0.001625% | 0.0656% | 0.0007994% | 0.008206% | 0.0003056% | 0.0003064% | 0% | 1.78% | 0.02585% | 1.118e-05% | 0.02024% | 0.0007531% | 0.001401% | 0.0001721% | 0.0006948% | 0.0001393% | 3.712e-05% | 0.0001294% | 1.63e-05% | 0.0001213% | 2.466e-05% | 7.013e-05% | 9.512e-06% | 6.689e-05% | 1.003e-05% | 0.0001795% | 1.634e-05% | 5.865e-05% | 5.961% | 0.0009853% | 0.0001332% | 0.0001068%
100% | 2020-10-08 | EWG91B27rt e | Elst 't Woud | 92 | 27 | red | translucent | E2.1-02 | P2 | P2 | mosaic | red translucent | Egypt | eye | teneur en % | 0.00122% | 0.04396% | 15.75% | 0.9413% | 2.572% | 66.63% | 0.09255% | 0.7267% | 1.579% | 9.057% | 0.1539% | 0.004047% | 0.002525% | 0.6315% | 1.3% | 0.04282% | 0.00417% | 0.2742% | 0.003677% | 0.0005656% | 0.0007725% | 0.0009065% | 0.08468% | 0.001001% | 0.01298% | 0.0003426% | 0.0002019% | 4.177e-05% | 0% | 0.03492% | 1.333e-05% | 0.02195% | 0.0009144% | 0.001691% | 0.0002096% | 0.0008396% | 0.0001693% | 4.444e-05% | 0.0001481% | 1.934e-05% | 0.0001485% | 3.203e-05% | 8.75e-05% | 1.181e-05% | 8.266e-05% | 1.258e-05% | 0.0002802% | 1.783e-05% | 1.055e-05% | 0.03234% | 4.023e-06% | 0.0001615% | 0.0001414%
99.99% | 2020-10-08 | EWG92B27r b | Elst 't Woud | 92 | 27 | red | opaque | E2.1-02 | P2 | P2 | mosaic | red opaque | Egypt | border | teneur en % | 0.001346% | 0.03861% | 14.75% | 1.127% | 2.541% | 55.63% | 0.5138% | 0.7355% | 1.488% | 7.387% | 0.1699% | 0.005093% | 0.002366% | 0.9242% | 2.802% | 0.01655% | 0.05092% | 2.597% | 1.057% | 0.0005362% | 0.05039% | 0.0009658% | 0.07453% | 0.0008646% | 0.009678% | 0.0003376% | 0.0004547% | 0% | 2.272% | 0.04001% | 1.516e-05% | 0.02344% | 0.000806% | 0.001516% | 0.0001857% | 0.0007321% | 0.0001581% | 4.034e-05% | 0.0001314% | 1.733e-05% | 0.0001282% | 2.729e-05% | 7.501e-05% | 1.034e-05% | 7.19e-05% | 1.068e-05% | 0.0002123% | 1.825e-05% | 8.419e-05% | 5.673% | 0.0008773% | 0.000142% | 0.0001094%
99.99% | 2020-10-08 | EWG91B27w f | Elst 't Woud | 92 | 27 | white | opaque | E2.1-02 | P2 | P2 | mosaic | white opaque | Egypt | flower | teneur en % | 0.001875% | 0.05142% | 17.16% | 1.118% | 2.431% | 59.76% | 0.1534% | 0.8332% | 1.656% | 8.3% | 0.133% | 0.005625% | 0.002118% | 1.419% | 0.9602% | 0.001078% | 0.00274% | 0.04496% | 0.004182% | 0.000484% | 0.001051% | 0.0008214% | 0.08759% | 0.001021% | 0.0101% | 0.0003025% | 0.000552% | 0% | 1.852% | 0.01023% | 1.292e-05% | 0.03307% | 0.0009383% | 0.001589% | 0.0002084% | 0.0008534% | 0.0001735% | 4.382e-05% | 0.0001616% | 1.977e-05% | 0.0001435% | 3.064e-05% | 8.568e-05% | 1.15e-05% | 8.373e-05% | 1.208e-05% | 0.0002214% | 1.657e-05% | 2.684e-05% | 3.948% | 0.001483% | 0.0001419% | 0.0001192%
99.99% | 2020-10-08 | EWG91B27y e | Elst 't Woud | 92 | 27 | yellow | opaque | E2.1-02 | P2 | P2 | mosaic | yellow opaque | Egypt | eye | teneur en % | 0.001737% | 0.04028% | 14.78% | 0.9456% | 2.1% | 53.46% | 0.1324% | 0.6989% | 1.075% | 6.696% | 0.1155% | 0.004071% | 0.001641% | 1.154% | 0.7412% | 0.0008273% | 0.002004% | 0.03108% | 0.004418% | 0.0003888% | 0.004645% | 0.0007841% | 0.07104% | 0.0007923% | 0.009207% | 0.0002713% | 0.0004215% | 0% | 2.09% | 0.022% | 1.102e-05% | 0.02276% | 0.0007461% | 0.001355% | 0.0001693% | 0.0006781% | 0.0001345% | 3.605e-05% | 0.0001245% | 1.55e-05% | 0.0001146% | 2.465e-05% | 6.624e-05% | 9.043e-06% | 6.766e-05% | 1.007e-05% | 0.0001989% | 1.458e-05% | 1.601e-05% | 15.78% | 0.003986% | 0.0001256% | 0.0001082%
100% | 2020-10-08 | EWG112B29g | Elst 't Woud | 112 | 29 | green | translucent | B2.2-02b | P1a | P1 | wound | dark green translucent | Europe |  | teneur en % | 0.004244% | 0.04591% | 14.96% | 0.7266% | 2.72% | 62.74% | 0.203% | 0.8138% | 1.221% | 7.266% | 0.1204% | 0.003849% | 0.002056% | 0.7516% | 7.717% | 0.007604% | 0.004885% | 0.07902% | 0.0104% | 0.0004908% | 0.00121% | 0.00191% | 0.05323% | 0.001017% | 0.009425% | 0.000281% | 0.000245% | 1.736e-05% | 0.04926% | 0.1079% | 3.447e-05% | 0.02879% | 0.0009473% | 0.001718% | 0.0002114% | 0.0008292% | 0.0001691% | 4.235e-05% | 0.0001499% | 1.831e-05% | 0.0001445% | 3.074e-05% | 8.402e-05% | 1.217e-05% | 8.099e-05% | 1.227e-05% | 0.0002034% | 1.536e-05% | 2.176e-05% | 0.3463% | 1.147e-05% | 0.0001718% | 0.0001179%
99.98% | 2020-10-08 | EWG112B29y | Elst 't Woud | 112 | 29 | yellow | opaque | B2.2-02b | P1a | P1 | wound | yellow opaque | Europe |  | teneur en % | 0.003184% | 0.03747% | 11.15% | 0.3257% | 2.399% | 45.81% | 0.04791% | 0.7045% | 0.434% | 4.267% | 0.09271% | 0.002183% | 0.001493% | 0.1066% | 1.757% | 0.0009038% | 0.002288% | 0.004212% | 0.003047% | 0.0003903% | 0.002156% | 0.001076% | 0.02975% | 0.000689% | 0.005415% | 0.0002402% | 4.238e-05% | 0% | 5.174% | 0.4203% | 4.324e-05% | 0.01336% | 0.0007855% | 0.001498% | 0.0001773% | 0.000681% | 0.000138% | 3.388e-05% | 0.0001153% | 1.418e-05% | 0.0001075% | 2.232e-05% | 5.698e-05% | 8.108e-06% | 5.567e-05% | 8.259e-06% | 0.0001261% | 1.348e-05% | 3.279e-05% | 27.18% | 0.0003184% | 0.0001628% | 8.548e-05%
100% | 2020-10-08 | EWG112B31g | Elst 't Woud | 112 | 31 | green | translucent | B2.2-01b | P1a | P1 | wound | dark green translucent | Europe |  | teneur en % | 0.004401% | 0.04524% | 15.07% | 0.7225% | 2.637% | 63.63% | 0.1978% | 0.8094% | 1.244% | 7.251% | 0.1207% | 0.003826% | 0.00199% | 0.7433% | 6.841% | 0.007321% | 0.00459% | 0.07867% | 0.01126% | 0.0004721% | 0.001154% | 0.001958% | 0.05339% | 0.0009758% | 0.009109% | 0.0002876% | 0.0002421% | 1.031e-05% | 0.04793% | 0.1088% | 3.387e-05% | 0.02913% | 0.0009455% | 0.001745% | 0.0002153% | 0.0008303% | 0.000163% | 4.392e-05% | 0.0001478% | 1.883e-05% | 0.0001419% | 2.976e-05% | 7.958e-05% | 1.117e-05% | 7.975e-05% | 1.092e-05% | 0.0002004% | 1.543e-05% | 1.958e-05% | 0.3192% | 1.125e-05% | 0.000166% | 0.00012%
99.98% | 2020-10-08 | EWG112B31w | Elst 't Woud | 112 | 31 | white | opaque | B2.2-01b | P1a | P1 | wound | white opaque | Europe |  | teneur en % | 0.001531% | 0.06256% | 16.6% | 0.4915% | 1.886% | 65.24% | 0.04198% | 1.059% | 1.049% | 5.74% | 0.06899% | 0.00203% | 0.001051% | 0.3963% | 0.5231% | 0.0005288% | 0.001819% | 0.001089% | 0.002819% | 0.0003216% | 0.002729% | 0.001% | 0.04879% | 0.0006878% | 0.005994% | 0.000171% | 0.0001181% | 0% | 5.596% | 0.4499% | 1.066e-05% | 0.02048% | 0.0006537% | 0.001157% | 0.0001466% | 0.0005872% | 0.0001165% | 3.272e-05% | 0.0001051% | 1.176e-05% | 0.0001026% | 1.993e-05% | 5.836e-05% | 8.063e-06% | 5.435e-05% | 8.588e-06% | 0.0001312% | 9.146e-06% | 0.0005802% | 0.6757% | 2.372e-05% | 9.702e-05% | 0.0001118%
100% | 2020-10-08 | EWG112B34g | Elst 't Woud | 112 | 34 | green | translucent | B2.2-02b | P1a | P1 | wound | dark green translucent | Europe |  | teneur en % | 0.004308% | 0.04594% | 15.17% | 0.7155% | 2.678% | 62.91% | 0.2004% | 0.8238% | 1.245% | 7.136% | 0.1191% | 0.003831% | 0.002085% | 0.7417% | 7.535% | 0.007474% | 0.004802% | 0.07553% | 0.01046% | 0.0004809% | 0.001143% | 0.00194% | 0.05249% | 0.001007% | 0.009213% | 0.0002817% | 0.0002363% | 1.454e-05% | 0.04748% | 0.1081% | 3.9e-05% | 0.0285% | 0.0009353% | 0.001709% | 0.000211% | 0.0008305% | 0.0001648% | 4.242e-05% | 0.0001488% | 1.868e-05% | 0.0001434% | 3.051e-05% | 8.317e-05% | 1.138e-05% | 7.669e-05% | 1.11e-05% | 0.0002022% | 1.545e-05% | 2.156e-05% | 0.3153% | 1.165e-05% | 0.0001681% | 0.0001167%
99.98% | 2020-10-08 | EWG112B34y | Elst 't Woud | 112 | 34 | yellow | opaque | B2.2-02b | P1a | P1 | wound | yellow opaque | Europe |  | teneur en % | 0.00322% | 0.03897% | 11.38% | 0.3189% | 2.236% | 46.74% | 0.04923% | 0.7322% | 0.4496% | 4.222% | 0.08924% | 0.002161% | 0.001408% | 0.1029% | 1.742% | 0.0008847% | 0.002255% | 0.003349% | 0.003064% | 0.0003922% | 0.002259% | 0.001062% | 0.02948% | 0.0006496% | 0.005031% | 0.000226% | 4.377e-05% | 0% | 4.941% | 0.4323% | 4.488e-05% | 0.01328% | 0.0007469% | 0.001458% | 0.0001716% | 0.000641% | 0.0001274% | 3.179e-05% | 0.0001097% | 1.285e-05% | 0.0001018% | 2.065e-05% | 5.607e-05% | 7.353e-06% | 5.154e-05% | 7.898e-06% | 0.0001151% | 1.274e-05% | 3.39e-05% | 26.43% | 0.0003081% | 0.0001515% | 8.75e-05%
100% | 2020-10-08 | EWG118B6g | Elst 't Woud | 118 | 6 | green | opaque | B2.2-01b | P1 | P1 | wound | dark green opaque | Europe |  | teneur en % | 0.004409% | 0.04502% | 14.96% | 0.7121% | 2.627% | 62.84% | 0.195% | 0.796% | 1.202% | 8.069% | 0.1153% | 0.003704% | 0.00202% | 0.7375% | 6.996% | 0.00717% | 0.004641% | 0.07775% | 0.01031% | 0.0004712% | 0.001138% | 0.001896% | 0.05245% | 0.001002% | 0.009108% | 0.0002746% | 0.0002336% | 1.003e-05% | 0.04856% | 0.1085% | 3.244e-05% | 0.02786% | 0.0009261% | 0.001686% | 0.0002111% | 0.0008443% | 0.000164% | 4.467e-05% | 0.0001459% | 1.77e-05% | 0.0001438% | 3.078e-05% | 8.139e-05% | 1.108e-05% | 8.129e-05% | 1.189e-05% | 0.0001988% | 1.519e-05% | 2.199e-05% | 0.3402% | 1.249e-05% | 0.0001663% | 0.0001176%
99.98% | 2020-10-08 | EWG118B6w | Elst 't Woud | 118 | 6 | white | opaque | B2.2-01b | P1 | P1 | wound | white opaque | Europe |  | teneur en % | 0.001121% | 0.06457% | 9.794% | 0.5223% | 2.04% | 69.82% | 0.05559% | 0.9929% | 0.4258% | 5.994% | 0.07362% | 0.002158% | 0.001219% | 0.4203% | 0.5885% | 0.0006709% | 0.002278% | 0.0009024% | 0.003009% | 0.0003534% | 0.002943% | 0.0007245% | 0.05077% | 0.0007303% | 0.006331% | 0.0001836% | 0.0001269% | 0% | 7.962% | 0.4767% | 1.015e-05% | 0.02121% | 0.000685% | 0.001221% | 0.0001558% | 0.0006177% | 0.0001317% | 3.488e-05% | 0.0001189% | 1.293e-05% | 0.0001057% | 2.257e-05% | 6.033e-05% | 8.077e-06% | 6.059e-05% | 8.258e-06% | 0.0001368% | 9.226e-06% | 0.000604% | 0.6494% | 2.557e-05% | 0.000103% | 0.0001172%
100% | 2020-10-08 | EWG127B39g t | Elst 't Woud | 127 | 39 | green | translucent | B10.4-01b/B9.6-03 | P2 | P2 | wound | dark green translucent | Europe |  | teneur en % | 0.00222% | 0.04671% | 16.33% | 0.948% | 2.488% | 60.51% | 0.1414% | 0.7815% | 0.7543% | 7.355% | 0.1287% | 0.004744% | 0.001964% | 1.331% | 1.036% | 0.002496% | 0.00978% | 2.428% | 0.2226% | 0.0004747% | 0.006494% | 0.001111% | 0.07311% | 0.0009199% | 0.009957% | 0.0003099% | 0.000441% | 0% | 0.2927% | 0.05306% | 4.371e-05% | 0.03177% | 0.0009% | 0.001635% | 0.0002227% | 0.0008129% | 0.0002011% | 0.0001022% | 0.0001433% | 3.522e-05% | 0.000136% | 3.318e-05% | 8.369e-05% | 1.236e-05% | 8.082e-05% | 1.208e-05% | 0.0002298% | 2.367e-05% | 3.937e-05% | 4.977% | 0.0004437% | 0.0001541% | 0.0001917%
100% | 2020-10-08 | EWG127B39r | Elst 't Woud | 127 | 39 | red | opaque | B10.4-01b/B9.6-03 | P2 | P2 | wound | red opaque | Europe |  | teneur en % | 0.002012% | 0.04713% | 14.23% | 1.116% | 2.694% | 58.12% | 0.2508% | 0.6391% | 1.147% | 6.949% | 0.1485% | 0.00592% | 0.002142% | 1.647% | 4.695% | 0.002081% | 0.004605% | 1.414% | 0.1466% | 0.0005117% | 0.004226% | 0.001501% | 0.07532% | 0.001005% | 0.01136% | 0.0003358% | 0.0005205% | 0% | 0.1692% | 0.02449% | 3.033e-05% | 0.03549% | 0.0009807% | 0.001795% | 0.0002235% | 0.000887% | 0.0001831% | 4.738e-05% | 0.0001667% | 2.064e-05% | 0.0001575% | 3.282e-05% | 8.532e-05% | 1.234e-05% | 8.545e-05% | 1.337e-05% | 0.0002426% | 1.799e-05% | 2.256e-05% | 6.407% | 0.0002635% | 0.0001792% | 0.0001245%
99.97% | 2020-10-08 | EWG127B39y | Elst 't Woud | 127 | 39 | yellow | opaque | B10.4-01b/B9.6-03 | P2 | P2 | wound | yellow opaque | Europe |  | teneur en % | 0.001163% | 0.02127% | 6.524% | 0.5018% | 2.19% | 35.14% | 0.6542% | 0.3763% | 0.4129% | 3.062% | 0.1026% | 0.003297% | 0.001992% | 0.5724% | 0.8005% | 0.0008725% | 0.003123% | 0.01248% | 0.004399% | 0.000411% | 0.002722% | 0.0009613% | 0.03085% | 0.0006287% | 0.007232% | 0.0002551% | 0.0002426% | 0% | 8.628% | 0.01407% | 3.676e-05% | 0.02233% | 0.0006642% | 0.001274% | 0.0001587% | 0.0005905% | 0.0001183% | 2.869e-05% | 0.0001063% | 1.263e-05% | 9.735e-05% | 2.018e-05% | 5.466e-05% | 8.572e-06% | 5.545e-05% | 8.2e-06% | 0.000165% | 1.497e-05% | 1.765e-05% | 40.87% | 0.000484% | 0.0001402% | 7.664e-05%
99.98% | 2020-10-08 | EWG127B39y t | Elst 't Woud | 127 | 39 | yellow | translucent | B10.4-01b/B9.6-03 | P2 | P2 | wound | yellow translucent | Europe |  | teneur en % | 0.001394% | 0.02411% | 7.835% | 0.5091% | 1.798% | 33.26% | 0.07591% | 0.3978% | 0.4544% | 3.557% | 0.09071% | 0.003117% | 0.001507% | 0.6413% | 0.6827% | 0.0007634% | 0.002707% | 0.008297% | 0.003676% | 0.000338% | 0.002374% | 0.0009996% | 0.03524% | 0.0005976% | 0.006225% | 0.0002157% | 0.000228% | 0% | 7.174% | 0.01221% | 3.877e-05% | 0.01689% | 0.0006222% | 0.001172% | 0.0001452% | 0.000556% | 0.0001095% | 2.714e-05% | 9.655e-05% | 1.227e-05% | 9.458e-05% | 1.991e-05% | 5.117e-05% | 7.435e-06% | 5.298e-05% | 7.908e-06% | 0.0001428% | 1.193e-05% | 1.553e-05% | 43.37% | 0.0004808% | 0.0001259% | 7.066e-05%
100% | 2020-10-08 | EWG127B40g t | Elst 't Woud | 127 | 40 | green | translucent | B10.4-01b/B9.6-03 | P2 | P2 | wound | dark green translucent | Europe |  | teneur en % | 0.002253% | 0.0463% | 16.28% | 0.9412% | 2.46% | 60.73% | 0.1341% | 0.7704% | 0.8181% | 7.338% | 0.1279% | 0.004751% | 0.001801% | 1.329% | 1.016% | 0.002416% | 0.009351% | 2.275% | 0.2167% | 0.0004688% | 0.006519% | 0.001144% | 0.07369% | 0.0009108% | 0.01005% | 0.0002978% | 0.0004592% | 0% | 0.3829% | 0.05293% | 2.221e-05% | 0.03115% | 0.0008998% | 0.001584% | 0.000202% | 0.0007944% | 0.0001592% | 4.144e-05% | 0.0001406% | 1.706e-05% | 0.000141% | 2.838e-05% | 7.772e-05% | 1.1e-05% | 7.564e-05% | 1.158e-05% | 0.0002227% | 1.594e-05% | 2.306e-05% | 4.933% | 0.000403% | 0.000151% | 0.000119%
100% | 2020-10-08 | EWG127B40r | Elst 't Woud | 127 | 40 | red | opaque | B10.4-01b/B9.6-03 | P2 | P2 | wound | red opaque | Europe |  | teneur en % | 0.00194% | 0.04553% | 14.1% | 1.094% | 2.648% | 57.88% | 0.2478% | 0.6159% | 1.104% | 7.425% | 0.1481% | 0.005873% | 0.002% | 1.611% | 4.589% | 0.002% | 0.004474% | 1.561% | 0.1398% | 0.0005137% | 0.004117% | 0.001448% | 0.07804% | 0.00101% | 0.0114% | 0.0003369% | 0.0005115% | 0% | 0.1724% | 0.02518% | 2.858e-05% | 0.03576% | 0.0009971% | 0.001824% | 0.0002258% | 0.0008866% | 0.0001827% | 4.852e-05% | 0.0001669% | 2.127e-05% | 0.0001576% | 3.346e-05% | 8.76e-05% | 1.25e-05% | 8.969e-05% | 1.315e-05% | 0.0002465% | 1.82e-05% | 2.508e-05% | 6.438% | 0.0002615% | 0.0001829% | 0.000125%
99.98% | 2020-10-08 | EWG127B40y | Elst 't Woud | 127 | 40 | yellow | opaque | B10.4-01b/B9.6-03 | P2 | P2 | wound | yellow opaque | Europe |  | teneur en % | 0.001384% | 0.02406% | 7.809% | 0.5085% | 1.815% | 33.22% | 0.111% | 0.3998% | 0.453% | 3.548% | 0.09084% | 0.003145% | 0.001445% | 0.6352% | 0.6795% | 0.0007431% | 0.002658% | 0.006139% | 0.003835% | 0.0003362% | 0.002426% | 0.001024% | 0.03521% | 0.0005886% | 0.00619% | 0.0002153% | 0.0002201% | 0% | 6.954% | 0.01239% | 4.01e-05% | 0.01713% | 0.000634% | 0.001177% | 0.0001422% | 0.0005547% | 0.0001079% | 2.757e-05% | 0.0001001% | 1.238e-05% | 9.293e-05% | 1.86e-05% | 5.223e-05% | 7.632e-06% | 5.147e-05% | 7.838e-06% | 0.0001441% | 1.209e-05% | 1.74e-05% | 43.63% | 0.0004831% | 0.0001285% | 7.531e-05%
99.96% | 2020-10-08 | EWG127B40y t | Elst 't Woud | 127 | 40 | yellow | translucent | B10.4-01b/B9.6-03 | P2 | P2 | wound | yellow translucent | Europe |  | teneur en % | 0.001017% | 0.02076% | 6.506% | 0.4215% | 1.62% | 28.22% | 0.0766% | 0.3357% | 0.4498% | 2.913% | 0.08379% | 0.002673% | 0.00134% | 0.524% | 0.6535% | 0.000825% | 0.003346% | 0.1978% | 0.003155% | 0.0003165% | 0.002326% | 0.0009051% | 0.02897% | 0.0005181% | 0.00545% | 0.0002133% | 0.0002148% | 0% | 11.79% | 0.01174% | 3.708e-05% | 0.01411% | 0.0005535% | 0.001051% | 0.0001251% | 0.0004916% | 0.0001019% | 2.726e-05% | 9.069e-05% | 1.045e-05% | 8.057e-05% | 1.915e-05% | 4.83e-05% | 6.814e-06% | 4.595e-05% | 6.859e-06% | 0.0001234% | 1.157e-05% | 1.614e-05% | 46.06% | 0.0004901% | 0.0001154% | 6.079e-05%
100% | 2020-10-09 | EWG127B25b | Elst 't Woud | 127 | 25 | blue | translucent | C2.1-02a | P2 | P2 | folded | blue translucent | Near East |  | teneur en % | 0.001031% | 0.06121% | 16.89% | 0.6485% | 2.466% | 71.67% | 0.03637% | 0.9094% | 0.5134% | 5.328% | 0.1146% | 0.002455% | 0.002429% | 0.04229% | 0.7719% | 0.02691% | 0.00709% | 0.105% | 0.001997% | 0.0005333% | 0.001112% | 0.0007561% | 0.04041% | 0.0007045% | 0.009534% | 0.0002444% | 0.0002309% | 3.019e-05% | 0.005493% | 0.000235% | 9.944e-06% | 0.01619% | 0.0006626% | 0.001254% | 0.0001565% | 0.0006256% | 0.0001278% | 3.368e-05% | 0.0001083% | 1.842e-05% | 0.0001025% | 2.141e-05% | 6.208e-05% | 8.699e-06% | 5.959e-05% | 9.222e-06% | 0.0001978% | 1.259e-05% | 7.19e-06% | 0.313% | 1.681e-05% | 0.0001092% | 0.0001153%
100% | 2020-10-09 | EWG127B25b 2 | Elst 't Woud | 127 | 25 | blue | translucent | C2.1-02a | P2 | P2 | folded | blue translucent | Near East |  | teneur en % | 0.001025% | 0.06201% | 18.41% | 0.6523% | 2.428% | 70.24% | 0.04171% | 0.8854% | 0.4962% | 5.41% | 0.1158% | 0.002457% | 0.002289% | 0.04007% | 0.7364% | 0.02003% | 0.005966% | 0.08882% | 0.001834% | 0.0005027% | 0.001087% | 0.0007541% | 0.04231% | 0.0007198% | 0.009869% | 0.0002497% | 0.0001794% | 6.045e-06% | 0.009061% | 0.0002248% | 1.086e-05% | 0.01636% | 0.0006754% | 0.001272% | 0.0001594% | 0.0006305% | 0.0001294% | 3.391e-05% | 0.0001152% | 1.789e-05% | 0.0001034% | 2.205e-05% | 5.928e-05% | 9.079e-06% | 5.974e-05% | 8.624e-06% | 0.0002111% | 1.282e-05% | 4.268e-06% | 0.2755% | 7.883e-06% | 0.0001143% | 0.000119%
99.99% | 2020-10-09 | EWG127B25r | Elst 't Woud | 127 | 25 | red | opaque | C2.1-02a | P2 | P2 | folded | red opaque | Near East |  | teneur en % | 0.001671% | 0.04384% | 13.17% | 1.174% | 2.829% | 57.88% | 0.3932% | 0.6236% | 1.813% | 7.462% | 0.1896% | 0.005478% | 0.002913% | 0.9499% | 2.069% | 0.01345% | 0.03812% | 1.995% | 0.6017% | 0.0005585% | 0.06174% | 0.001075% | 0.07445% | 0.0008619% | 0.009543% | 0.0003686% | 0.0003766% | 0% | 1.763% | 0.04631% | 1.44e-05% | 0.02423% | 0.0008079% | 0.001537% | 0.0001917% | 0.0007571% | 0.0001548% | 4.29e-05% | 0.000141% | 2.166e-05% | 0.0001317% | 2.859e-05% | 7.55e-05% | 1.138e-05% | 7.345e-05% | 1.077e-05% | 0.0002001% | 1.795e-05% | 0.0001824% | 6.754% | 0.0009053% | 0.0001316% | 0.0001064%
99.99% | 2020-10-09 | EWG127B25w | Elst 't Woud | 127 | 25 | white | opaque | C2.1-02a | P2 | P2 | folded | white opaque | Near East |  | teneur en % | 0.001786% | 0.05198% | 14.86% | 1.076% | 2.541% | 61.73% | 0.1839% | 0.7825% | 2.16% | 7.625% | 0.1333% | 0.004742% | 0.002532% | 1.165% | 0.9946% | 0.001614% | 0.002677% | 0.04393% | 0.005565% | 0.0004293% | 0.0009487% | 0.001166% | 0.07613% | 0.0008441% | 0.01027% | 0.0002904% | 0.0003963% | 0% | 2.881% | 0.009983% | 1.546e-05% | 0.02424% | 0.0007761% | 0.001385% | 0.0001882% | 0.0007027% | 0.0001518% | 4.038e-05% | 0.0001331% | 2.074e-05% | 0.0001235% | 2.617e-05% | 7.022e-05% | 1.031e-05% | 7.081e-05% | 1.043e-05% | 0.0002078% | 1.646e-05% | 2.05e-05% | 3.612% | 0.0001679% | 0.0001282% | 0.0001159%
100% | 2020-10-09 | EWG127B34r | Elst 't Woud | 127 | 34 | red | opaque | B5.2-02d | P2 | P2 | wound | red opaque | Europe |  | teneur en % | 0.001708% | 0.05569% | 15.35% | 0.9715% | 2.982% | 59.9% | 0.5631% | 0.9217% | 0.6426% | 7.339% | 0.1415% | 0.005089% | 0.002705% | 1.237% | 4.771% | 0.001168% | 0.003145% | 0.8809% | 0.06042% | 0.0007414% | 0.002201% | 0.00132% | 0.07214% | 0.001097% | 0.01111% | 0.0003607% | 0.0005367% | 0.0002313% | 0.09739% | 0.01904% | 0.0001337% | 0.02485% | 0.0009627% | 0.001805% | 0.0002425% | 0.0008634% | 0.0002008% | 9.005e-05% | 0.0001628% | 3.075e-05% | 0.0001513% | 3.295e-05% | 9.315e-05% | 1.487e-05% | 8.604e-05% | 1.447e-05% | 0.0002385% | 2.012e-05% | 4.424e-05% | 3.86% | 0.000217% | 0.0001834% | 0.0001366%
99.98% | 2020-10-09 | EWG127B34y | Elst 't Woud | 127 | 34 | yellow | opaque | B5.2-02d | P2 | P2 | wound | yellow opaque | Europe |  | teneur en % | 0.001955% | 0.04311% | 11.76% | 0.7575% | 2.393% | 40.6% | 0.4118% | 0.6106% | 0.4408% | 4.88% | 0.1211% | 0.003811% | 0.002366% | 0.8373% | 0.9207% | 0.0007782% | 0.00325% | 0.02761% | 0.004751% | 0.0005701% | 0.001489% | 0.0008461% | 0.04735% | 0.0007022% | 0.007908% | 0.0002916% | 0.0003428% | 0% | 6.02% | 0.007648% | 6.038e-05% | 0.01906% | 0.0007197% | 0.001374% | 0.0001763% | 0.0006637% | 0.0001358% | 4.79e-05% | 0.000114% | 2.054e-05% | 0.0001147% | 2.947e-05% | 6.147e-05% | 9.638e-06% | 6.73e-05% | 1.076e-05% | 0.0001729% | 1.875e-05% | 6.035e-05% | 30.03% | 0.0007594% | 0.0001561% | 0.0001106%
100% | 2020-10-09 | EWG127B36g f | Elst 't Woud | 127 | 36 | green | translucent | E1.2-? | P2 | P2 | mosaic | green translucent | Egypt | flower | teneur en % | 0.001863% | 0.05232% | 16.58% | 1.171% | 2.653% | 65.24% | 0.2014% | 0.7495% | 1.22% | 8.141% | 0.1463% | 0.004904% | 0.002467% | 1.173% | 1.043% | 0.002356% | 0.003929% | 1.062% | 0.08803% | 0.0004437% | 0.002436% | 0.000931% | 0.0808% | 0.0009156% | 0.0112% | 0.0003251% | 0.000408% | 0% | 0.0911% | 0.007237% | 1.099e-05% | 0.02873% | 0.0008386% | 0.001514% | 0.0001928% | 0.0007654% | 0.0001543% | 3.994e-05% | 0.0001413% | 2.31e-05% | 0.0001307% | 2.774e-05% | 7.407e-05% | 1.135e-05% | 7.552e-05% | 1.11e-05% | 0.0002304% | 1.681e-05% | 6.958e-05% | 0.2358% | 0.0001252% | 0.0001408% | 0.000121%
99.99% | 2020-10-09 | EWG127B36r b | Elst 't Woud | 127 | 36 | red | opaque | E1.2-? | P2 | P2 | mosaic | red opaque | Egypt | border | teneur en % | 0.001707% | 0.04156% | 12.64% | 1.159% | 2.809% | 56.71% | 0.3478% | 0.608% | 1.476% | 7.237% | 0.1842% | 0.005969% | 0.00283% | 1.044% | 2.314% | 0.03803% | 0.04296% | 2.243% | 0.9325% | 0.0007811% | 0.05961% | 0.001% | 0.07525% | 0.0009215% | 0.01069% | 0.0003599% | 0.00231% | 0% | 2.644% | 0.04568% | 1.33e-05% | 0.03248% | 0.0008571% | 0.001552% | 0.0001992% | 0.0007854% | 0.0001682% | 4.263e-05% | 0.0001507% | 2.454e-05% | 0.0001389% | 2.895e-05% | 7.763e-05% | 1.105e-05% | 8.058e-05% | 1.156e-05% | 0.0002275% | 1.879e-05% | 4.989e-05% | 7.268% | 0.0007033% | 0.0001406% | 0.0001054%
99.99% | 2020-10-09 | EWG127B36r e | Elst 't Woud | 127 | 36 | red | opaque | E1.2-? | P2 | P2 | mosaic | red opaque | Egypt | eye | teneur en % | 0.001751% | 0.04351% | 12.88% | 1.132% | 2.981% | 57.64% | 0.4311% | 0.6244% | 1.599% | 6.737% | 0.2131% | 0.00593% | 0.003139% | 0.7925% | 2.081% | 0.03465% | 0.03995% | 2.397% | 0.6952% | 0.0007271% | 0.0472% | 0.001144% | 0.06666% | 0.0009074% | 0.009995% | 0.0003975% | 0.001625% | 0% | 2.357% | 0.03314% | 1.806e-05% | 0.02644% | 0.0008399% | 0.001633% | 0.0001986% | 0.0007958% | 0.0001655% | 4.616e-05% | 0.0001504% | 2.532e-05% | 0.0001375% | 2.928e-05% | 7.848e-05% | 1.16e-05% | 7.607e-05% | 1.262e-05% | 0.0002134% | 2.157e-05% | 4.206e-05% | 7.105% | 0.0008781% | 0.0001477% | 0.0001156%
99.99% | 2020-10-09 | EWG127B36y e | Elst 't Woud | 127 | 36 | yellow | opaque | E1.2-? | P2 | P2 | mosaic | yellow opaque | Egypt | eye | teneur en % | 0.001712% | 0.04413% | 13.57% | 0.9559% | 2.21% | 53.83% | 0.1585% | 0.6613% | 0.9263% | 6.747% | 0.1216% | 0.004311% | 0.002081% | 1.126% | 0.8439% | 0.001939% | 0.002408% | 0.1107% | 0.006936% | 0.000393% | 0.003805% | 0.000756% | 0.07066% | 0.0007725% | 0.009522% | 0.0002766% | 0.0003768% | 0% | 2.207% | 0.02284% | 1.117e-05% | 0.02758% | 0.0007323% | 0.001306% | 0.0001679% | 0.0006817% | 0.0001362% | 3.556e-05% | 0.0001183% | 2.043e-05% | 0.0001139% | 2.5e-05% | 6.367e-05% | 9.044e-06% | 6.49e-05% | 9.66e-06% | 0.0002005% | 1.538e-05% | 3.567e-05% | 16.32% | 0.002257% | 0.000123% | 0.0001%
99.99% | 2020-10-09 | EWG127B36y f | Elst 't Woud | 127 | 36 | yellow | opaque | E1.2-? | P2 | P2 | mosaic | yellow opaque | Egypt | flower | teneur en % | 0.001686% | 0.04649% | 14.04% | 1% | 2.322% | 55.63% | 0.1734% | 0.7093% | 0.8208% | 6.758% | 0.129% | 0.004831% | 0.002192% | 1.232% | 0.9092% | 0.00191% | 0.002562% | 0.04791% | 0.007113% | 0.0004166% | 0.003361% | 0.0007979% | 0.07303% | 0.0008189% | 0.01026% | 0.0002849% | 0.0004078% | 0% | 2.119% | 0.02308% | 1.65e-05% | 0.03046% | 0.0007679% | 0.00134% | 0.0001794% | 0.0006849% | 0.0001463% | 3.576e-05% | 0.000125% | 2.05e-05% | 0.0001177% | 2.515e-05% | 6.825e-05% | 1.042e-05% | 7.069e-05% | 9.752e-06% | 0.0002159% | 1.462e-05% | 3.549e-05% | 13.89% | 0.001761% | 0.0001218% | 0.0001011%
100% | 2020-10-09 | EWG127B42r | Elst 't Woud | 127 | 42 | red | opaque | B3.2-01c | P4 | P2 | wound | red opaque | Europe |  | teneur en % | 0.002025% | 0.05319% | 15.72% | 1.147% | 3.107% | 58.89% | 0.1994% | 0.783% | 0.9394% | 6.305% | 0.1328% | 0.007957% | 0.00247% | 0.96% | 4.179% | 0.002356% | 0.007176% | 1.675% | 0.2058% | 0.0006151% | 0.005409% | 0.001622% | 0.06172% | 0.001341% | 0.008963% | 0.0003118% | 0.0002756% | 0% | 0.1412% | 0.0522% | 5.159e-05% | 0.03545% | 0.001341% | 0.001927% | 0.0003063% | 0.001213% | 0.0002537% | 6.477e-05% | 0.0002289% | 3.908e-05% | 0.0002078% | 4.586e-05% | 0.0001136% | 1.578e-05% | 0.0001099% | 1.543e-05% | 0.0001834% | 1.703e-05% | 5.393e-05% | 5.358% | 0.0004244% | 0.0001649% | 0.0001445%
99.96% | 2020-10-09 | EWG127B42w | Elst 't Woud | 127 | 42 | white | opaque | B3.2-01c | P4 | P2 | wound | white opaque | Europe |  | teneur en % | 0.00135% | 0.05195% | 16.13% | 1.204% | 2.946% | 55.44% | 0.1979% | 0.7871% | 0.8513% | 6.211% | 0.1295% | 0.008571% | 0.002247% | 1.036% | 2.334% | 0.002752% | 0.006309% | 0.00563% | 0.005276% | 0.0005838% | 0.001453% | 0.00116% | 0.06701% | 0.001355% | 0.008837% | 0.000303% | 0.0002922% | 0% | 12.06% | 0.02126% | 3.701e-05% | 0.03587% | 0.001317% | 0.001786% | 0.0003026% | 0.001218% | 0.0002517% | 6.55e-05% | 0.0002437% | 3.683e-05% | 0.0002154% | 4.395e-05% | 0.0001179% | 1.728e-05% | 0.0001091% | 1.598e-05% | 0.0001782% | 1.568e-05% | 0.0003004% | 0.4042% | 0.0002355% | 0.0001507% | 0.0001312%
100% | 2020-10-09 | EWG127B44b f | Elst 't Woud | 127 | 44 | blue | opaque | E1.1-02 | P2 | P2 | mosaic | blue opaque | Egypt | flower | teneur en % | 0.001652% | 0.05001% | 16.94% | 1.068% | 2.56% | 64.21% | 0.1377% | 0.8038% | 1.132% | 8.075% | 0.1388% | 0.004961% | 0.002616% | 1.304% | 1.334% | 0.07148% | 0.02721% | 0.3803% | 0.009785% | 0.0006452% | 0.006372% | 0.0009137% | 0.08189% | 0.00085% | 0.009741% | 0.0003111% | 0.000688% | 0.0004294% | 0.003612% | 0.009059% | 1.418e-05% | 0.02763% | 0.0008323% | 0.001559% | 0.0001915% | 0.0007595% | 0.0001528% | 4.076e-05% | 0.0001289% | 2.121e-05% | 0.0001218% | 2.618e-05% | 7.006e-05% | 1.048e-05% | 7.302e-05% | 1.025e-05% | 0.000204% | 1.512e-05% | 1.792e-05% | 1.605% | 2.649e-05% | 0.0001342% | 0.0001327%
99.99% | 2020-10-09 | EWG127B44r e | Elst 't Woud | 127 | 44 | red | opaque, | E1.1-02 | P2 | P2 | mosaic | red opaque, | Egypt | eye | teneur en % | 0.001485% | 0.04012% | 14.26% | 1.143% | 2.536% | 54.54% | 0.4238% | 0.6837% | 1.438% | 7.48% | 0.1618% | 0.005882% | 0.00243% | 1.41% | 2.102% | 0.02284% | 0.06557% | 2.666% | 2.4% | 0.000551% | 0.05045% | 0.000818% | 0.07648% | 0.000878% | 0.009701% | 0.0003441% | 0.0006724% | 0% | 3.127% | 0.04661% | 1.162e-05% | 0.0308% | 0.0008186% | 0.0015% | 0.0001881% | 0.000742% | 0.0001598% | 4.007e-05% | 0.000138% | 2.252e-05% | 0.0001309% | 2.776e-05% | 7.522e-05% | 1.083e-05% | 7.79e-05% | 1.095e-05% | 0.0002057% | 1.786e-05% | 0.0001093% | 5.256% | 0.000664% | 0.000141% | 0.000118%
99.99% | 2020-10-09 | EWG127B44w e | Elst 't Woud | 127 | 44 | white | opaque | E1.1-02 | P2 | P2 | mosaic | white opaque | Egypt | eye | teneur en % | 0.001655% | 0.04944% | 15.72% | 1.055% | 2.409% | 61.07% | 0.1827% | 0.7408% | 1.536% | 8.024% | 0.1274% | 0.004497% | 0.002144% | 1.297% | 0.8619% | 0.00088% | 0.002275% | 0.1581% | 0.005573% | 0.0004288% | 0.001528% | 0.0008358% | 0.0797% | 0.0008852% | 0.009993% | 0.0003012% | 0.0004383% | 0% | 1.864% | 0.01142% | 9.659e-06% | 0.0266% | 0.0008084% | 0.001443% | 0.000187% | 0.0007319% | 0.0001578% | 3.856e-05% | 0.0001369% | 2.151e-05% | 0.0001265% | 2.701e-05% | 7.334e-05% | 1.102e-05% | 7.379e-05% | 1.065e-05% | 0.0002146% | 1.773e-05% | 2.73e-05% | 4.742% | 0.0007471% | 0.0001287% | 0.0001224%
99.99% | 2020-10-09 | EWG127B44w f | Elst 't Woud | 127 | 44 | white | opaque | E1.1-02 | P2 | P2 | mosaic | white opaque | Egypt | flower | teneur en % | 0.001624% | 0.04884% | 16.95% | 1.03% | 2.32% | 62.06% | 0.1375% | 0.7726% | 1.163% | 7.951% | 0.1294% | 0.004594% | 0.002239% | 1.263% | 0.8714% | 0.0009526% | 0.00235% | 0.009089% | 0.003859% | 0.0004087% | 0.001023% | 0.0007581% | 0.07809% | 0.0008341% | 0.009585% | 0.0002973% | 0.0004355% | 0% | 2.49% | 0.01306% | 8.658e-06% | 0.02629% | 0.000819% | 0.001482% | 0.0001933% | 0.0007479% | 0.0001476% | 4.016e-05% | 0.0001323% | 2.036e-05% | 0.0001231% | 2.679e-05% | 6.841e-05% | 1.01e-05% | 6.964e-05% | 1.02e-05% | 0.0002035% | 1.448e-05% | 1.755e-05% | 2.64% | 0.0003613% | 0.0001267% | 0.0001181%
100% | 2020-10-09 | EWG127B45r | Elst 't Woud | 127 | 45 | red | opaque, | B11.3-02b | P2 | P2 | wound | red opaque, | Europe |  | teneur en % | 0.001405% | 0.05321% | 16.17% | 1.139% | 2.466% | 61.16% | 0.2081% | 0.7498% | 0.8436% | 7.33% | 0.1315% | 0.00506% | 0.002221% | 1.888% | 4.147% | 0.00124% | 0.004765% | 1.168% | 0.3169% | 0.000565% | 0.005162% | 0.001032% | 0.0774% | 0.0009119% | 0.01026% | 0.0002889% | 0.0005837% | 0% | 0.08022% | 0.005086% | 1.63e-05% | 0.02516% | 0.0007719% | 0.001376% | 0.0001826% | 0.0007214% | 0.0001453% | 3.942e-05% | 0.0001353% | 2.181e-05% | 0.0001295% | 2.813e-05% | 7.47e-05% | 1.156e-05% | 7.523e-05% | 1.324e-05% | 0.0002094% | 2.601e-05% | 8.738e-05% | 1.991% | 0.0005269% | 0.0001431% | 0.0001801%
99.99% | 2020-10-09 | EWG127B45w | Elst 't Woud | 127 | 45 | white | opaque | B11.3-02b | P2 | P2 | wound | white opaque | Europe |  | teneur en % | 0.001261% | 0.05517% | 16.72% | 1.052% | 2.447% | 62.96% | 0.152% | 0.7958% | 0.7627% | 7.128% | 0.1215% | 0.004754% | 0.002033% | 1.686% | 0.8184% | 0.0007855% | 0.00231% | 0.1887% | 0.005055% | 0.0005082% | 0.0005681% | 0.0009349% | 0.07405% | 0.0008323% | 0.009943% | 0.0002644% | 0.0005616% | 0% | 2.245% | 0.01657% | 1.155e-05% | 0.02608% | 0.0007504% | 0.001332% | 0.0001738% | 0.0006868% | 0.0001412% | 3.692e-05% | 0.0001251% | 2.024e-05% | 0.0001206% | 2.556e-05% | 7.049e-05% | 9.76e-06% | 6.845e-05% | 1.022e-05% | 0.0002059% | 1.504e-05% | 3.937e-05% | 2.712% | 6.793e-05% | 0.0001218% | 0.0001071%
99.98% | 2020-10-09 | EWG127B45y | Elst 't Woud | 127 | 45 | yellow | opaque | B11.3-02b | P2 | P2 | wound | yellow opaque | Europe |  | teneur en % | 0.001095% | 0.03049% | 8.949% | 0.6576% | 2.065% | 37.53% | 0.1953% | 0.4273% | 0.5056% | 3.89% | 0.1016% | 0.003599% | 0.001876% | 0.9194% | 0.8674% | 0.0008334% | 0.002857% | 0.009756% | 0.003101% | 0.0004649% | 0.001316% | 0.001089% | 0.04151% | 0.0005821% | 0.007039% | 0.0002416% | 0.0003218% | 0% | 5.979% | 0.007024% | 4.405e-05% | 0.01604% | 0.0006066% | 0.001163% | 0.0001435% | 0.0005475% | 0.0001072% | 2.763e-05% | 9.803e-05% | 1.508e-05% | 8.835e-05% | 1.785e-05% | 5.054e-05% | 6.777e-06% | 5.188e-05% | 8.803e-06% | 0.0001506% | 1.324e-05% | 1.619e-05% | 37.76% | 0.0004265% | 0.0001267% | 7.31e-05%
100% | 2020-10-09 | EWG127B46r | Elst 't Woud | 127 | 46 | red | opaque, | B11.3-02a? | P2 | P2 | wound | red opaque, | Europe |  | teneur en % | 0.001774% | 0.05104% | 15.01% | 0.9913% | 2.438% | 59.42% | 0.1344% | 0.6717% | 0.7574% | 7.408% | 0.1251% | 0.004813% | 0.002291% | 1.493% | 4.43% | 0.001378% | 0.006471% | 1.867% | 0.4575% | 0.0004913% | 0.007002% | 0.001059% | 0.06865% | 0.0009207% | 0.009791% | 0.0002784% | 0.0004613% | 0% | 0.3018% | 0.02323% | 2.28e-05% | 0.02576% | 0.000899% | 0.001394% | 0.0001822% | 0.0007391% | 0.0001494% | 4.537e-05% | 0.0001369% | 2.267e-05% | 0.0001343% | 3.42e-05% | 7.81e-05% | 1.339e-05% | 7.776e-05% | 1.122e-05% | 0.0002035% | 1.468e-05% | 6.421e-05% | 4.285% | 0.0005998% | 0.0001322% | 0.0001864%
99.98% | 2020-10-09 | EWG127B46w | Elst 't Woud | 127 | 46 | white | opaque | B11.3-02a? | P2 | P2 | wound | white opaque | Europe |  | teneur en % | 0.001064% | 0.05146% | 16.14% | 1.063% | 2.326% | 59.36% | 0.141% | 0.7456% | 0.7747% | 6.902% | 0.1155% | 0.004428% | 0.002001% | 1.6% | 0.7989% | 0.001% | 0.003278% | 0.004209% | 0.003505% | 0.0004742% | 0.0006021% | 0.0007963% | 0.07161% | 0.0007832% | 0.009462% | 0.000255% | 0.0005354% | 0% | 6.55% | 0.003889% | 1.037e-05% | 0.02286% | 0.0006968% | 0.001242% | 0.0001622% | 0.0006535% | 0.0001298% | 3.38e-05% | 0.0001191% | 1.947e-05% | 0.0001132% | 2.396e-05% | 6.488e-05% | 9.676e-06% | 6.584e-05% | 9.679e-06% | 0.0002016% | 1.313e-05% | 1.611e-05% | 3.276% | 9.59e-05% | 0.0001147% | 9.957e-05%
99.99% | 2020-10-09 | EWG127B46y | Elst 't Woud | 127 | 46 | yellow | opaque | B11.3-02a? | P2 | P2 | wound | yellow opaque | Europe |  | teneur en % | 0.001308% | 0.03633% | 10.32% | 0.7199% | 1.991% | 40.76% | 0.1873% | 0.4949% | 0.5657% | 4.557% | 0.09667% | 0.003752% | 0.001933% | 1.036% | 0.7837% | 0.001115% | 0.002792% | 0.01472% | 0.005149% | 0.0005935% | 0.001409% | 0.001239% | 0.04689% | 0.0006097% | 0.007253% | 0.0002863% | 0.0003996% | 0% | 4.371% | 0.007166% | 0.0001585% | 0.01697% | 0.0005954% | 0.001218% | 0.0001697% | 0.0005592% | 0.000137% | 0.0001069% | 0.0001087% | 1.974e-05% | 9.764e-05% | 3.389e-05% | 5.562e-05% | 1.236e-05% | 6.092e-05% | 1.756e-05% | 0.0001621% | 1.726e-05% | 7.081e-05% | 33.91% | 0.0004736% | 0.0001241% | 0.000181%
100% | 2020-10-09 | EWG127B47g | Elst 't Woud | 127 | 47 | green | opaque | B11.10-01 | P4 | P2 | wound | dark green opaque | Europe |  | teneur en % | 0.001896% | 0.05325% | 17.59% | 1.193% | 2.736% | 63.56% | 0.1694% | 0.8099% | 0.9556% | 7.203% | 0.1401% | 0.005347% | 0.002457% | 1.677% | 3.395% | 0.003544% | 0.003591% | 0.009246% | 0.005707% | 0.000515% | 0.0005989% | 0.001173% | 0.07829% | 0.0009961% | 0.01041% | 0.0003145% | 0.0006276% | 7.8e-05% | 0.04895% | 0.00708% | 5.59e-05% | 0.02731% | 0.000925% | 0.00154% | 0.0002087% | 0.0008441% | 0.0001629% | 5.604e-05% | 0.0001554% | 2.489e-05% | 0.0001392% | 3.137e-05% | 8.151e-05% | 1.209e-05% | 8.166e-05% | 1.31e-05% | 0.0002183% | 1.601e-05% | 2.942e-05% | 0.2894% | 1.876e-06% | 0.0001373% | 0.0002039%
99.99% | 2020-10-09 | EWG127B47w | Elst 't Woud | 127 | 47 | white | opaque | B11.10-01 | P4 | P2 | wound | white opaque | Europe |  | teneur en % | 0.001352% | 0.05345% | 17.78% | 1.182% | 2.643% | 62.84% | 0.1522% | 0.8239% | 0.8527% | 7.29% | 0.138% | 0.004896% | 0.002271% | 1.673% | 1.154% | 0.003323% | 0.004051% | 0.005286% | 0.005747% | 0.0005048% | 0.0006559% | 0.0008514% | 0.08067% | 0.0009194% | 0.01033% | 0.0002976% | 0.0006462% | 0% | 2% | 0.006751% | 1.39e-05% | 0.02531% | 0.0008721% | 0.001431% | 0.0001973% | 0.0007892% | 0.0001606% | 4.631e-05% | 0.000141% | 2.404e-05% | 0.0001356% | 2.88e-05% | 7.704e-05% | 1.109e-05% | 7.901e-05% | 1.2e-05% | 0.0002146% | 1.647e-05% | 2.147e-05% | 1.242% | 3.286e-05% | 0.0001295% | 9.507e-05%
99.98% | 2020-10-09 | EWG127B47y | Elst 't Woud | 127 | 47 | yellow | opaque | B11.10-01 | P4 | P2 | wound | yellow opaque | Europe |  | teneur en % | 0.001805% | 0.0358% | 11.32% | 0.7676% | 2.773% | 42.29% | 0.1222% | 0.5271% | 0.6501% | 4.707% | 0.1146% | 0.004807% | 0.002279% | 1.068% | 1.064% | 0.002427% | 0.004147% | 0.01107% | 0.005168% | 0.0004991% | 0.00108% | 0.001977% | 0.05247% | 0.0006841% | 0.007593% | 0.0002819% | 0.0004081% | 0% | 5.608% | 0.006487% | 3.414e-05% | 0.01774% | 0.0007403% | 0.001357% | 0.0001716% | 0.0006551% | 0.0001289% | 3.495e-05% | 0.0001163% | 1.808e-05% | 0.0001046% | 2.202e-05% | 5.871e-05% | 8.725e-06% | 5.928e-05% | 8.438e-06% | 0.0001629% | 1.477e-05% | 1.932e-05% | 28.8% | 0.0004733% | 0.0001274% | 9.584e-05%
100% | 2020-10-09 | EWG127B49g | Elst 't Woud | 127 | 49 | green | opaque | B11.10-01 | P4 | P2 | wound | dark green opaque | Europe |  | teneur en % | 0.001578% | 0.0547% | 17.68% | 1.197% | 2.714% | 63.96% | 0.1652% | 0.8413% | 0.9238% | 7.405% | 0.1426% | 0.005027% | 0.00233% | 1.648% | 3.016% | 0.003827% | 0.00402% | 0.008336% | 0.00582% | 0.0005363% | 0.0005118% | 0.001019% | 0.08112% | 0.00103% | 0.01077% | 0.0003468% | 0.0006582% | 0.000276% | 0.008336% | 0.007552% | 9.073e-05% | 0.02694% | 0.0009293% | 0.001542% | 0.0002127% | 0.0008365% | 0.0001651% | 4.868e-05% | 0.0001562% | 2.608e-05% | 0.0001572% | 3.448e-05% | 8.781e-05% | 2.171e-05% | 9.115e-05% | 1.867e-05% | 0.0002232% | 1.607e-05% | 3.722e-05% | 0.07263% | 1.037e-05% | 0.0001385% | 0.0001092%
99.99% | 2020-10-09 | EWG127B49w | Elst 't Woud | 127 | 49 | white | opaque | B11.10-01 | P4 | P2 | wound | white opaque | Europe |  | teneur en % | 0.001398% | 0.05446% | 17.88% | 1.182% | 2.61% | 63.57% | 0.1567% | 0.8459% | 0.9341% | 7.27% | 0.141% | 0.00498% | 0.00233% | 1.716% | 1.166% | 0.003455% | 0.004247% | 0.00926% | 0.005937% | 0.0005602% | 0.0005286% | 0.0008868% | 0.08161% | 0.0008909% | 0.01009% | 0.0003044% | 0.0006604% | 0% | 2.181% | 0.006859% | 2.412e-05% | 0.02562% | 0.0008704% | 0.00144% | 0.0001959% | 0.0007728% | 0.0001589% | 4.237e-05% | 0.0001404% | 2.228e-05% | 0.0001291% | 2.771e-05% | 7.277e-05% | 1.031e-05% | 7.916e-05% | 1.099e-05% | 0.0002058% | 1.474e-05% | 4.271e-05% | 0.1223% | 0% | 0.0001267% | 9.608e-05%
99.99% | 2020-10-09 | EWG127B49y | Elst 't Woud | 127 | 49 | yellow | opaque | B11.10-01 | P4 | P2 | wound | yellow opaque | Europe |  | teneur en % | 0.001872% | 0.03854% | 12.17% | 0.8449% | 2.41% | 46.11% | 0.1166% | 0.5823% | 0.6685% | 5.139% | 0.1248% | 0.004379% | 0.002311% | 1.16% | 0.9937% | 0.002537% | 0.003888% | 0.00912% | 0.004851% | 0.0005047% | 0.0009046% | 0.0009421% | 0.05732% | 0.0007744% | 0.008619% | 0.0003146% | 0.0004663% | 0% | 4.767% | 0.006897% | 2.311e-05% | 0.01896% | 0.000793% | 0.001396% | 0.0001774% | 0.0007098% | 0.0001413% | 3.559e-05% | 0.0001268% | 2.126e-05% | 0.0001165% | 2.521e-05% | 6.586e-05% | 9.956e-06% | 6.861e-05% | 1.016e-05% | 0.0001838% | 1.617e-05% | 2.048e-05% | 24.72% | 0.0004625% | 0.0001383% | 7.825e-05%
100% | 2020-10-09 | EWG127B82gb | Elst 't Woud | 127 | 82 | green-blue | translucent | C2.1-03a | P2 | P2 | folded | light green-blue translucent | Near East |  | teneur en % | 0.0008381% | 0.05526% | 18.68% | 0.5875% | 2.272% | 61.76% | 0.03854% | 1.071% | 0.3827% | 5% | 0.1009% | 0.001992% | 0.001578% | 0.02074% | 0.5283% | 0.0003219% | 0.002356% | 0.9095% | 0.07322% | 0.0003151% | 0.002894% | 0.0006282% | 0.03761% | 0.0006759% | 0.006135% | 0.0002151% | 3.31e-05% | 0% | 1.235% | 0.00846% | 8.68e-06% | 0.01494% | 0.0006387% | 0.001165% | 0.0001477% | 0.0005907% | 0.0001251% | 3.356e-05% | 0.0001051% | 1.828e-05% | 9.991e-05% | 2.29e-05% | 5.525e-05% | 8.042e-06% | 6.113e-05% | 8.259e-06% | 0.0001314% | 1.162e-05% | 6.566e-05% | 7.189% | 0.0005416% | 0.0001045% | 0.0001411%
99.99% | 2020-10-09 | EWG127B82r | Elst 't Woud | 127 | 82 | red | opaque | C2.1-03a | P2 | P2 | folded | red opaque | Near East |  | teneur en % | 0.001294% | 0.04039% | 12.56% | 1.149% | 2.845% | 54.78% | 0.4395% | 0.5956% | 1.356% | 6.933% | 0.1983% | 0.005597% | 0.002939% | 0.871% | 2.234% | 0.01628% | 0.04227% | 2.114% | 0.7316% | 0.0005732% | 0.07814% | 0.001022% | 0.07167% | 0.0008514% | 0.009286% | 0.0003727% | 0.000396% | 0% | 4.39% | 0.05644% | 1.485e-05% | 0.02317% | 0.0007886% | 0.001511% | 0.0001866% | 0.0007496% | 0.0001594% | 4.115e-05% | 0.0001389% | 2.328e-05% | 0.0001305% | 2.846e-05% | 7.405e-05% | 9.356e-06% | 7.229e-05% | 9.461e-06% | 0.0001963% | 1.877e-05% | 5.824e-05% | 8.43% | 0.001148% | 0.0001287% | 0.0001019%
99.99% | 2020-10-09 | EWG127B82yt | Elst 't Woud | 127 | 82 | yellow | translucent | C2.1-03a | P2 | P2 | folded | yellow translucent | Near East |  | teneur en % | 0.001368% | 0.04661% | 13.77% | 0.999% | 2.256% | 53.98% | 0.1609% | 0.6541% | 0.8065% | 6.794% | 0.1225% | 0.004838% | 0.002146% | 1.259% | 0.9504% | 0.00131% | 0.002419% | 0.02893% | 0.005091% | 0.0004013% | 0.002648% | 0.0007288% | 0.07048% | 0.0007796% | 0.009325% | 0.0002757% | 0.0004137% | 0% | 2.022% | 0.01652% | 1.074e-05% | 0.02356% | 0.0007406% | 0.001306% | 0.000172% | 0.0006848% | 0.0001461% | 3.505e-05% | 0.0001246% | 1.922e-05% | 0.0001164% | 2.419e-05% | 6.724e-05% | 1.066e-05% | 6.859e-05% | 1.003e-05% | 0.0001947% | 1.427e-05% | 5.047e-05% | 15.98% | 0.001365% | 0.0001172% | 0.0001301%
100% | 2020-10-09 | EWG127B140b | Elst 't Woud | 127 | 140 | blue | translucent | C2.1-02a | P2 | P2 | folded | blue translucent | Near East |  | teneur en % | 0.000946% | 0.06296% | 18.27% | 0.618% | 2.475% | 70.16% | 0.03929% | 0.9549% | 0.9966% | 5.044% | 0.111% | 0.002358% | 0.002253% | 0.02748% | 0.7102% | 0.02237% | 0.006124% | 0.0987% | 0.002085% | 0.0005142% | 0.001132% | 0.0008% | 0.03796% | 0.0007124% | 0.009664% | 0.0002311% | 0.0002074% | 5.178e-05% | 0.002606% | 0.0002251% | 9.534e-06% | 0.01574% | 0.0006514% | 0.001214% | 0.0001525% | 0.0005982% | 0.0001208% | 3.326e-05% | 0.0001097% | 1.738e-05% | 0.0001067% | 2.2e-05% | 5.808e-05% | 8.647e-06% | 5.932e-05% | 9.181e-06% | 0.0002024% | 1.202e-05% | 3.682e-06% | 0.314% | 4.783e-06% | 0.0001121% | 0.0001071%
99.99% | 2020-10-09 | EWG127B140r | Elst 't Woud | 127 | 140 | red | opaque | C2.1-02a | P2 | P2 | folded | red opaque | Near East |  | teneur en % | 0.001711% | 0.04259% | 13.68% | 1.231% | 2.793% | 57.24% | 0.4128% | 0.6881% | 1.889% | 7.374% | 0.1868% | 0.005425% | 0.002888% | 0.9368% | 1.996% | 0.01314% | 0.03763% | 2.01% | 0.5914% | 0.0005565% | 0.06135% | 0.001081% | 0.07294% | 0.0008499% | 0.009401% | 0.0003574% | 0.0003841% | 0% | 1.936% | 0.04585% | 1.519e-05% | 0.02378% | 0.0007888% | 0.001494% | 0.0001882% | 0.0007381% | 0.0001567% | 4.109e-05% | 0.0001319% | 2.154e-05% | 0.0001297% | 2.631e-05% | 7.115e-05% | 1.03e-05% | 7.152e-05% | 1.1e-05% | 0.000203% | 1.733e-05% | 4.635e-05% | 6.705% | 0.0008776% | 0.0001302% | 0.0001044%
99.99% | 2020-10-09 | EWG127B140w | Elst 't Woud | 127 | 140 | white | opaque | C2.1-02a | P2 | P2 | folded | white opaque | Near East |  | teneur en % | 0.001556% | 0.05168% | 15.27% | 1.067% | 2.564% | 60.71% | 0.167% | 0.7711% | 1.463% | 7.313% | 0.1345% | 0.004857% | 0.002416% | 1.168% | 1.01% | 0.00162% | 0.002931% | 0.03542% | 0.005453% | 0.0004186% | 0.001184% | 0.0008595% | 0.07438% | 0.0008685% | 0.01044% | 0.0002971% | 0.0003649% | 0% | 4.504% | 0.01161% | 1.255e-05% | 0.02451% | 0.000794% | 0.00141% | 0.0001834% | 0.000739% | 0.0001516% | 3.998e-05% | 0.0001359% | 2.191e-05% | 0.0001287% | 2.628e-05% | 7.175e-05% | 1.098e-05% | 7.566e-05% | 1.104e-05% | 0.0002168% | 1.624e-05% | 2.006e-05% | 3.605% | 0.0001833% | 0.0001301% | 0.0001173%
100% | 2020-10-09 | EWG129B3r | Elst 't Woud | 129 | 3 | red | opaque | B3.1-01a | P3 | P3 | wound | red opaque | Europe |  | teneur en % | 0.0009696% | 0.05677% | 19.14% | 0.7973% | 2.433% | 59.66% | 0.09975% | 1.025% | 0.6002% | 5.254% | 0.1146% | 0.004602% | 0.002103% | 0.3945% | 3.114% | 0.01599% | 0.008787% | 1.664% | 1.111% | 0.0004833% | 0.0242% | 0.0009321% | 0.04823% | 0.0009656% | 0.008778% | 0.0002673% | 0.0002631% | 0% | 0.2727% | 0.01087% | 2.306e-05% | 0.02274% | 0.0009632% | 0.001541% | 0.0002277% | 0.0008699% | 0.0001762% | 4.82e-05% | 0.0001599% | 2.584e-05% | 0.0001526% | 3.047e-05% | 8.195e-05% | 1.176e-05% | 8.211e-05% | 1.243e-05% | 0.0001848% | 1.323e-05% | 0.0001136% | 4.1% | 0.0005753% | 0.0001319% | 0.0001575%
99.99% | 2020-10-09 | EWG129B3y | Elst 't Woud | 129 | 3 | yellow | opaque | B3.1-01a | P3 | P3 | wound | yellow opaque | Europe |  | teneur en % | 0.001253% | 0.0396% | 12.6% | 1.002% | 2.628% | 45.9% | 0.1771% | 0.6526% | 0.7622% | 5.011% | 0.1251% | 0.007567% | 0.00213% | 0.87% | 2.183% | 0.001818% | 0.004117% | 0.1446% | 0.09583% | 0.0004726% | 0.003826% | 0.001329% | 0.05469% | 0.001211% | 0.008274% | 0.000323% | 0.0002649% | 0% | 3.37% | 0.02019% | 4.976e-05% | 0.03133% | 0.00127% | 0.00174% | 0.0002808% | 0.001122% | 0.00023% | 5.813e-05% | 0.0002154% | 3.435e-05% | 0.0001975% | 3.993e-05% | 0.0001051% | 1.491e-05% | 0.0001033% | 1.427e-05% | 0.0001747% | 2.064e-05% | 0.002023% | 24.28% | 0.000279% | 0.000161% | 0.0001167%
99.99% | 2020-10-09 | EWG129B9w | Elst 't Woud | 129 | 9 | white | opaque | B3.3-01a | P2 | P3 | wound | white opaque | Europe |  | teneur en % | 0.001651% | 0.05561% | 17.54% | 1.272% | 3.171% | 60.62% | 0.2156% | 0.9095% | 1.037% | 6.218% | 0.1395% | 0.009592% | 0.002343% | 1.159% | 2.542% | 0.002394% | 0.00464% | 0.007591% | 0.006479% | 0.0005504% | 0.00188% | 0.001382% | 0.06589% | 0.001534% | 0.009552% | 0.0003317% | 0.0003366% | 0% | 2.924% | 0.02081% | 4.381e-05% | 0.04009% | 0.001505% | 0.001985% | 0.0003359% | 0.001351% | 0.0002832% | 7.142e-05% | 0.0002666% | 4.155e-05% | 0.0002443% | 5.235e-05% | 0.0001303% | 1.778e-05% | 0.0001224% | 1.801e-05% | 0.0001981% | 1.708e-05% | 6.13e-05% | 2.009% | 3.398e-05% | 0.0001707% | 0.0001323%
99.99% | 2020-10-09 | EWG129B9y | Elst 't Woud | 129 | 9 | yellow | translucent | B3.3-01a | P2 | P3 | wound | yellow translucent | Europe |  | teneur en % | 0.001625% | 0.05392% | 17.35% | 1.299% | 3.195% | 60.01% | 0.216% | 0.8534% | 0.9433% | 6.601% | 0.1431% | 0.009544% | 0.002416% | 1.15% | 2.56% | 0.002482% | 0.00468% | 0.006785% | 0.006726% | 0.000605% | 0.002003% | 0.001305% | 0.07065% | 0.00155% | 0.009998% | 0.0003371% | 0.000309% | 0% | 2.746% | 0.02254% | 5.075e-05% | 0.04091% | 0.001557% | 0.002089% | 0.0003657% | 0.001395% | 0.0002792% | 7.327e-05% | 0.0002754% | 4.465e-05% | 0.0002525% | 5.072e-05% | 0.0001363% | 1.921e-05% | 0.0001244% | 1.842e-05% | 0.0002083% | 1.723e-05% | 6.2e-05% | 2.667% | 8.479e-05% | 0.0001797% | 0.00014%
100% | 2020-10-09 | EWG129B10bl | Elst 't Woud | 129 | 10 | black | opaque | B? | P? | P3 | wound | black opaque | Europe |  | teneur en % | 0.001269% | 0.0461% | 15.97% | 1.021% | 2.457% | 53.72% | 0.2207% | 0.8193% | 0.7386% | 6.334% | 0.1381% | 0.009113% | 0.002405% | 1.023% | 3.042% | 0.002668% | 0.01012% | 4.578% | 0.5638% | 0.0004728% | 0.01418% | 0.001028% | 0.06437% | 0.001261% | 0.01012% | 0.0003253% | 0.0002492% | 0% | 0.5783% | 0.01852% | 2.615e-05% | 0.02154% | 0.001325% | 0.001628% | 0.0002996% | 0.00119% | 0.0002445% | 6.624e-05% | 0.0002306% | 3.559e-05% | 0.0002042% | 4.349e-05% | 0.0001161% | 1.776e-05% | 0.000113% | 1.969e-05% | 0.0002115% | 2.027e-05% | 0.0005757% | 8.571% | 0.0008037% | 0.0001504% | 0.000147%
100% | 2020-10-09 | EWG129B10r | Elst 't Woud | 129 | 10 | red | opaque | B? | P? | P3 | wound | red opaque | Europe |  | teneur en % | 0.001364% | 0.05144% | 17.82% | 1.13% | 2.728% | 58.94% | 0.2025% | 0.8078% | 0.8997% | 6.435% | 0.1364% | 0.00916% | 0.002341% | 1.412% | 6.049% | 0.002942% | 0.006578% | 1.415% | 0.1666% | 0.0005673% | 0.004524% | 0.001146% | 0.07394% | 0.001307% | 0.01018% | 0.00034% | 0.0004996% | 0% | 0.3365% | 0.01726% | 3.117e-05% | 0.03535% | 0.00137% | 0.001792% | 0.0002969% | 0.001209% | 0.0002466% | 6.272e-05% | 0.0002157% | 3.626e-05% | 0.0002108% | 4.164e-05% | 0.0001149% | 1.608e-05% | 0.0001112% | 1.767e-05% | 0.0002118% | 1.759e-05% | 6.956e-05% | 1.3% | 0.0001886% | 0.0001542% | 0.0001532%
99.99% | 2020-10-09 | EWG129B10y | Elst 't Woud | 129 | 10 | yellow | opaque | B? | P? | P3 | wound | yellow opaque | Europe |  | teneur en % | 0.002291% | 0.0279% | 8.984% | 0.6727% | 2.587% | 33.33% | 0.1265% | 0.4436% | 0.5176% | 3.424% | 0.1036% | 0.006235% | 0.002229% | 0.7569% | 1.514% | 0.001684% | 0.003996% | 0.02326% | 0.005372% | 0.000604% | 0.003044% | 0.001157% | 0.03951% | 0.0008598% | 0.006114% | 0.0002758% | 0.0003078% | 0% | 4.327% | 0.01629% | 0.0001007% | 0.02074% | 0.0009829% | 0.001389% | 0.0002133% | 0.0008416% | 0.0001683% | 4.289e-05% | 0.0001494% | 2.486e-05% | 0.0001403% | 2.833e-05% | 7.899e-05% | 1.278e-05% | 7.772e-05% | 1.059e-05% | 0.0001361% | 2.589e-05% | 0.2934% | 42.71% | 0.0009685% | 0.0001767% | 0.0001024%
100% | 2020-10-09 | EWG135B2ct | Elst 't Woud | 135 | 2 | green-blue | translucent | B2.1-01a | P1 | P1 | wound | green-blue translucent | Europe |  | teneur en % | 0.001538% | 0.05005% | 17.14% | 0.5323% | 2.541% | 69.88% | 0.099% | 1.013% | 0.6197% | 6.734% | 0.08157% | 0.002714% | 0.001674% | 0.3842% | 0.5378% | 0.0007921% | 0.0009818% | 0.003983% | 0.002784% | 0.0003852% | 0.001207% | 0.001192% | 0.04652% | 0.0007701% | 0.006536% | 0.0002096% | 0.0001379% | 4.874e-06% | 0.0009462% | 0.2578% | 2.622e-05% | 0.02269% | 0.0007306% | 0.001345% | 0.0001687% | 0.0006671% | 0.0001363% | 3.683e-05% | 0.0001113% | 1.844e-05% | 0.000111% | 2.341e-05% | 6.344e-05% | 8.558e-06% | 6.206e-05% | 8.832e-06% | 0.0001362% | 1.029e-05% | 8.604e-06% | 0.0333% | 1.769e-05% | 0.0001219% | 0.0001071%
99.99% | 2020-10-09 | EWG135B2w | Elst 't Woud | 135 | 2 | white | opaque | B2.1-01a | P1 | P1 | wound | white opaque | Europe |  | teneur en % | 0.004158% | 0.05339% | 16.54% | 0.9466% | 2.466% | 63.11% | 0.1061% | 0.7619% | 0.9218% | 7.754% | 0.1286% | 0.004785% | 0.00214% | 1.34% | 0.9934% | 0.001151% | 0.002667% | 0.009078% | 0.004917% | 0.0004502% | 0.0007694% | 0.001217% | 0.07145% | 0.000892% | 0.00955% | 0.0002935% | 0.0003413% | 0% | 4.166% | 0.05479% | 2.567e-05% | 0.03065% | 0.0008462% | 0.001512% | 0.0001957% | 0.0007669% | 0.0001524% | 4.262e-05% | 0.0001451% | 2.368e-05% | 0.0001275% | 2.685e-05% | 7.446e-05% | 1.083e-05% | 7.313e-05% | 1.117e-05% | 0.0002011% | 1.527e-05% | 5.63e-05% | 0.4975% | 2.094e-05% | 0.0001351% | 0.0001172%
100% | 2020-10-09 | EWG155B21ct | Elst 't Woud | 155 | 21 | colourless | translucent | B10.1-02b | P2 | P2 | wound | colourless translucent | Mediterranean |  | teneur en % | 0.001451% | 0.05174% | 19.48% | 1.272% | 2.557% | 63.17% | 0.1637% | 0.8955% | 0.7932% | 8.574% | 0.1291% | 0.00514% | 0.002053% | 1.838% | 0.8724% | 0.0007071% | 0.002201% | 0.02729% | 0.003707% | 0.0004525% | 0.0004795% | 0.0007552% | 0.08971% | 0.0008791% | 0.009918% | 0.0003036% | 0.0006433% | 2.256e-06% | 0.003591% | 0.005207% | 1.046e-05% | 0.02784% | 0.0008075% | 0.001466% | 0.0001874% | 0.0007324% | 0.0001514% | 3.953e-05% | 0.0001381% | 2.15e-05% | 0.0001248% | 2.626e-05% | 7.237e-05% | 1.047e-05% | 7.118e-05% | 1.067e-05% | 0.0002155% | 1.586e-05% | 0.001916% | 0.009871% | 4.394e-07% | 0.0001365% | 0.0001137%
100% | 2020-10-09 | EWG155B21g | Elst 't Woud | 155 | 21 | green | translucent | B10.1-02b | P2 | P2 | wound | dark green translucent | Mediterranean |  | teneur en % | 0.00136% | 0.05256% | 19.26% | 1.254% | 2.48% | 62.97% | 0.1669% | 0.8882% | 0.8487% | 8.308% | 0.1267% | 0.005125% | 0.002077% | 1.782% | 1.676% | 0.000703% | 0.002143% | 0.003682% | 0.003963% | 0.0004708% | 0.0005021% | 0.0008529% | 0.08635% | 0.0008839% | 0.00943% | 0.0002949% | 0.0006257% | 9.219e-05% | 0.003164% | 0.005879% | 1.21e-05% | 0.02676% | 0.0008016% | 0.00145% | 0.0001966% | 0.0007314% | 0.0001491% | 3.938e-05% | 0.0001325% | 2.172e-05% | 0.0001254% | 2.634e-05% | 7.166e-05% | 1.076e-05% | 7.234e-05% | 1.036e-05% | 0.0001952% | 1.479e-05% | 1.771e-05% | 0.0206% | 3.65e-06% | 0.0001272% | 0.0001106%
100% | 2020-10-09 | EWG155B21r | Elst 't Woud | 155 | 21 | red | opaque | B10.1-02b | P2 | P2 | wound | red opaque | Mediterranean |  | teneur en % | 0.00141% | 0.05226% | 18.11% | 1.171% | 2.475% | 59.75% | 0.1835% | 0.8697% | 0.8239% | 7.664% | 0.1266% | 0.005368% | 0.002383% | 1.632% | 3.963% | 0.001001% | 0.004914% | 1.342% | 0.2366% | 0.000506% | 0.006875% | 0.0009042% | 0.07906% | 0.001104% | 0.009166% | 0.0003059% | 0.0006093% | 0% | 0.1099% | 0.007877% | 2.155e-05% | 0.02492% | 0.0008744% | 0.00161% | 0.0002036% | 0.0008057% | 0.0001677% | 4.302e-05% | 0.0001518% | 2.489e-05% | 0.0001448% | 3.265e-05% | 8.551e-05% | 1.221e-05% | 8.318e-05% | 1.207e-05% | 0.0001941% | 1.701e-05% | 2.215e-05% | 1.341% | 0.0004794% | 0.0001341% | 0.0001093%
99.98% | 2020-10-09 | EWG155B21y | Elst 't Woud | 155 | 21 | yellow | opaque | B10.1-02b | P2 | P2 | wound | yellow opaque | Mediterranean |  | teneur en % | 0.001408% | 0.03447% | 12.15% | 0.8116% | 2.487% | 42.38% | 0.1245% | 0.5865% | 0.5477% | 5.383% | 0.1278% | 0.004727% | 0.002177% | 1.124% | 0.698% | 0.0006894% | 0.002688% | 0.1064% | 0.003179% | 0.0004556% | 0.006542% | 0.0005563% | 0.05585% | 0.0006598% | 0.008174% | 0.0003115% | 0.0003904% | 0% | 5.179% | 0.03136% | 9.588e-06% | 0.01753% | 0.0005774% | 0.001051% | 0.0001308% | 0.0005168% | 0.0001041% | 2.791e-05% | 9.903e-05% | 1.728e-05% | 9.94e-05% | 2.012e-05% | 5.602e-05% | 8.507e-06% | 5.523e-05% | 8.339e-06% | 0.0001765% | 1.662e-05% | 0.0001128% | 28.1% | 0.002262% | 0.0001404% | 8.482e-05%
99.99% | 2020-10-09 | EWG155B22w | Elst 't Woud | 155 | 22 | white | opaque | B11.2-? | ? | P2 | wound | white opaque | Europe |  | teneur en % | 0.00125% | 0.05889% | 14.62% | 0.8683% | 2.294% | 68.77% | 0.08223% | 0.995% | 0.5404% | 6.965% | 0.1043% | 0.003786% | 0.001874% | 1.073% | 0.7648% | 0.0008511% | 0.001531% | 0.003648% | 0.002776% | 0.0004363% | 0.00153% | 0.0007419% | 0.0635% | 0.0007969% | 0.007531% | 0.0002425% | 0.0002269% | 0% | 2.251% | 0.1785% | 1.115e-05% | 0.02911% | 0.0007453% | 0.001364% | 0.0001775% | 0.0006952% | 0.0001368% | 3.615e-05% | 0.0001215% | 2.027e-05% | 0.0001153% | 2.516e-05% | 6.484e-05% | 1.062e-05% | 6.703e-05% | 9.266e-06% | 0.0001598% | 1.266e-05% | 3.5e-05% | 0.2968% | 9.637e-05% | 0.0001104% | 0.0001082%
100% | 2020-10-09 | EWG155B22yt | Elst 't Woud | 155 | 22 | yellow | translucent | B11.2-? | ? | P2 | wound | yellow translucent | Europe |  | teneur en % | 0.006469% | 0.05662% | 17.11% | 1.144% | 2.619% | 65.7% | 0.1074% | 0.8701% | 0.7938% | 8.398% | 0.1376% | 0.005199% | 0.002236% | 1.786% | 1.063% | 0.0009708% | 0.001547% | 0.005286% | 0.003452% | 0.0004869% | 0.0006852% | 0.001182% | 0.08169% | 0.0009479% | 0.009557% | 0.0003145% | 0.0003099% | 1.958e-05% | 0.001681% | 0.02218% | 1.693e-05% | 0.04103% | 0.0008801% | 0.001569% | 0.0002006% | 0.000795% | 0.0001606% | 4.409e-05% | 0.0001443% | 2.343e-05% | 0.0001378% | 2.935e-05% | 7.719e-05% | 1.098e-05% | 7.929e-05% | 1.121e-05% | 0.0002042% | 1.587e-05% | 2.25e-05% | 0.02285% | 1.761e-06% | 0.0001327% | 0.0001136%
100% | 2020-10-09 | EWG161B5b e | Elst 't Woud | 161 | 5 | blue | translucent | B1.1-07 | P1a | P2 | wound | dark blue translucent | Europe |  | teneur en % | 0.00149% | 0.05134% | 17.03% | 1.073% | 2.59% | 65.01% | 0.1238% | 0.7974% | 1.215% | 7.918% | 0.1366% | 0.004625% | 0.002267% | 1.094% | 1.223% | 0.07115% | 0.02907% | 0.2863% | 0.006148% | 0.0007789% | 0.004724% | 0.0008947% | 0.07652% | 0.0008896% | 0.01003% | 0.000304% | 0.0006838% | 8.968e-05% | 0.01216% | 0.006827% | 1.196e-05% | 0.02319% | 0.0008199% | 0.001502% | 0.0001911% | 0.0007469% | 0.0001572% | 3.929e-05% | 0.0001413% | 2.114e-05% | 0.0001318% | 2.714e-05% | 7.381e-05% | 1.089e-05% | 7.644e-05% | 1.077e-05% | 0.000213% | 1.64e-05% | 1.353e-05% | 1.195% | 1.808e-05% | 0.000138% | 0.000116%
100% | 2020-10-09 | EWG161B5g f | Elst 't Woud | 161 | 5 | blue | translucent | B1.1-07 | P1a | P2 | wound | dark blue translucent | Europe |  | teneur en % | 0.001665% | 0.0491% | 16.92% | 1.137% | 2.657% | 63.31% | 0.1564% | 0.7347% | 0.8618% | 8.508% | 0.1472% | 0.004829% | 0.002349% | 1.272% | 1.015% | 0.006906% | 0.006832% | 1.735% | 0.1802% | 0.0005039% | 0.004398% | 0.0009299% | 0.08638% | 0.0009743% | 0.01135% | 0.0003373% | 0.0004697% | 0% | 0.1394% | 0.009081% | 2.092e-05% | 0.02553% | 0.0008959% | 0.001612% | 0.0002433% | 0.0008134% | 0.0001691% | 4.475e-05% | 0.000152% | 2.414e-05% | 0.0001414% | 2.999e-05% | 8.124e-05% | 1.267e-05% | 8.057e-05% | 1.268e-05% | 0.0002373% | 1.748e-05% | 3.758e-05% | 1.001% | 0.0003576% | 0.000148% | 0.0001224%
99.99% | 2020-10-09 | EWG161B5r e | Elst 't Woud | 161 | 5 | blue | translucent | B1.1-07 | P1a | P2 | wound | dark blue translucent | Europe |  | teneur en % | 0.001576% | 0.03647% | 12.44% | 1.177% | 2.799% | 54.28% | 0.5569% | 0.6005% | 1.851% | 7.152% | 0.1979% | 0.005634% | 0.003011% | 0.8824% | 1.856% | 0.01708% | 0.0667% | 2.986% | 1.052% | 0.0005671% | 0.05601% | 0.001011% | 0.06869% | 0.0008807% | 0.009015% | 0.0003665% | 0.0003611% | 0% | 3.492% | 0.05328% | 1.582e-05% | 0.02344% | 0.0008036% | 0.001525% | 0.0001922% | 0.0007607% | 0.0001585% | 4.341e-05% | 0.0001387% | 2.279e-05% | 0.0001333% | 2.832e-05% | 7.384e-05% | 1.078e-05% | 7.151e-05% | 1.099e-05% | 0.0001954% | 1.869e-05% | 3.68e-05% | 8.317% | 0.0007565% | 0.0001315% | 9.409e-05%
99.99% | 2020-10-09 | EWG161B5w e | Elst 't Woud | 161 | 5 | blue | translucent | B1.1-07 | P1a | P2 | wound | dark blue translucent | Europe |  | teneur en % | 0.002488% | 0.05149% | 16.68% | 1.042% | 2.403% | 62.36% | 0.1548% | 0.7925% | 1.815% | 8.039% | 0.1311% | 0.00473% | 0.002212% | 1.287% | 0.9078% | 0.001246% | 0.002316% | 0.07166% | 0.004386% | 0.000486% | 0.001554% | 0.0009601% | 0.07847% | 0.0008778% | 0.009897% | 0.0003107% | 0.0004543% | 0% | 1.864% | 0.01297% | 7.435e-05% | 0.02675% | 0.0008178% | 0.00148% | 0.0002016% | 0.00076% | 0.0001488% | 6.335e-05% | 0.0001319% | 2.404e-05% | 0.0001291% | 2.908e-05% | 7.226e-05% | 1.2e-05% | 7.215e-05% | 1.178e-05% | 0.0002065% | 2.058e-05% | 4.189e-05% | 2.225% | 0.0001551% | 0.0001317% | 0.000118%
100% | 2020-10-09 | EWG161B5y f | Elst 't Woud | 161 | 5 | blue | translucent | B1.1-07 | P1a | P2 | wound | dark blue translucent | Europe |  | teneur en % | 0.001826% | 0.0494% | 15.4% | 1.074% | 2.387% | 58.34% | 0.1432% | 0.7503% | 1.36% | 7.781% | 0.1314% | 0.004539% | 0.002148% | 1.316% | 0.8434% | 0.001209% | 0.002475% | 0.1045% | 0.01493% | 0.0004299% | 0.001813% | 0.0009529% | 0.07798% | 0.0008642% | 0.01015% | 0.0002984% | 0.0004788% | 0% | 1.005% | 0.009983% | 9.192e-06% | 0.0239% | 0.0008053% | 0.001443% | 0.0001851% | 0.0007219% | 0.0001501% | 3.971e-05% | 0.0001371% | 2.136e-05% | 0.0001298% | 2.715e-05% | 7.419e-05% | 1.053e-05% | 7.249e-05% | 1.038e-05% | 0.0002166% | 1.624e-05% | 1.557e-05% | 9.148% | 0.0008986% | 0.0001316% | 0.0001105%
100% | 2020-10-09 | EWG161B23bl | Elst 't Woud | 161 | 23 | black | opaque | B10.1-02a | P2 | P2 | wound | black opaque | Mediterranean |  | teneur en % | 0.001381% | 0.05402% | 18.54% | 1.016% | 2.435% | 62.5% | 0.1422% | 1.004% | 0.6388% | 6.875% | 0.1193% | 0.006246% | 0.002059% | 1.335% | 1.066% | 0.001935% | 0.003901% | 0.8992% | 0.095% | 0.0004612% | 0.002386% | 0.0009146% | 0.07063% | 0.0009065% | 0.008196% | 0.0002739% | 0.0007343% | 0% | 0.07435% | 0.01721% | 3.341e-05% | 0.03369% | 0.000911% | 0.001552% | 0.0002984% | 0.0008292% | 0.0001726% | 6.689e-05% | 0.0001679% | 3.018e-05% | 0.0001369% | 3.486e-05% | 7.828e-05% | 1.444e-05% | 7.774e-05% | 1.97e-05% | 0.0001727% | 1.95e-05% | 5.342e-05% | 3.02% | 0.0002003% | 0.0001354% | 0.0001202%
100% | 2020-10-09 | EWG161B23r | Elst 't Woud | 161 | 23 | red | opaque | B10.1-02a | P2 | P2 | wound | red opaque | Mediterranean |  | teneur en % | 0.001786% | 0.05051% | 15.51% | 0.7941% | 2.755% | 61.27% | 0.1535% | 0.859% | 0.6433% | 6.754% | 0.1075% | 0.006464% | 0.002471% | 0.9649% | 5.864% | 0.001664% | 0.002988% | 1.017% | 0.08289% | 0.0005116% | 0.002028% | 0.001161% | 0.05664% | 0.001197% | 0.007781% | 0.0002664% | 0.0005784% | 0.0001108% | 0.1067% | 0.04185% | 4.715e-05% | 0.02893% | 0.001126% | 0.001831% | 0.0002784% | 0.001071% | 0.0002204% | 6.368e-05% | 0.0001993% | 3.184e-05% | 0.0001809% | 3.902e-05% | 0.000102% | 1.562e-05% | 9.992e-05% | 1.606e-05% | 0.0001721% | 1.665e-05% | 5.708e-05% | 2.888% | 0.0001592% | 0.0001701% | 0.0001281%
99.98% | 2020-10-09 | EWG161B23y | Elst 't Woud | 161 | 23 | yellow | opaque | B10.1-02a | P2 | P2 | wound | yellow opaque | Mediterranean |  | teneur en % | 0.001586% | 0.02368% | 7.554% | 0.5185% | 3.499% | 30.02% | 0.2876% | 0.4082% | 0.4145% | 2.708% | 0.1191% | 0.00416% | 0.002597% | 0.5182% | 1.094% | 0.001256% | 0.003958% | 0.1236% | 0.004843% | 0.0005267% | 0.001718% | 0.001467% | 0.02838% | 0.0006462% | 0.005338% | 0.0002818% | 0.000324% | 0% | 8.107% | 0.01587% | 6.56e-05% | 0.01728% | 0.0007592% | 0.001435% | 0.0001897% | 0.0006623% | 0.0001331% | 3.833e-05% | 0.0001174% | 2.1e-05% | 0.0001064% | 2.757e-05% | 5.595e-05% | 9.401e-06% | 5.771e-05% | 8.978e-06% | 0.0001285% | 1.638e-05% | 4.078e-05% | 44.47% | 0.0005711% | 0.0001807% | 8.719e-05%
100% | 2020-10-09 | EWG161B23y 2 | Elst 't Woud | 161 | 23 | yellow | opaque | B10.1-02a | P2 | P2 | wound | yellow opaque | Mediterranean |  | teneur en % | 0.00245% | 0.0517% | 15.8% | 0.7869% | 2.8% | 61.24% | 0.136% | 0.8652% | 0.7456% | 6.586% | 0.1065% | 0.006513% | 0.002423% | 0.9589% | 5.65% | 0.001805% | 0.002957% | 0.7601% | 0.08284% | 0.0005529% | 0.002174% | 0.001308% | 0.05671% | 0.001102% | 0.007435% | 0.0002836% | 0.0005966% | 5.649e-05% | 0.1128% | 0.04193% | 5.429e-05% | 0.02895% | 0.001093% | 0.001765% | 0.0002609% | 0.001035% | 0.0002105% | 5.404e-05% | 0.0001857% | 3.01e-05% | 0.0001662% | 3.444e-05% | 9.471e-05% | 1.269e-05% | 8.446e-05% | 1.472e-05% | 0.0001581% | 1.318e-05% | 7.062e-05% | 3.143% | 0.0001568% | 0.0001531% | 0.0001212%
100% | 2020-10-09 | EWG161B27ct | Elst 't Woud | 161 | 27 | green | translucent | B2.1-? | ? | P2 | wound | green translucent | Europe |  | teneur en % | 0.008871% | 0.0527% | 16.75% | 0.9846% | 2.637% | 66.9% | 0.1186% | 0.8382% | 0.8514% | 7.998% | 0.1255% | 0.005226% | 0.002246% | 1.337% | 1.144% | 0.001077% | 0.002214% | 0.009762% | 0.005299% | 0.0004632% | 0.0008898% | 0.001486% | 0.0722% | 0.0009641% | 0.00941% | 0.0002874% | 0.0003973% | 2.973e-05% | 0.007823% | 0.06138% | 2.443e-05% | 0.0295% | 0.0009214% | 0.001561% | 0.0002102% | 0.0008391% | 0.000172% | 4.5e-05% | 0.0001527% | 2.48e-05% | 0.0001421% | 2.966e-05% | 8.107e-05% | 1.132e-05% | 7.536e-05% | 1.14e-05% | 0.0001966% | 1.47e-05% | 2.028e-05% | 0.03626% | 1.142e-05% | 0.0001277% | 0.0001082%
100% | 2020-10-09 | EWG161B27r | Elst 't Woud | 161 | 27 | red | opaque | B2.1-? | ? | P2 | wound | red opaque | Europe |  | teneur en % | 0.001332% | 0.05053% | 15.63% | 1.047% | 2.768% | 57.92% | 0.1743% | 0.8188% | 0.6481% | 7.176% | 0.1899% | 0.004905% | 0.003% | 0.9461% | 4.532% | 0.008784% | 0.0174% | 1.182% | 0.1158% | 0.0005059% | 0.0499% | 0.0009905% | 0.06605% | 0.0009504% | 0.01196% | 0.0003548% | 0.0002878% | 0% | 0.6047% | 0.112% | 2.239e-05% | 0.02926% | 0.0008605% | 0.001567% | 0.0001954% | 0.0007987% | 0.0001664% | 4.178e-05% | 0.0001508% | 2.391e-05% | 0.0001446% | 3.254e-05% | 7.72e-05% | 1.725e-05% | 7.955e-05% | 1.112e-05% | 0.0002384% | 1.905e-05% | 5.361e-05% | 5.883% | 0.0005654% | 0.0001523% | 0.0001032%
100% | 2020-10-09 | EWG161B28b e | Elst 't Woud | 161 | 28 | blue | translucent | E2.1-02 | P2 | P2 | mosaic | blue translucent | Egypt | eye | teneur en % | 0.001657% | 0.05236% | 18.85% | 1.063% | 2.547% | 62.58% | 0.1355% | 0.9244% | 0.75% | 7.974% | 0.1387% | 0.004758% | 0.002485% | 0.9884% | 1.367% | 0.07036% | 0.01497% | 0.3038% | 0.01276% | 0.0008052% | 0.006073% | 0.0008532% | 0.07722% | 0.0008916% | 0.009639% | 0.0003126% | 0.000568% | 0.0004098% | 0.02207% | 0.007095% | 1.516e-05% | 0.02344% | 0.0008477% | 0.001559% | 0.0001968% | 0.0007628% | 0.000157% | 4.128e-05% | 0.000139% | 2.212e-05% | 0.0001338% | 2.71e-05% | 7.457e-05% | 1.071e-05% | 7.21e-05% | 1.072e-05% | 0.0002073% | 1.74e-05% | 1.593e-05% | 2.062% | 5.327e-05% | 0.0001415% | 0.0001251%
100% | 2020-10-09 | EWG161B28b f | Elst 't Woud | 161 | 28 | blue | translucent | E2.1-02 | P2 | P2 | mosaic | blue translucent | Egypt | flower | teneur en % | 0.001581% | 0.05243% | 18.67% | 1.07% | 2.557% | 62.6% | 0.1362% | 0.9223% | 0.8815% | 8.027% | 0.1399% | 0.00474% | 0.002485% | 0.9948% | 1.369% | 0.06956% | 0.01501% | 0.2865% | 0.01315% | 0.0007995% | 0.006072% | 0.0009187% | 0.07781% | 0.0008919% | 0.009706% | 0.0003147% | 0.0005456% | 0.0004412% | 0.01492% | 0.007167% | 1.534e-05% | 0.02342% | 0.0008504% | 0.001565% | 0.0001946% | 0.0007765% | 0.0001606% | 4.154e-05% | 0.0001358% | 2.336e-05% | 0.000128% | 2.859e-05% | 7.642e-05% | 1.166e-05% | 7.467e-05% | 1.038e-05% | 0.0002098% | 1.632e-05% | 1.595e-05% | 2.041% | 5.539e-05% | 0.000146% | 0.0001247%
100% | 2020-10-09 | EWG161B28ct b | Elst 't Woud | 161 | 28 | colourless | translucent | E2.1-02 | P2 | P2 | mosaic | colourless translucent | Egypt | border | teneur en % | 0.001617% | 0.04825% | 18.31% | 1.262% | 2.556% | 62.57% | 0.1826% | 0.9174% | 0.9292% | 8.453% | 0.1504% | 0.007045% | 0.00245% | 3.057% | 0.9725% | 0.001002% | 0.003118% | 0.3935% | 0.004848% | 0.0004901% | 0.0007175% | 0.0008754% | 0.1023% | 0.0009437% | 0.01135% | 0.0003501% | 0.001107% | 0% | 0.007322% | 0.00504% | 1.318e-05% | 0.03575% | 0.0009% | 0.001616% | 0.0002068% | 0.0008014% | 0.0001628% | 4.239e-05% | 0.0001466% | 2.356e-05% | 0.0001359% | 2.92e-05% | 7.635e-05% | 1.169e-05% | 7.864e-05% | 1.153e-05% | 0.0002378% | 1.815e-05% | 2.34e-05% | 0.006177% | 3.462e-06% | 0.0001501% | 0.0001311%
99.99% | 2020-10-09 | EWG161B28r b | Elst 't Woud | 161 | 28 | red | opaque | E2.1-02 | P2 | P2 | mosaic | red opaque | Egypt | border | teneur en % | 0.001291% | 0.04113% | 15.61% | 1.123% | 2.438% | 57.14% | 0.3367% | 0.6896% | 1.148% | 7.869% | 0.1584% | 0.005012% | 0.002368% | 1.154% | 2.382% | 0.01677% | 0.03432% | 1.846% | 0.8278% | 0.0004902% | 0.02866% | 0.0009084% | 0.07924% | 0.0008597% | 0.01004% | 0.0003334% | 0.0005622% | 0% | 2.41% | 0.03235% | 1.298e-05% | 0.02365% | 0.0008203% | 0.001539% | 0.0001919% | 0.0007539% | 0.0001511% | 4.123e-05% | 0.0001307% | 2.228e-05% | 0.0001288% | 2.678e-05% | 7.503e-05% | 1.056e-05% | 7.461e-05% | 1.086e-05% | 0.0002153% | 1.741e-05% | 4.395e-05% | 4.58% | 0.0005258% | 0.0001424% | 0.0001179%
99.99% | 2020-10-09 | EWG161B28r e | Elst 't Woud | 161 | 28 | red | opaque | E2.1-02 | P2 | P2 | mosaic | red opaque | Egypt | eye | teneur en % | 0.001304% | 0.04147% | 15.36% | 1.116% | 2.418% | 57.28% | 0.337% | 0.6902% | 1.132% | 7.85% | 0.1601% | 0.005023% | 0.002371% | 1.154% | 2.372% | 0.01693% | 0.03466% | 1.99% | 0.8393% | 0.0005046% | 0.02854% | 0.0008892% | 0.07861% | 0.0008437% | 0.009852% | 0.0003422% | 0.0005511% | 0% | 2.417% | 0.03203% | 1.218e-05% | 0.02374% | 0.0008089% | 0.001527% | 0.0001916% | 0.0007213% | 0.0001554% | 4.056e-05% | 0.0001271% | 2.164e-05% | 0.0001236% | 2.648e-05% | 7.292e-05% | 1.087e-05% | 6.791e-05% | 1.058e-05% | 0.0002094% | 1.682e-05% | 4.261e-05% | 4.593% | 0.0005262% | 0.000138% | 0.0001171%
100% | 2020-10-09 | EWG161B28rt f | Elst 't Woud | 161 | 28 | red | translucent | E2.1-02 | P2 | P2 | mosaic | red translucent | Egypt | flower | teneur en % | 0.001595% | 0.04695% | 17.67% | 1.111% | 2.675% | 62.13% | 0.1397% | 0.7935% | 0.8217% | 8.352% | 0.1477% | 0.005472% | 0.002817% | 1.37% | 1.564% | 0.08932% | 0.01938% | 0.3961% | 0.0111% | 0.0009673% | 0.007793% | 0.0008905% | 0.08367% | 0.0009429% | 0.01069% | 0.0003362% | 0.0007844% | 0.0005462% | 0.006916% | 0.008776% | 1.598e-05% | 0.02612% | 0.0008839% | 0.00162% | 0.0001988% | 0.000819% | 0.0001691% | 4.246e-05% | 0.0001501% | 2.495e-05% | 0.000134% | 2.909e-05% | 7.926e-05% | 1.039e-05% | 8.168e-05% | 1.212e-05% | 0.0002274% | 1.718e-05% | 1.94e-05% | 2.495% | 4.639e-05% | 0.0001519% | 0.0001248%
99.98% | 2020-10-09 | EWG161B28w e | Elst 't Woud | 161 | 28 | white | opaque | E2.1-02 | P2 | P2 | mosaic | white opaque | Egypt | eye | teneur en % | 0.001478% | 0.04777% | 18.15% | 1.06% | 2.389% | 59.08% | 0.247% | 1.271% | 0.7173% | 8.018% | 0.1333% | 0.004671% | 0.002079% | 1.261% | 0.8901% | 0.001559% | 0.003839% | 0.04257% | 0.03388% | 0.0004124% | 0.001268% | 0.0007921% | 0.0802% | 0.0008944% | 0.01044% | 0.0003175% | 0.0004663% | 0% | 5.252% | 0.009358% | 1.205e-05% | 0.02538% | 0.0008521% | 0.00153% | 0.0001953% | 0.0007708% | 0.0001594% | 3.976e-05% | 0.0001434% | 2.242e-05% | 0.0001339% | 2.895e-05% | 7.77e-05% | 1.079e-05% | 7.405e-05% | 1.178e-05% | 0.0002247% | 2.337e-05% | 2.479e-05% | 1.247% | 0.0001171% | 0.0001427% | 0.0001229%
99.99% | 2020-10-09 | EWG161B28w f | Elst 't Woud | 161 | 28 | white | opaque | E2.1-02 | P2 | P2 | mosaic | white opaque | Egypt | flower | teneur en % | 0.001621% | 0.04841% | 18.54% | 1.076% | 2.362% | 59.66% | 0.1822% | 0.8653% | 0.7358% | 8.083% | 0.1346% | 0.004714% | 0.002036% | 1.266% | 0.8901% | 0.00152% | 0.003653% | 0.03605% | 0.02747% | 0.0004117% | 0.001218% | 0.0007999% | 0.08065% | 0.0008824% | 0.01033% | 0.0003177% | 0.0004623% | 0% | 4.662% | 0.009562% | 1.306e-05% | 0.02582% | 0.0008523% | 0.001533% | 0.0001956% | 0.0007612% | 0.0001573% | 4.02e-05% | 0.0001352% | 2.249e-05% | 0.0001341% | 2.672e-05% | 7.355e-05% | 1.051e-05% | 7.72e-05% | 1.09e-05% | 0.0002217% | 2.119e-05% | 2.699e-05% | 1.271% | 0.0001071% | 0.0001391% | 0.0001249%
100% | 2020-10-09 | EWG161B31b f | Elst 't Woud | 161 | 31 | blue | translucent | E1.2-02 | P2 | P2 | mosaic | blue translucent | Egypt | flower | teneur en % | 0.001237% | 0.05172% | 18.15% | 0.9202% | 2.486% | 65.22% | 0.09266% | 0.8739% | 0.9339% | 7.42% | 0.1227% | 0.003718% | 0.002082% | 0.6749% | 1.134% | 0.05804% | 0.01316% | 0.3223% | 0.02411% | 0.0007347% | 0.003491% | 0.00102% | 0.06751% | 0.000867% | 0.009002% | 0.0002778% | 0.000411% | 0.0001733% | 0.01059% | 0.00592% | 1.105e-05% | 0.0217% | 0.0007908% | 0.001429% | 0.000181% | 0.0007311% | 0.000151% | 3.922e-05% | 0.0001299% | 2.132e-05% | 0.0001291% | 2.678e-05% | 7.06e-05% | 9.828e-06% | 7.285e-05% | 1.055e-05% | 0.0001925% | 1.445e-05% | 1.251e-05% | 1.367% | 7.821e-05% | 0.0001294% | 0.0001165%
99.99% | 2020-10-09 | EWG161B31ct b | Elst 't Woud | 161 | 31 | colourless | translucent | E1.2-02 | P2 | P2 | mosaic | colourless translucent | Egypt | border | teneur en % | 0.001194% | 0.04432% | 15.3% | 1.175% | 2.811% | 57.47% | 0.3848% | 0.7053% | 1.869% | 7.79% | 0.1954% | 0.005532% | 0.002801% | 0.8413% | 1.674% | 0.01893% | 0.07794% | 1.043% | 0.7203% | 0.0005653% | 0.03226% | 0.001275% | 0.07578% | 0.000918% | 0.009781% | 0.0003717% | 0.0004446% | 0% | 1.788% | 0.03024% | 1.162e-05% | 0.02397% | 0.0008511% | 0.001605% | 0.000202% | 0.0008106% | 0.0001652% | 4.373e-05% | 0.000146% | 2.277e-05% | 0.000135% | 2.922e-05% | 7.976e-05% | 1.118e-05% | 7.622e-05% | 1.133e-05% | 0.000215% | 1.946e-05% | 2.554e-05% | 5.897% | 0.0004933% | 0.0001388% | 0.0001106%
100% | 2020-10-09 | EWG161B31g f | Elst 't Woud | 161 | 31 | green | translucent | E1.2-02 | P2 | P2 | mosaic | green translucent | Egypt | flower | teneur en % | 0.001759% | 0.05846% | 17.21% | 1.336% | 2.582% | 63.96% | 0.2681% | 0.7201% | 1.441% | 8.629% | 0.1573% | 0.005011% | 0.002429% | 1.204% | 1.191% | 0.00162% | 0.004164% | 0.8065% | 0.1305% | 0.0004788% | 0.00276% | 0.001025% | 0.09806% | 0.00091% | 0.01077% | 0.0003577% | 0.0004598% | 0% | 0.03856% | 0.008695% | 1.512e-05% | 0.02606% | 0.0008809% | 0.001697% | 0.0002116% | 0.0008289% | 0.0001696% | 4.509e-05% | 0.0001448% | 2.407e-05% | 0.0001355% | 2.938e-05% | 7.506e-05% | 1.145e-05% | 7.827e-05% | 1.163e-05% | 0.0002288% | 1.799e-05% | 1.774e-05% | 0.09863% | 0.0001631% | 0.0001483% | 0.0001326%
99.99% | 2020-10-09 | EWG161B31r b | Elst 't Woud | 161 | 31 | red | opaque | E1.2-02 | P2 | P2 | mosaic | red opaque | Egypt | border | teneur en % | 0.001052% | 0.04325% | 15.17% | 1.189% | 2.932% | 57.25% | 0.3857% | 0.7196% | 1.345% | 7.846% | 0.1939% | 0.005581% | 0.00276% | 0.8479% | 1.696% | 0.01897% | 0.07817% | 1.558% | 0.7148% | 0.0005811% | 0.03328% | 0.0009101% | 0.07665% | 0.000969% | 0.01038% | 0.000369% | 0.0004439% | 0% | 1.787% | 0.03045% | 1.197e-05% | 0.02405% | 0.0008693% | 0.00161% | 0.0002031% | 0.0008057% | 0.0001663% | 4.315e-05% | 0.0001558% | 2.52e-05% | 0.0001441% | 3.06e-05% | 8.195e-05% | 1.14e-05% | 8.277e-05% | 1.195e-05% | 0.0002275% | 1.978e-05% | 2.546e-05% | 6.035% | 0.0005014% | 0.0001442% | 0.0001089%
99.99% | 2020-10-09 | EWG161B31w f | Elst 't Woud | 161 | 31 | white | opaque | E1.2-02 | P2 | P2 | mosaic | white opaque | Egypt | flower | teneur en % | 0.001617% | 0.0507% | 16.8% | 1.143% | 2.515% | 63.64% | 0.1532% | 0.7629% | 1.255% | 8.389% | 0.1386% | 0.004865% | 0.002096% | 1.422% | 0.9121% | 0.0009348% | 0.00229% | 0.02449% | 0.004706% | 0.000451% | 0.0007127% | 0.0009707% | 0.08531% | 0.000929% | 0.01086% | 0.000319% | 0.0005044% | 0% | 1.691% | 0.007483% | 1.151e-05% | 0.02613% | 0.0008596% | 0.001542% | 0.0001948% | 0.0007763% | 0.0001549% | 3.958e-05% | 0.0001432% | 2.218e-05% | 0.000136% | 2.874e-05% | 7.539e-05% | 1.101e-05% | 7.67e-05% | 1.107e-05% | 0.0002289% | 1.652e-05% | 3.198e-05% | 0.9326% | 0.0005121% | 0.0001423% | 0.0001205%
100% | 2020-10-09 | EWG161B31y f | Elst 't Woud | 161 | 31 | yellow | opaque | E1.2-02 | P2 | P2 | mosaic | yellow opaque | Egypt | flower | teneur en % | 0.001303% | 0.04693% | 15.07% | 1.018% | 2.225% | 57.74% | 0.1435% | 0.6861% | 1.027% | 8.71% | 0.1333% | 0.004783% | 0.002126% | 1.42% | 0.8306% | 0.000901% | 0.002224% | 0.06696% | 0.005402% | 0.0005339% | 0.002607% | 0.0009821% | 0.08993% | 0.0008129% | 0.00987% | 0.000344% | 0.0006819% | 0% | 1.442% | 0.01637% | 7.991e-05% | 0.02406% | 0.000809% | 0.001503% | 0.0002629% | 0.000724% | 0.0001515% | 5.053e-05% | 0.0001337% | 2.308e-05% | 0.0001191% | 3.043e-05% | 6.779e-05% | 1.227e-05% | 6.884e-05% | 1.145e-05% | 0.0002098% | 1.723e-05% | 8.186e-05% | 9.188% | 0.001886% | 0.0001359% | 0.0001272%
100% | 2020-10-09 | EWG162B18g | Elst 't Woud | 162 | 18 | green | translucent | B7.2-02? | ? | P2 | wound | green translucent | Europe |  | teneur en % | 0.00128% | 0.04615% | 15.34% | 1.063% | 2.4% | 60.43% | 0.2199% | 0.7147% | 0.8642% | 7.088% | 0.1407% | 0.005064% | 0.002161% | 1.62% | 0.9003% | 0.001113% | 0.004715% | 5.896% | 0.3942% | 0.0004573% | 0.008943% | 0.000971% | 0.07716% | 0.0008438% | 0.01104% | 0.000317% | 0.0005852% | 0% | 0.2408% | 0.01133% | 1.549e-05% | 0.02802% | 0.0008354% | 0.001541% | 0.0001908% | 0.0007601% | 0.0001554% | 3.835e-05% | 0.0001294% | 2.238e-05% | 0.0001299% | 2.598e-05% | 9.051e-05% | 1.044e-05% | 7.502e-05% | 1.019e-05% | 0.0002389% | 1.744e-05% | 2.062e-05% | 2.473% | 0.0005984% | 0.0001466% | 0.0001153%
100% | 2020-10-09 | EWG162B18g2 | Elst 't Woud | 162 | 18 | green | translucent | B7.2-02? | ? | P2 | wound | green translucent | Europe |  | teneur en % | 0.001289% | 0.04567% | 15.84% | 1.098% | 2.532% | 62.53% | 0.2225% | 0.7158% | 0.9216% | 7.508% | 0.1519% | 0.005346% | 0.002263% | 1.714% | 0.9587% | 0.00115% | 0.004944% | 2.519% | 0.3945% | 0.0004377% | 0.00843% | 0.001037% | 0.08143% | 0.0009023% | 0.01177% | 0.0003361% | 0.0006203% | 0% | 0.2035% | 0.01068% | 1.679e-05% | 0.02969% | 0.0008819% | 0.001649% | 0.0002012% | 0.0008028% | 0.0001611% | 4.152e-05% | 0.0001371% | 2.149e-05% | 0.0001346% | 2.823e-05% | 7.627e-05% | 9.967e-06% | 8.016e-05% | 1.129e-05% | 0.0002483% | 1.748e-05% | 1.738e-05% | 2.476% | 0.0005791% | 0.0001519% | 0.000123%
99.98% | 2020-10-09 | EWG162B18y | Elst 't Woud | 162 | 18 | yellow | opaque | B7.2-02? | ? | P2 | wound | yellow opaque | Europe |  | teneur en % | 0.002374% | 0.02115% | 7.172% | 0.4866% | 2.069% | 34.66% | 0.1152% | 0.385% | 0.4914% | 4.049% | 0.08486% | 0.002694% | 0.001696% | 0.3804% | 0.6887% | 0.0006107% | 0.002446% | 0.04535% | 0.01075% | 0.0003442% | 0.001857% | 0.00112% | 0.03317% | 0.0005622% | 0.005576% | 0.0002061% | 0.0001641% | 0% | 6.585% | 0.01029% | 4.226e-05% | 0.01528% | 0.0006033% | 0.001077% | 0.0001297% | 0.0005011% | 9.788e-05% | 2.649e-05% | 8.886e-05% | 1.434e-05% | 8.323e-05% | 1.741e-05% | 4.711e-05% | 7.091e-06% | 4.597e-05% | 6.9e-06% | 0.0001298% | 1.403e-05% | 1.562e-05% | 42.65% | 0.0005053% | 0.0001184% | 7.817e-05%
100% | 2020-10-09 | EWG162B26r | Elst 't Woud | 162 | 26 | red | opaque | B5.2-01d | P2 | P2 | wound | red opaque | Europe |  | teneur en % | 0.001329% | 0.04736% | 13.88% | 0.9735% | 2.721% | 63.13% | 0.1291% | 0.6584% | 0.7422% | 6.315% | 0.1579% | 0.005671% | 0.002444% | 1.647% | 3.256% | 0.004449% | 0.007679% | 1.962% | 0.463% | 0.0004819% | 0.006934% | 0.001326% | 0.07972% | 0.001133% | 0.01203% | 0.000349% | 0.0006644% | 0% | 0.2154% | 0.004128% | 2.499e-05% | 0.02939% | 0.001145% | 0.001837% | 0.0002525% | 0.001002% | 0.0002088% | 5.173e-05% | 0.0001853% | 2.92e-05% | 0.0001713% | 3.625e-05% | 9.733e-05% | 1.4e-05% | 9.231e-05% | 1.429e-05% | 0.000254% | 1.759e-05% | 3.2e-05% | 3.533% | 0.000587% | 0.0001679% | 0.0001213%
99.96% | 2020-10-09 | EWG162B26w | Elst 't Woud | 162 | 26 | white | opaque | B5.2-01d | P2 | P2 | wound | white opaque | Europe |  | teneur en % | 0.0009569% | 0.04478% | 13.6% | 0.7791% | 2.328% | 58.69% | 0.06599% | 0.6902% | 0.518% | 4.968% | 0.1305% | 0.005225% | 0.002035% | 1.759% | 1.093% | 0.004357% | 0.006548% | 0.01082% | 0.006334% | 0.000427% | 0.0007815% | 0.0009378% | 0.06923% | 0.000992% | 0.009942% | 0.0002802% | 0.0006635% | 0% | 11.61% | 0.0006121% | 1.842e-05% | 0.02822% | 0.001021% | 0.001524% | 0.0002177% | 0.0008754% | 0.0001889% | 4.607e-05% | 0.000158% | 2.69e-05% | 0.0001483% | 3.146e-05% | 8.556e-05% | 1.177e-05% | 8.621e-05% | 1.242e-05% | 0.0002033% | 1.42e-05% | 2.582e-05% | 3.53% | 0.0002253% | 0.0001345% | 0.0001054%
100% | 2020-10-09 | EWG192B8bg | Elst 't Woud | 192 | 8 | blue-green | translucent | B3.3-03a | P4 | P4 | wound | blue-green translucent | Europe |  | teneur en % | 0.0006559% | 0.0206% | 13.86% | 0.4734% | 2.984% | 66.71% | 0.1062% | 0.7955% | 0.6579% | 7.551% | 0.06161% | 0.001522% | 0.00164% | 0.01453% | 0.4512% | 0.0003784% | 0.005267% | 3.257% | 0.6844% | 0.0004113% | 0.007665% | 0.00099% | 0.04472% | 0.000815% | 0.004805% | 0.0001561% | 4.952e-05% | 0% | 0.2225% | 0.003044% | 7.697e-06% | 0.02614% | 0.0006865% | 0.001292% | 0.0001588% | 0.0006415% | 0.0001298% | 3.92e-05% | 0.0001193% | 1.866e-05% | 0.0001136% | 2.406e-05% | 6.13e-05% | 8.807e-06% | 5.715e-05% | 9.134e-06% | 0.0001104% | 8.606e-06% | 5.239e-06% | 2.04% | 0.0003768% | 8.494e-05% | 9.704e-05%
99.99% | 2020-10-09 | EWG192B8w | Elst 't Woud | 192 | 8 | white | opaque | B3.3-03a | P4 | P4 | wound | white opaque | Europe |  | teneur en % | 0.001057% | 0.0359% | 15.13% | 1.039% | 2.376% | 64.99% | 0.2214% | 0.775% | 1.052% | 7.536% | 0.1173% | 0.005954% | 0.002306% | 0.8268% | 1.346% | 0.001119% | 0.002436% | 0.008059% | 0.003782% | 0.0004092% | 0.0008514% | 0.0009803% | 0.06215% | 0.0009608% | 0.008474% | 0.0002473% | 0.0001646% | 0% | 3.384% | 0.004905% | 1.18e-05% | 0.0409% | 0.0008839% | 0.001388% | 0.0001957% | 0.0007899% | 0.000161% | 4.981e-05% | 0.0001458% | 3.825e-05% | 0.0001434% | 3.152e-05% | 8.203e-05% | 1.806e-05% | 0.0001133% | 1.21e-05% | 0.0001836% | 1.748e-05% | 0.0001029% | 1.011% | 0.0001044% | 0.0001251% | 0.0001903%
100% | 2020-10-09 | EWG193B8r | Elst 't Woud | 193 | 8 | red | opaque | B4.4-02b | P3 | P3 | wound | red opaque | Europe |  | teneur en % | 0.001499% | 0.05542% | 17.65% | 1.146% | 2.727% | 59.7% | 0.1977% | 0.8511% | 1.035% | 6.799% | 0.1407% | 0.008703% | 0.002577% | 1.215% | 4.95% | 0.002751% | 0.00626% | 1.704% | 0.1073% | 0.0004863% | 0.005739% | 0.001226% | 0.07337% | 0.001332% | 0.01115% | 0.0003212% | 0.0003873% | 0% | 0.1436% | 0.005096% | 2.628e-05% | 0.03104% | 0.001308% | 0.001726% | 0.0002873% | 0.001152% | 0.0002397% | 6.141e-05% | 0.0002159% | 3.978e-05% | 0.0002016% | 4.188e-05% | 0.0001118% | 1.628e-05% | 0.0001106% | 1.73e-05% | 0.0002353% | 1.666e-05% | 3.474e-05% | 1.418% | 0.0003731% | 0.0001584% | 0.0001426%
99.99% | 2020-10-09 | EWG193B8y | Elst 't Woud | 193 | 8 | yellow | opaque | B4.4-02b | P3 | P3 | wound | yellow opaque | Europe |  | teneur en % | 0.001081% | 0.03281% | 10.63% | 0.6753% | 2.214% | 38.35% | 0.1084% | 0.5232% | 0.5031% | 4.031% | 0.1759% | 0.007613% | 0.00255% | 0.7093% | 1.443% | 0.001509% | 0.003647% | 0.04275% | 0.004356% | 0.0004582% | 0.002078% | 0.0006443% | 0.04463% | 0.0009113% | 0.009558% | 0.0003656% | 0.0002756% | 0% | 4.64% | 0.007669% | 1.746e-05% | 0.01876% | 0.0008647% | 0.001153% | 0.0001873% | 0.0007372% | 0.0001483% | 3.886e-05% | 0.0001471% | 2.433e-05% | 0.0001431% | 3.014e-05% | 8.472e-05% | 1.186e-05% | 8.236e-05% | 1.111e-05% | 0.0002129% | 1.955e-05% | 0.0001473% | 35.79% | 0.0004713% | 0.0001529% | 0.0001007%
100% | 2020-10-09 | EWG193B9r | Elst 't Woud | 193 | 9 | red | opaque | B4.4-02b | P3 | P3 | wound | red opaque | Europe |  | teneur en % | 0.001074% | 0.05752% | 18.87% | 1.179% | 2.647% | 62.2% | 0.1846% | 0.8885% | 0.9026% | 6.509% | 0.1341% | 0.003936% | 0.00233% | 0.1854% | 3.123% | 0.001536% | 0.003791% | 1.326% | 0.1346% | 0.0004355% | 0.003342% | 0.001052% | 0.05425% | 0.001049% | 0.01018% | 0.000296% | 7.023e-05% | 0% | 0.274% | 0.008063% | 2.318e-05% | 0.01975% | 0.0009632% | 0.001734% | 0.0002228% | 0.0009063% | 0.0001848% | 4.802e-05% | 0.0001655% | 2.721e-05% | 0.0001593% | 3.365e-05% | 8.948e-05% | 1.231e-05% | 9.021e-05% | 1.277e-05% | 0.0002112% | 1.544e-05% | 2.132e-05% | 1.27% | 0.0002275% | 0.0001469% | 0.0001444%
99.98% | 2020-10-09 | EWG193B9y | Elst 't Woud | 193 | 9 | yellow | opaque | B4.4-02b | P3 | P3 | wound | yellow opaque | Europe |  | teneur en % | 0.0007851% | 0.03234% | 10.31% | 0.6756% | 2.106% | 36.49% | 0.09703% | 0.5406% | 0.4924% | 3.647% | 0.1217% | 0.003737% | 0.002421% | 0.1354% | 0.9074% | 0.00136% | 0.002264% | 0.01345% | 0.002439% | 0.0003512% | 0.006787% | 0.0007112% | 0.03196% | 0.0007818% | 0.008201% | 0.0002791% | 6.33e-05% | 0% | 4.98% | 0.006243% | 3.116e-05% | 0.01201% | 0.000741% | 0.001254% | 0.0001623% | 0.0006337% | 0.0001337% | 3.276e-05% | 0.0001255% | 2.085e-05% | 0.0001217% | 2.559e-05% | 7.165e-05% | 9.772e-06% | 6.982e-05% | 1.008e-05% | 0.0001835% | 1.645e-05% | 2.565e-05% | 39.35% | 0.001173% | 0.0001468% | 9.779e-05%
99.98% | 2020-10-09 | EWG193B10r | Elst 't Woud | 193 | 10 | red | opaque | B3.1-02a | P3 | P3 | wound | red opaque | Europe |  | teneur en % | 0.001089% | 0.05374% | 18.08% | 0.9836% | 2.328% | 55.03% | 0.1446% | 0.8083% | 0.7059% | 6.078% | 0.1162% | 0.006277% | 0.002024% | 1.058% | 1.699% | 0.002219% | 0.004715% | 0.008201% | 0.00547% | 0.0004217% | 0.001534% | 0.0008497% | 0.06625% | 0.001131% | 0.009483% | 0.0002635% | 0.000297% | 0% | 7.914% | 0.006276% | 1.546e-05% | 0.02527% | 0.001099% | 0.00144% | 0.000241% | 0.0009746% | 0.0002043% | 5.17e-05% | 0.0001878% | 2.998e-05% | 0.0001719% | 3.607e-05% | 9.58e-05% | 1.348e-05% | 9.178e-05% | 1.335e-05% | 0.0001934% | 1.407e-05% | 2.712e-05% | 4.834% | 0.0001285% | 0.0001297% | 0.000144%
100% | 2020-10-09 | EWG193B10w | Elst 't Woud | 193 | 10 | white | opaque | B3.1-02a | P3 | P3 | wound | white opaque | Europe |  | teneur en % | 0.001234% | 0.05486% | 18.93% | 1.002% | 2.505% | 58.06% | 0.1555% | 0.8228% | 0.7333% | 6.21% | 0.1265% | 0.006312% | 0.002147% | 1.045% | 3.802% | 0.002162% | 0.004877% | 1.079% | 0.138% | 0.0004364% | 0.004521% | 0.0009129% | 0.06857% | 0.001264% | 0.01037% | 0.0002921% | 0.0003109% | 0% | 0.3879% | 0.007871% | 1.882e-05% | 0.02733% | 0.001216% | 0.001671% | 0.000267% | 0.00108% | 0.0002235% | 5.636e-05% | 0.0002118% | 3.275e-05% | 0.0001919% | 4.114e-05% | 0.0001051% | 1.499e-05% | 0.0001025% | 1.562e-05% | 0.0002154% | 1.507e-05% | 3.038e-05% | 4.805% | 0.0001745% | 0.0001474% | 0.0001653%
100% | 2020-10-09 | EWG193B16b | Elst 't Woud | 193 | 16 | blue | translucent | B4.3-02 | P3 | P3 | wound | light blue translucent | Europe |  | teneur en % | 0.001007% | 0.05769% | 20.12% | 1.018% | 2.75% | 65.15% | 0.1078% | 0.8852% | 0.6376% | 7.325% | 0.1324% | 0.00337% | 0.002279% | 0.1655% | 1.086% | 0.03348% | 0.01216% | 0.1134% | 0.003042% | 0.0005784% | 0.00223% | 0.0008262% | 0.06418% | 0.0009044% | 0.01096% | 0.0003082% | 0.0002971% | 1.071e-05% | 0.008372% | 0.01926% | 1.088e-05% | 0.01914% | 0.0008468% | 0.001521% | 0.0001944% | 0.0007932% | 0.0001556% | 4.013e-05% | 0.0001364% | 2.274e-05% | 0.0001341% | 2.849e-05% | 7.61e-05% | 1.057e-05% | 7.827e-05% | 1.123e-05% | 0.0002364% | 1.694e-05% | 1.716e-05% | 0.2701% | 7.949e-06% | 0.0001443% | 0.0001593%
99.99% | 2020-10-09 | EWG193B16r | Elst 't Woud | 193 | 16 | red | opaque | B4.3-02 | P3 | P3 | wound | red opaque | Europe |  | teneur en % | 0.001186% | 0.06136% | 17% | 0.9057% | 2.462% | 54.61% | 0.1688% | 0.7938% | 0.7508% | 5.61% | 0.1127% | 0.004481% | 0.002059% | 0.6544% | 3.694% | 0.01493% | 0.009658% | 0.7979% | 0.5575% | 0.0004934% | 0.0052% | 0.001639% | 0.05212% | 0.001032% | 0.008682% | 0.0002612% | 0.0002961% | 0% | 2.485% | 0.0138% | 3.729e-05% | 0.02338% | 0.001019% | 0.001627% | 0.0002333% | 0.0009195% | 0.0001885% | 4.926e-05% | 0.0001649% | 2.722e-05% | 0.0001597% | 3.238e-05% | 8.74e-05% | 1.218e-05% | 8.398e-05% | 1.241e-05% | 0.0001838% | 1.372e-05% | 5.064e-05% | 9.184% | 0.0004118% | 0.0001346% | 0.0001453%
99.98% | 2020-10-09 | EWG193B16w | Elst 't Woud | 193 | 16 | white | opaque | B4.3-02 | P3 | P3 | wound | white opaque, light blue translucent, red opaque | Europe |  | teneur en % | 0.001264% | 0.05373% | 17.8% | 1.235% | 2.8% | 57.74% | 0.2026% | 0.8841% | 0.8895% | 6.489% | 0.1317% | 0.008026% | 0.002273% | 1.233% | 2.123% | 0.00297% | 0.00522% | 0.01522% | 0.008749% | 0.0004933% | 0.001669% | 0.001304% | 0.07278% | 0.001328% | 0.00952% | 0.0003085% | 0.0003521% | 0% | 5.851% | 0.01774% | 3.208e-05% | 0.03734% | 0.001359% | 0.001745% | 0.000299% | 0.001198% | 0.0002457% | 7.022e-05% | 0.0002237% | 3.636e-05% | 0.0002122% | 4.272e-05% | 0.0001159% | 1.627e-05% | 0.0001075% | 1.633e-05% | 0.0002014% | 1.589e-05% | 4.976e-05% | 2.361% | 6.875e-05% | 0.0001552% | 0.0001398%
100% | 2020-10-09 | EWG193B17r | Elst 't Woud | 193 | 17 | red | opaque | B4.2-01b | P3 | P3 | wound | red opaque | Europe |  | teneur en % | 0.001313% | 0.05087% | 18.81% | 1.127% | 2.689% | 60.45% | 0.1964% | 0.8848% | 0.8854% | 7.064% | 0.1316% | 0.008205% | 0.002308% | 1.303% | 4.067% | 0.002815% | 0.005268% | 0.616% | 0.05808% | 0.0004686% | 0.004515% | 0.001046% | 0.07721% | 0.001304% | 0.01062% | 0.000311% | 0.0004069% | 0% | 0.4904% | 0.01645% | 2.153e-05% | 0.03238% | 0.001313% | 0.001687% | 0.000285% | 0.001143% | 0.0002475% | 6.057e-05% | 0.0002135% | 3.444e-05% | 0.0002045% | 4.238e-05% | 0.0001095% | 1.571e-05% | 0.0001112% | 1.493e-05% | 0.0002194% | 1.596e-05% | 5.293e-05% | 1.008% | 7.897e-05% | 0.0001548% | 0.0001541%
99.99% | 2020-10-09 | EWG193B17w | Elst 't Woud | 193 | 17 | white | opaque | B4.2-01b | P3 | P3 | wound | white opaque | Europe |  | teneur en % | 0.001169% | 0.05079% | 19.19% | 1.127% | 2.589% | 60.78% | 0.1702% | 0.898% | 0.8306% | 7.302% | 0.1339% | 0.008138% | 0.002187% | 1.301% | 1.982% | 0.002634% | 0.004517% | 0.005344% | 0.006526% | 0.0004712% | 0.001507% | 0.0008896% | 0.08049% | 0.001253% | 0.01018% | 0.0003132% | 0.0004112% | 0% | 2.478% | 0.01467% | 1.816e-05% | 0.03302% | 0.001309% | 0.001722% | 0.0002888% | 0.001166% | 0.0002405% | 6.319e-05% | 0.0002267% | 3.436e-05% | 0.0001991% | 4.21e-05% | 0.0001096% | 1.547e-05% | 0.0001037% | 1.616e-05% | 0.000218% | 1.68e-05% | 4.924e-05% | 0.9732% | 7.271e-05% | 0.0001555% | 0.0001699%
100% | 2020-10-09 | EWG204B3r | Elst 't Woud | 204 | 3 | red | opaque | B5.2-01d | P2 | P2 | wound | red opaque | Europe |  | teneur en % | 0.001388% | 0.03833% | 12.45% | 0.8726% | 2.755% | 58.79% | 0.3628% | 0.8256% | 0.8378% | 7.546% | 0.09497% | 0.00335% | 0.001939% | 0.46% | 2.582% | 0.009927% | 0.007531% | 1.956% | 0.5745% | 0.0004781% | 0.008204% | 0.001113% | 0.05363% | 0.0008542% | 0.006106% | 0.0002202% | 0.0002328% | 0% | 1.314% | 0.1713% | 2.977e-05% | 0.02535% | 0.0007745% | 0.00146% | 0.0001801% | 0.0007389% | 0.0001397% | 5.598e-05% | 0.0001395% | 2.202e-05% | 0.0001243% | 2.657e-05% | 6.427e-05% | 1.024e-05% | 6.796e-05% | 1.005e-05% | 0.0001348% | 1.137e-05% | 0.0001315% | 8.238% | 0.0003477% | 0.0001268% | 8.866e-05%
99.97% | 2020-10-09 | EWG204B3w | Elst 't Woud | 204 | 3 | white | opaque | B5.2-01d | P2 | P2 | wound | white opaque | Europe |  | teneur en % | 0.001287% | 0.03458% | 12.91% | 1.404% | 2.349% | 58.89% | 0.3022% | 0.6994% | 1.378% | 8.057% | 0.1149% | 0.005605% | 0.002093% | 1.365% | 1.225% | 0.00157% | 0.004834% | 0.01137% | 0.004897% | 0.0004034% | 0.001063% | 0.000942% | 0.07644% | 0.0009626% | 0.008202% | 0.0002458% | 0.0003539% | 0% | 8.791% | 0.005152% | 1.62e-05% | 0.03279% | 0.000898% | 0.001361% | 0.0001973% | 0.0008001% | 0.0001619% | 4.516e-05% | 0.0001565% | 2.476e-05% | 0.000147% | 2.965e-05% | 8.341e-05% | 1.27e-05% | 8.353e-05% | 1.154e-05% | 0.0001805% | 1.298e-05% | 2.729e-05% | 2.286% | 5.86e-05% | 0.0001184% | 0.000115%
100% | 2020-10-09 | EWG205B10b | Elst 't Woud | 205 | 10 | blue | translucent | B2.6-01a | P? | P1-P3 | wound | dark blue translucent | Europe |  | teneur en % | 0.003201% | 0.04978% | 17.66% | 0.77% | 2.396% | 66.01% | 0.1015% | 0.811% | 0.8325% | 7.671% | 0.1214% | 0.003871% | 0.002259% | 0.7058% | 1.898% | 0.06938% | 0.005417% | 0.2558% | 0.01773% | 0.0005177% | 0.002048% | 0.001044% | 0.06604% | 0.0008739% | 0.009316% | 0.0002666% | 0.0003122% | 0.000117% | 0.02698% | 0.1607% | 1.708e-05% | 0.02686% | 0.0008024% | 0.001439% | 0.0001832% | 0.0007325% | 0.0001498% | 3.937e-05% | 0.000133% | 2.13e-05% | 0.0001278% | 2.711e-05% | 7.312e-05% | 1.064e-05% | 7.393e-05% | 1.024e-05% | 0.0002007% | 1.432e-05% | 2.001e-05% | 0.3193% | 2.797e-05% | 0.0001297% | 0.0001425%
100% | 2020-10-09 | EWG205B10w | Elst 't Woud | 205 | 10 | white | opaque | B2.6-01a | P? | P1-P3 | wound | white opaque | Europe |  | teneur en % | 0.001818% | 0.06293% | 17.8% | 1.037% | 2.441% | 65.15% | 0.06215% | 0.7116% | 0.6886% | 7.2% | 0.1337% | 0.005534% | 0.002065% | 1.472% | 1.226% | 0.0008683% | 0.001683% | 0.004151% | 0.002927% | 0.000439% | 0.0008553% | 0.0008772% | 0.06675% | 0.001032% | 0.01044% | 0.0003014% | 0.0002248% | 0% | 1.373% | 0.001769% | 1.224e-05% | 0.03227% | 0.0009781% | 0.001548% | 0.00022% | 0.0008723% | 0.0001856% | 4.591e-05% | 0.0001634% | 2.674e-05% | 0.0001584% | 3.185e-05% | 8.566e-05% | 1.274e-05% | 8.605e-05% | 1.295e-05% | 0.0002183% | 1.499e-05% | 1.641e-05% | 0.4912% | 5.083e-05% | 0.0001359% | 0.0001572%
100% | 2020-10-09 | EWG208B32g | Elst 't Woud | 208 | 32 | green | translucent | B2.2-01c | P2 | P1-P2 | wound | dark green translucent | Europe |  | teneur en % | 0.002115% | 0.04916% | 15.77% | 1.257% | 3.149% | 65.92% | 0.199% | 0.7753% | 1.002% | 7.794% | 0.1828% | 0.009605% | 0.002953% | 1.785% | 1.898% | 0.002262% | 0.00282% | 0.01116% | 0.004238% | 0.0005544% | 0.001079% | 0.001099% | 0.07837% | 0.001226% | 0.01375% | 0.0003888% | 0.0004383% | 0.0005251% | 0.004284% | 0.002384% | 1.871e-05% | 0.04017% | 0.001118% | 0.001767% | 0.0002522% | 0.001005% | 0.0002172% | 5.446e-05% | 0.0001913% | 3.061e-05% | 0.0001851% | 3.829e-05% | 0.0001051% | 1.57e-05% | 0.0001028% | 1.606e-05% | 0.0002842% | 1.991e-05% | 2.942e-05% | 0.03579% | 1.18e-05% | 0.0001698% | 0.0001195%
99.99% | 2020-10-09 | EWG208B32w | Elst 't Woud | 208 | 32 | white | opaque | B2.2-01c | P2 | P1-P2 | wound | white opaque | Europe |  | teneur en % | 0.002072% | 0.04623% | 14.92% | 1.199% | 3.013% | 62.17% | 0.1976% | 0.7252% | 0.9653% | 7.343% | 0.1726% | 0.00919% | 0.002809% | 1.722% | 1.829% | 0.002272% | 0.003616% | 0.01422% | 0.004369% | 0.0005482% | 0.001173% | 0.0009987% | 0.07433% | 0.001167% | 0.01303% | 0.0003608% | 0.0003989% | 0% | 4.43% | 0.00264% | 1.697e-05% | 0.03773% | 0.001065% | 0.001683% | 0.0002414% | 0.0009572% | 0.0002088% | 5.11e-05% | 0.0001813% | 2.909e-05% | 0.0001732% | 3.699e-05% | 0.000102% | 1.449e-05% | 0.0001002% | 1.455e-05% | 0.0002729% | 1.989e-05% | 2.482e-05% | 1.08% | 2.221e-05% | 0.00016% | 0.0001114%
100% | 2020-10-09 | EWG208B33g | Elst 't Woud | 208 | 33 | green | translucent | B6.3-02? | P1? | P1-P2 | wound | dark green translucent | Europe |  | teneur en % | 0.001426% | 0.05118% | 18.54% | 0.8082% | 2.169% | 63.62% | 0.09487% | 1.345% | 0.4236% | 6.303% | 0.08468% | 0.001915% | 0.001509% | 0.06018% | 5.883% | 0.00128% | 0.002149% | 0.01394% | 0.0142% | 0.0003542% | 0.004391% | 0.0006612% | 0.05115% | 0.0007248% | 0.006522% | 0.0002067% | 0.0001229% | 0% | 0.01374% | 0.427% | 1.797e-05% | 0.01645% | 0.0006843% | 0.00125% | 0.0001599% | 0.0006172% | 0.0001295% | 4.398e-05% | 0.0001155% | 1.804e-05% | 0.0001037% | 2.233e-05% | 5.908e-05% | 7.943e-06% | 5.833e-05% | 9.573e-06% | 0.0001422% | 1.147e-05% | 2.844e-05% | 0.05514% | 2.016e-05% | 0.0001051% | 9.249e-05%
100% | 2020-10-09 | EWG208B33r | Elst 't Woud | 208 | 33 | red | opaque | B6.3-02? | P1? | P1-P2 | wound | red opaque | Europe |  | teneur en % | 0.001197% | 0.0456% | 17.93% | 0.5949% | 2.054% | 65.19% | 0.05012% | 0.9792% | 0.5289% | 5.967% | 0.07423% | 0.001654% | 0.00132% | 0.03053% | 3.668% | 0.001897% | 0.004252% | 1.252% | 0.1284% | 0.0003214% | 0.007701% | 0.0008027% | 0.04814% | 0.0006807% | 0.00577% | 0.0001869% | 4.924e-05% | 0% | 0.2583% | 0.557% | 1.506e-05% | 0.01518% | 0.0006557% | 0.001222% | 0.0001535% | 0.0005954% | 0.0001239% | 3.427e-05% | 0.0001078% | 1.756e-05% | 0.0001014% | 2.103e-05% | 5.447e-05% | 8.155e-06% | 5.625e-05% | 7.658e-06% | 0.0001229% | 1.025e-05% | 0.0001048% | 0.5991% | 0.0002328% | 0.0001004% | 9.502e-05%
100% | 2020-10-09 | EWG208B39b e | Elst 't Woud | 208 | 39 | blue | translucent | E1.2-03 | P2 | P1-P2 | mosaic | blue translucent | Egypt | eye | teneur en % | 0.001656% | 0.04886% | 16.27% | 1.105% | 2.737% | 63.37% | 0.1646% | 0.7605% | 1.026% | 7.642% | 0.1422% | 0.005606% | 0.002361% | 1.326% | 1.433% | 0.08632% | 0.01432% | 0.2185% | 0.008146% | 0.0007304% | 0.002754% | 0.0009366% | 0.08054% | 0.0009707% | 0.01112% | 0.0003128% | 0.0008363% | 0% | 0.2661% | 0.01163% | 1.409e-05% | 0.02751% | 0.0009103% | 0.001582% | 0.0002042% | 0.0008304% | 0.0001651% | 4.398e-05% | 0.0001495% | 2.372e-05% | 0.0001468% | 2.818e-05% | 8.004e-05% | 1.209e-05% | 8.311e-05% | 1.22e-05% | 0.000234% | 1.627e-05% | 1.913e-05% | 3.231% | 0.0003283% | 0.000148% | 0.0001243%
100% | 2020-10-09 | EWG208B39ct b | Elst 't Woud | 208 | 39 | colourless | translucent | E1.2-03 | P2 | P1-P2 | mosaic | colourless translucent | Egypt | border | teneur en % | 0.001898% | 0.05801% | 17.7% | 1.176% | 2.712% | 65.77% | 0.1647% | 0.8105% | 0.8328% | 7.406% | 0.1378% | 0.006466% | 0.002217% | 2.019% | 1.018% | 0.001349% | 0.002827% | 0.01966% | 0.004202% | 0.0004578% | 0.0005617% | 0.0008814% | 0.08627% | 0.0009589% | 0.01113% | 0.0003005% | 0.0006638% | 0% | 0.003745% | 0.002706% | 1.416e-05% | 0.03425% | 0.0009116% | 0.00151% | 0.0002071% | 0.0007959% | 0.0001765% | 4.843e-05% | 0.0001543% | 2.398e-05% | 0.0001473% | 3.014e-05% | 8.347e-05% | 1.22e-05% | 8.423e-05% | 1.175e-05% | 0.0002387% | 1.657e-05% | 2.062e-05% | 0.007919% | 2.094e-05% | 0.0001419% | 0.0001512%
100% | 2020-10-09 | EWG208B39g f | Elst 't Woud | 208 | 39 | green | translucent | E1.2-03 | P2 | P1-P2 | mosaic | green translucent | Egypt | flower | teneur en % | 0.0019% | 0.05774% | 17.09% | 1.17% | 2.698% | 64.65% | 0.2243% | 0.8125% | 1.078% | 7.855% | 0.1448% | 0.004966% | 0.002272% | 1.207% | 0.9459% | 0.002319% | 0.003029% | 0.7624% | 0.04624% | 0.0004436% | 0.003012% | 0.0009476% | 0.0828% | 0.0009214% | 0.01135% | 0.000324% | 0.000417% | 0% | 0.1918% | 0.008282% | 1.48e-05% | 0.0283% | 0.0008653% | 0.001552% | 0.0001976% | 0.0007901% | 0.0001626% | 4.092e-05% | 0.0001428% | 2.287e-05% | 0.0001383% | 2.734e-05% | 7.588e-05% | 1.123e-05% | 7.861e-05% | 1.152e-05% | 0.0002419% | 1.782e-05% | 1.676e-05% | 0.9058% | 0.0002024% | 0.0001487% | 0.000141%
99.99% | 2020-10-09 | EWG208B39r b | Elst 't Woud | 208 | 39 | red | opaque | E1.2-03 | P2 | P1-P2 | mosaic | red opaque | Egypt | border | teneur en % | 0.001664% | 0.03973% | 12.84% | 1.207% | 2.845% | 55.89% | 0.425% | 0.6157% | 1.664% | 7.049% | 0.1893% | 0.006228% | 0.002719% | 1.084% | 2.517% | 0.02001% | 0.04292% | 2.541% | 0.5685% | 0.0005768% | 0.07239% | 0.001088% | 0.07297% | 0.0009626% | 0.01052% | 0.000359% | 0.0004721% | 0% | 1.969% | 0.05015% | 1.525e-05% | 0.02479% | 0.0008865% | 0.001578% | 0.0002043% | 0.0008243% | 0.0001659% | 4.625e-05% | 0.0001532% | 2.501e-05% | 0.0001477% | 3.029e-05% | 8.328e-05% | 1.203e-05% | 8.581e-05% | 1.222e-05% | 0.0002268% | 1.997e-05% | 3.591e-05% | 8.238% | 0.001052% | 0.0001454% | 0.0001082%
99.99% | 2020-10-09 | EWG208B39r e | Elst 't Woud | 208 | 39 | red | opaque | E1.2-03 | P2 | P1-P2 | mosaic | red opaque | Egypt | eye | teneur en % | 0.001658% | 0.04248% | 13.52% | 1.172% | 2.818% | 57.46% | 0.411% | 0.6495% | 1.462% | 7.49% | 0.1911% | 0.005616% | 0.002696% | 0.9571% | 2.054% | 0.01299% | 0.03695% | 1.998% | 0.5954% | 0.0005616% | 0.06406% | 0.001026% | 0.07676% | 0.0009241% | 0.0101% | 0.0003753% | 0.0004038% | 0% | 1.841% | 0.04751% | 1.603e-05% | 0.02549% | 0.0008487% | 0.001597% | 0.0001998% | 0.0007956% | 0.0001632% | 4.459e-05% | 0.0001475% | 2.305e-05% | 0.0001367% | 2.888e-05% | 7.494e-05% | 1.132e-05% | 7.864e-05% | 1.163e-05% | 0.0002162% | 1.968e-05% | 5.928e-05% | 7.038% | 0.0009104% | 0.0001426% | 0.0001116%
100% | 2020-10-09 | EWG208B39w e | Elst 't Woud | 208 | 39 | white | opaque | E1.2-03 | P2 | P1-P2 | mosaic | white opaque | Egypt | eye | teneur en % | 0.001567% | 0.05048% | 16.61% | 1.083% | 2.594% | 63.4% | 0.3026% | 0.7758% | 0.9782% | 8.281% | 0.143% | 0.00477% | 0.002354% | 1.213% | 0.9318% | 0.001673% | 0.002135% | 0.03258% | 0.004472% | 0.0004344% | 0.001037% | 0.0009215% | 0.08048% | 0.000917% | 0.01106% | 0.000314% | 0.0003982% | 0% | 1.194% | 0.009047% | 1.181e-05% | 0.02828% | 0.0008513% | 0.001538% | 0.000197% | 0.0007843% | 0.000159% | 4.021e-05% | 0.0001431% | 2.407e-05% | 0.0001326% | 2.788e-05% | 8.193e-05% | 1.094e-05% | 7.473e-05% | 1.102e-05% | 0.0002319% | 1.581e-05% | 2.472e-05% | 2.257% | 0.0005874% | 0.0001373% | 0.0001321%
100% | 2020-10-09 | EWG208B39y f | Elst 't Woud | 208 | 39 | yellow | opaque | E1.2-03 | P2 | P1-P2 | mosaic | yellow opaque | Egypt | flower | teneur en % | 0.001743% | 0.0502% | 16.28% | 1.076% | 2.421% | 60.11% | 0.1707% | 0.8534% | 1.1% | 7.157% | 0.131% | 0.00473% | 0.002047% | 1.265% | 0.8674% | 0.0009654% | 0.002061% | 0.08186% | 0.01447% | 0.0004077% | 0.001605% | 0.0008427% | 0.07471% | 0.0008291% | 0.01041% | 0.0003173% | 0.0007236% | 9.917e-05% | 0.9126% | 0.01545% | 0.0001331% | 0.0295% | 0.0008029% | 0.00147% | 0.000183% | 0.0007492% | 0.0001937% | 4.542e-05% | 0.0001685% | 2.099e-05% | 0.0001229% | 2.622e-05% | 7.053e-05% | 1.044e-05% | 7.179e-05% | 1.026e-05% | 0.0002224% | 1.557e-05% | 2.429e-05% | 7.284% | 0.002753% | 0.0001325% | 0.0001179%
100% | 2020-10-09 | EWG208B46ct b | Elst 't Woud | 208 | 46 | colourless | translucent | E1.2-03 | P2 | P1-P2 | mosaic | colourless translucent | Egypt | border | teneur en % | 0.001685% | 0.05337% | 17.28% | 1.188% | 2.487% | 63.75% | 0.218% | 0.8041% | 1.05% | 8.337% | 0.1362% | 0.004772% | 0.002218% | 1.261% | 1.079% | 0.001973% | 0.007133% | 1.477% | 0.5521% | 0.0004722% | 0.003793% | 0.001041% | 0.08546% | 0.000939% | 0.01063% | 0.0003148% | 0.0004117% | 1.946e-05% | 0.02326% | 0.01288% | 1.972e-05% | 0.02988% | 0.0008858% | 0.001573% | 0.0002027% | 0.000802% | 0.000168% | 4.241e-05% | 0.0001422% | 2.336e-05% | 0.0001379% | 2.866e-05% | 7.898e-05% | 1.102e-05% | 7.779e-05% | 1.139e-05% | 0.0002315% | 1.645e-05% | 2.156e-05% | 0.1328% | 0.0002132% | 0.0001456% | 0.0001263%
100% | 2020-10-09 | EWG208B46g e | Elst 't Woud | 208 | 46 | green | translucent | E1.2-03 | P2 | P1-P2 | mosaic | green translucent | Egypt | eye | teneur en % | 0.001619% | 0.05021% | 16.47% | 1.113% | 2.705% | 65.03% | 0.1695% | 0.7765% | 1.004% | 8.515% | 0.1454% | 0.004895% | 0.0023% | 1.187% | 0.986% | 0.002035% | 0.003597% | 1.221% | 0.06829% | 0.0004544% | 0.00252% | 0.0009362% | 0.086% | 0.000989% | 0.01183% | 0.0003344% | 0.0004085% | 0% | 0.1066% | 0.01034% | 1.438e-05% | 0.03017% | 0.0009272% | 0.001664% | 0.0002097% | 0.0008519% | 0.0001695% | 4.596e-05% | 0.0001552% | 2.431e-05% | 0.0001432% | 3.188e-05% | 8.278e-05% | 1.173e-05% | 8.287e-05% | 1.284e-05% | 0.0002508% | 1.724e-05% | 2.087e-05% | 0.2922% | 0.000172% | 0.0001548% | 0.0001314%
100% | 2020-10-09 | EWG208B46g f | Elst 't Woud | 208 | 46 | green | translucent | E1.2-03 | P2 | P1-P2 | mosaic | green translucent | Egypt | flower | teneur en % | 0.001737% | 0.05043% | 16.76% | 1.078% | 2.514% | 64.68% | 0.1701% | 0.7539% | 1.286% | 8.5% | 0.1445% | 0.004839% | 0.002312% | 1.171% | 0.9768% | 0.00204% | 0.00353% | 1.118% | 0.06896% | 0.0004448% | 0.002534% | 0.0009734% | 0.08455% | 0.0008953% | 0.01072% | 0.000329% | 0.0003955% | 0.004023% | 0.1697% | 0.0124% | 3.9e-05% | 0.02924% | 0.0008737% | 0.001601% | 0.0002063% | 0.0007984% | 0.0001695% | 4.344e-05% | 0.0001407% | 2.223e-05% | 0.0001351% | 2.845e-05% | 8.429e-05% | 1.141e-05% | 7.278e-05% | 1.152e-05% | 0.0002235% | 1.732e-05% | 2.345e-05% | 0.3803% | 0.0001757% | 0.0001409% | 0.0001247%
99.99% | 2020-10-09 | EWG208B46r b | Elst 't Woud | 208 | 46 | red | opaque | E1.2-03 | P2 | P1-P2 | mosaic | red opaque | Egypt | border | teneur en % | 0.001067% | 0.03913% | 13.28% | 1.082% | 2.625% | 55.01% | 0.3592% | 0.6424% | 1.366% | 6.799% | 0.1877% | 0.005544% | 0.00264% | 0.7964% | 2.815% | 0.04129% | 0.05401% | 2.117% | 1.107% | 0.0009438% | 0.07543% | 0.0009593% | 0.06831% | 0.0008437% | 0.009777% | 0.0003682% | 0.003964% | 0% | 3.086% | 0.05049% | 1.629e-05% | 0.02641% | 0.0008289% | 0.00157% | 0.0001947% | 0.0007649% | 0.0001605% | 4.313e-05% | 0.00014% | 2.273e-05% | 0.0001279% | 2.708e-05% | 7.42e-05% | 1.022e-05% | 7.392e-05% | 1.074e-05% | 0.000213% | 1.827e-05% | 0.0001283% | 8.331% | 0.0008517% | 0.000136% | 0.0001166%
99.99% | 2020-10-09 | EWG208B46r e | Elst 't Woud | 208 | 46 | red | opaque | E1.2-03 | P2 | P1-P2 | mosaic | red opaque | Egypt | eye | teneur en % | 0.001707% | 0.03825% | 12.95% | 1.107% | 2.793% | 53.84% | 0.3579% | 0.6404% | 1.224% | 6.948% | 0.1894% | 0.005587% | 0.002581% | 0.7985% | 2.815% | 0.04252% | 0.05423% | 2.325% | 1.081% | 0.0009311% | 0.07611% | 0.0009508% | 0.06993% | 0.0009403% | 0.01062% | 0.0003673% | 0.003973% | 0% | 3.776% | 0.05122% | 1.52e-05% | 0.02726% | 0.00087% | 0.001604% | 0.0001982% | 0.0008045% | 0.0001711% | 4.505e-05% | 0.000148% | 2.426e-05% | 0.0001415% | 2.991e-05% | 7.991e-05% | 1.185e-05% | 7.863e-05% | 1.186e-05% | 0.0002332% | 1.978e-05% | 8.516e-05% | 8.756% | 0.0008558% | 0.0001494% | 0.0001096%
99.99% | 2020-10-09 | EWG208B46y e | Elst 't Woud | 208 | 46 | yellow | opaque | E1.2-03 | P2 | P1-P2 | mosaic | yellow opaque | Egypt | eye | teneur en % | 0.001683% | 0.0441% | 13.4% | 1.026% | 2.303% | 53.16% | 0.1508% | 0.6354% | 0.9523% | 6.467% | 0.1282% | 0.004821% | 0.001928% | 1.282% | 0.8595% | 0.0009092% | 0.002233% | 0.04891% | 0.006315% | 0.0003932% | 0.00355% | 0.000812% | 0.07173% | 0.0008321% | 0.01058% | 0.0002921% | 0.0004089% | 0% | 2.474% | 0.02241% | 1.272e-05% | 0.03209% | 0.0008027% | 0.001404% | 0.0001773% | 0.0007196% | 0.0001472% | 3.734e-05% | 0.0001322% | 2.187e-05% | 0.0001264% | 2.64e-05% | 7.468e-05% | 1.072e-05% | 7.048e-05% | 1.066e-05% | 0.0002312% | 1.603e-05% | 0.0001186% | 16.89% | 0.00281% | 0.0001338% | 0.0001021%
99.99% | 2020-10-09 | EWG208B46y f | Elst 't Woud | 208 | 46 | yellow | opaque | E1.2-03 | P2 | P1-P2 | mosaic | yellow opaque | Egypt | flower | teneur en % | 0.001419% | 0.04518% | 13.25% | 0.9875% | 2.158% | 52.3% | 0.1633% | 0.6336% | 0.7632% | 6.341% | 0.124% | 0.004663% | 0.001955% | 1.25% | 0.836% | 0.0009152% | 0.002254% | 0.03848% | 0.006171% | 0.0003872% | 0.003893% | 0.0008013% | 0.06907% | 0.0007701% | 0.009766% | 0.000286% | 0.000411% | 0% | 2.604% | 0.02346% | 1.306e-05% | 0.03119% | 0.0007606% | 0.00137% | 0.0001746% | 0.0006871% | 0.0001449% | 3.655e-05% | 0.0001229% | 2.042e-05% | 0.0001157% | 2.402e-05% | 6.625e-05% | 9.62e-06% | 6.852e-05% | 1.02e-05% | 0.0002107% | 1.533e-05% | 0.0001809% | 18.33% | 0.002904% | 0.0001271% | 9.998e-05%
99.98% | 2020-10-09 | EWG216B8y | Elst 't Woud | 216 | 8 | yellow | opaque | B2.1-02b | P1a | P1 | wound | yellow opaque | Europe |  | teneur en % | 0.001729% | 0.03274% | 8.76% | 0.5359% | 2.338% | 34.68% | 1.55% | 0.4941% | 0.3401% | 4.014% | 0.1135% | 0.003285% | 0.002046% | 0.6526% | 2.1% | 0.001102% | 0.003218% | 0.02914% | 0.004709% | 0.0003656% | 0.002144% | 0.0008808% | 0.03944% | 0.0007553% | 0.008756% | 0.0002834% | 0.0001927% | 0% | 5.886% | 0.02052% | 6.606e-05% | 0.02665% | 0.0007319% | 0.001347% | 0.0001682% | 0.0006522% | 0.0001342% | 3.299e-05% | 0.0001162% | 1.952e-05% | 0.0001079% | 2.353e-05% | 6.09e-05% | 8.916e-06% | 6.148e-05% | 9.329e-06% | 0.0001927% | 1.744e-05% | 2.031e-05% | 38.33% | 0.0009996% | 0.00017% | 9.29e-05%
100% | 2020-10-09 | EWG216B8yt | Elst 't Woud | 216 | 8 | yellow | translucent | B2.1-02b | P1a | P1 | wound | yellow translucent | Europe |  | teneur en % | 0.002781% | 0.05618% | 17.76% | 1.133% | 2.587% | 64.16% | 0.3328% | 0.8797% | 0.719% | 9.308% | 0.1523% | 0.004179% | 0.002356% | 1.174% | 1.005% | 0.0007236% | 0.001256% | 0.008829% | 0.003021% | 0.0004493% | 0.0006801% | 0.000876% | 0.08767% | 0.001% | 0.01233% | 0.0003486% | 0.0002717% | 0% | 0.2271% | 0.006249% | 1.35e-05% | 0.03768% | 0.0009639% | 0.001741% | 0.0002168% | 0.0008657% | 0.0001798% | 4.438e-05% | 0.0001594% | 2.492e-05% | 0.0001448% | 3.067e-05% | 8.49e-05% | 1.176e-05% | 8.339e-05% | 1.196e-05% | 0.0002567% | 1.868e-05% | 1.426e-05% | 0.3201% | 4.6e-05% | 0.000157% | 0.0001406%
99.99% | 2020-10-09 | EWG216B10y | Elst 't Woud | 216 | 10 | yellow | opaque | B2.1-02b | P1a | P1 | wound | yellow opaque | Europe |  | teneur en % | 0.002011% | 0.04517% | 14.32% | 0.9048% | 2.075% | 53.5% | 0.1287% | 0.6428% | 0.5995% | 7.528% | 0.1205% | 0.004045% | 0.001851% | 1.257% | 1.197% | 0.0009843% | 0.001905% | 0.01725% | 0.00333% | 0.0003905% | 0.001318% | 0.0009066% | 0.07499% | 0.0008298% | 0.008809% | 0.0002879% | 0.0002156% | 0% | 1.904% | 0.02417% | 3.897e-05% | 0.03503% | 0.0008194% | 0.001536% | 0.0001941% | 0.000742% | 0.000152% | 4.395e-05% | 0.0001297% | 2.127e-05% | 0.0001232% | 2.533e-05% | 7.066e-05% | 1.004e-05% | 7.088e-05% | 1.014e-05% | 0.0001911% | 1.578e-05% | 1.748e-05% | 15.59% | 0.0001817% | 0.0001397% | 0.0001324%
100% | 2020-10-09 | EWG216B10yt | Elst 't Woud | 216 | 10 | yellow | translucent | B2.1-02b | P1a | P1 | wound | yellow translucent | Europe |  | teneur en % | 0.001664% | 0.05672% | 18.02% | 1.073% | 2.455% | 64.93% | 0.1573% | 0.8765% | 0.6735% | 9.238% | 0.145% | 0.00408% | 0.002236% | 1.178% | 0.9081% | 0.0006568% | 0.001165% | 0.009462% | 0.002727% | 0.0004438% | 0.0005446% | 0.0009397% | 0.08505% | 0.0009707% | 0.01164% | 0.0003418% | 0.0002845% | 2.835e-05% | 0.03002% | 0.005318% | 1.92e-05% | 0.0372% | 0.0009317% | 0.00171% | 0.000213% | 0.0008369% | 0.0001763% | 4.335e-05% | 0.0001556% | 2.43e-05% | 0.0001429% | 3.019e-05% | 7.938e-05% | 1.107e-05% | 7.978e-05% | 1.139e-05% | 0.0002449% | 1.788e-05% | 3.581e-05% | 0.08245% | 2.186e-05% | 0.0001507% | 0.0001432%
99.98% | 2020-10-09 | EWG216B12y | Elst 't Woud | 216 | 13 | yellow | opaque | B2.1-02b | P1a | P1 | wound | yellow opaque | Europe |  | teneur en % | 0.001615% | 0.03435% | 8.454% | 0.5341% | 1.82% | 34.07% | 0.5318% | 0.5377% | 0.3381% | 3.94% | 0.1046% | 0.003595% | 0.001846% | 0.6508% | 2.016% | 0.001979% | 0.003428% | 0.07419% | 0.006481% | 0.0007779% | 0.002551% | 0.001073% | 0.03987% | 0.0007222% | 0.007892% | 0.0003424% | 0.0003422% | 0% | 5.622% | 0.02461% | 0.0001978% | 0.02741% | 0.0007473% | 0.00151% | 0.0004049% | 0.0006728% | 0.0001691% | 9.46e-05% | 0.0001342% | 2.328e-05% | 0.00019% | 3.54e-05% | 6.703e-05% | 2.958e-05% | 6.817e-05% | 1.505e-05% | 0.000183% | 2.825e-05% | 7.757e-05% | 41.02% | 0.001051% | 0.0001642% | 0.0001924%
100% | 2020-10-09 | EWG216B12yt | Elst 't Woud | 216 | 13 | yellow | translucent | B2.1-02b | P1a | P1 | wound | yellow translucent | Europe |  | teneur en % | 0.001803% | 0.05666% | 17.92% | 1.143% | 2.564% | 64.13% | 0.2374% | 0.8646% | 0.6765% | 9.627% | 0.1554% | 0.004331% | 0.002411% | 1.211% | 0.9922% | 0.0007161% | 0.001289% | 0.01022% | 0.002924% | 0.0004429% | 0.0005917% | 0.0008213% | 0.09217% | 0.001049% | 0.01257% | 0.000363% | 0.0002884% | 3.631e-05% | 0.04106% | 0.006501% | 1.195e-05% | 0.03882% | 0.001005% | 0.00182% | 0.0002278% | 0.0008913% | 0.0001823% | 4.72e-05% | 0.0001583% | 2.622e-05% | 0.0001517% | 3.251e-05% | 8.86e-05% | 1.286e-05% | 9.194e-05% | 1.356e-05% | 0.0002665% | 1.942e-05% | 1.608e-05% | 0.1793% | 9.105e-06% | 0.0001657% | 0.0001478%
100% | 6 oct 20 b | EWG88B107y | Elst 't Woud | 88 | 107 | yellow | translucent | B1.1-12b | P1-P3 | P2-P3 | wound | yellow translucent | Europe |  | teneur en % | 0.001675% | 0.04694% | 19.12% | 0.8006% | 2.195% | 65.75% | 0.07795% | 0.6567% | 0.5879% | 8.275% | 0.1154% | 0.004728% | 0.001561% | 1.435% | 0.7926% | 0.0008827% | 0.001034% | 0.004308% | 0.00195% | 0.0004112% | 0.0004485% | 0.0009078% | 0.07628% | 0.0009339% | 0.009387% | 0.0002615% | 0.0002929% | 0% | 0.0005931% | 6.077e-05% | 0% | 0.03111% | 0.0008341% | 0.001469% | 0.0001881% | 0.0007693% | 0.0001524% | 4.082e-05% | 0.0001385% | 2.382e-05% | 0.0001409% | 2.924e-05% | 8.115e-05% | 1.121e-05% | 7.08e-05% | 1.119e-05% | 0.0001948% | 1.212e-05% | 1.619e-05% | 0.0007283% | 3.885e-07% | 0.0001232% | 0.0001414%
100% | 6 oct 20 b | EWG238B128y | Elst 't Woud | 238 | 128 | yellow | translucent | B1.1-11b | P1 | P2-P3 | wound | yellow translucent | Europe |  | teneur en % | 0.001307% | 0.06087% | 16.84% | 1.199% | 2.866% | 67.05% | 0.1694% | 0.8154% | 0.8731% | 7.109% | 0.1448% | 0.006197% | 0.002621% | 1.648% | 1.038% | 0.001351% | 0.002483% | 0.007168% | 0.003563% | 0.0005243% | 0.0006121% | 0.0009857% | 0.07626% | 0.0009393% | 0.01168% | 0.0003242% | 0.0005267% | 0% | 0.0008005% | 0.007939% | 0% | 0.04122% | 0.0009012% | 0.001545% | 0.000203% | 0.0008165% | 0.0001639% | 4.248e-05% | 0.0001429% | 2.351e-05% | 0.0001369% | 3.049e-05% | 7.824e-05% | 1.06e-05% | 8.572e-05% | 1.175e-05% | 0.0002517% | 1.493e-05% | 2.743e-05% | 0.006349% | 1.039e-05% | 0.000146% | 0.0001127%
100% | 6 oct 20 b | EWG249B68y | Elst 't Woud | 249 | 68 | yellow | translucent | B1.1-11b | P? | P3 | wound | yellow translucent | Europe |  | teneur en % | 0.001035% | 0.0545% | 18.02% | 1.051% | 2.561% | 67.2% | 0.1253% | 0.8991% | 0.781% | 6.518% | 0.12% | 0.005296% | 0.002266% | 1.718% | 0.7939% | 0.0008302% | 0.002008% | 0.004764% | 0.003157% | 0.0004619% | 0.0005145% | 0.0008864% | 0.06879% | 0.0008468% | 0.01015% | 0.0002651% | 0.0005867% | 4.592e-07% | 0.0004694% | 0.006489% | 0% | 0.03419% | 0.000797% | 0.001377% | 0.0001793% | 0.0007166% | 0.0001499% | 4.112e-05% | 0.0001326% | 2.13e-05% | 0.0001274% | 2.584e-05% | 6.937e-05% | 9.136e-06% | 6.972e-05% | 1.053e-05% | 0.0002098% | 1.305e-05% | 2.3e-05% | 0.003333% | 1.609e-06% | 0.0001245% | 0.0001124%
100% | 2021-06-14 | EWG1118B16CTI | Elst 't Woud | 118 | 16 | colourless | translucent | A4.2-03? | P? | P1 | drawn | colourless translucent, silver | Near East | inner layer | teneur en % | 0.001385% | 0.05633% | 16.74% | 1.244% | 2.668% | 64.66% | 0.1206% | 0.8499% | 0.6561% | 9.815% | 0.1734% | 0.006152% | 0.002988% | 1.498% | 1.218% | 0.005619% | 0.002619% | 0.03536% | 0.005571% | 0.0005436% | 0.0007822% | 0.00085% | 0.09883% | 0.001093% | 0.01345% | 0.0003949% | 0.0004075% | 0% | 0.007538% | 0.01408% | 1.041e-05% | 0.04226% | 0.001093% | 0.001933% | 0.0002502% | 0.0009755% | 0.0002056% | 4.973e-05% | 0.0001849% | 2.794e-05% | 0.0001709% | 3.7e-05% | 9.215e-05% | 1.35e-05% | 0.0001017% | 1.352e-05% | 0.0002813% | 2.065e-05% | 1.916e-05% | 0.04198% | 1.607e-05% | 0.0001846% | 0.0001549%
100% | 2021-06-14 | EWG112B8BT | Elst 't Woud | 112 | 8 | blue | translucent | B1.1-06b | P0-P3 | P1 | wound | blue translucent | Europe |  | teneur en % | 0.001336% | 0.04556% | 17.73% | 0.9746% | 2.454% | 66.85% | 0.08645% | 0.8527% | 0.5686% | 7.842% | 0.1736% | 0.004121% | 0.002843% | 0.4074% | 1.492% | 0.07551% | 0.00765% | 0.1308% | 0.004913% | 0.0008673% | 0.001075% | 0.0007402% | 0.07211% | 0.0009827% | 0.01363% | 0.0003472% | 0.00034% | 6.87e-05% | 0.008983% | 0.002909% | 3.09e-06% | 0.02111% | 0.0009342% | 0.001727% | 0.0002085% | 0.0008316% | 0.0001741% | 4.198e-05% | 0.0001488% | 2.378e-05% | 0.0001494% | 3.098e-05% | 8.879e-05% | 1.296e-05% | 8.873e-05% | 1.263e-05% | 0.0002955% | 1.778e-05% | 9.136e-06% | 0.1664% | 8.969e-06% | 0.0001627% | 0.0001545%
100% | 2021-06-14 | EWG112B11BT | Elst 't Woud | 112 | 11 | blue | translucent | B1.1-06b | P0-P3 | P1 | wound | blue translucent | Europe |  | teneur en % | 0.001331% | 0.05281% | 16.63% | 0.5832% | 2.308% | 68.61% | 0.1006% | 0.8981% | 0.5453% | 6.347% | 0.07937% | 0.002739% | 0.001388% | 0.4359% | 0.8492% | 0.04991% | 0.005234% | 0.6007% | 0.0126% | 0.0005233% | 0.006635% | 0.00104% | 0.04628% | 0.0007873% | 0.006491% | 0.0002063% | 0.0003393% | 1.375e-05% | 0.01864% | 1.606% | 1.172e-05% | 0.02156% | 0.0007946% | 0.001392% | 0.000177% | 0.0007069% | 0.000133% | 3.723e-05% | 0.0001247% | 1.987e-05% | 0.0001232% | 2.622e-05% | 6.616e-05% | 9.635e-06% | 6.545e-05% | 9.953e-06% | 0.0001372% | 1.069e-05% | 2.33e-05% | 0.1716% | 2.829e-05% | 0.0001279% | 0.0001304%
100% | 2021-06-14 | EWG112B13BT | Elst 't Woud | 112 | 13 | blue | translucent | D1.5-01 | P1 | P1 | perforated | blue translucent | Near East |  | teneur en % | 0.001048% | 0.04459% | 17.19% | 0.6964% | 2.512% | 67.66% | 0.07127% | 1.007% | 0.6062% | 6.832% | 0.09214% | 0.003614% | 0.001666% | 1.116% | 1.5% | 0.1012% | 0.01875% | 0.1533% | 0.01516% | 0.001197% | 0.001652% | 0.001848% | 0.05114% | 0.0008165% | 0.006868% | 0.0002279% | 0.00129% | 0% | 0.01748% | 0.04467% | 2.437e-05% | 0.03931% | 0.0008406% | 0.001542% | 0.0001923% | 0.0007405% | 0.00015% | 3.862e-05% | 0.0001316% | 2.125e-05% | 0.0001205% | 2.579e-05% | 7.078e-05% | 9.409e-06% | 6.51e-05% | 9.582e-06% | 0.000145% | 1.093e-05% | 5.168e-05% | 0.211% | 1.064e-05% | 0.000133% | 0.0001174%
100% | 2021-06-14 | EWG112B15BT | Elst 't Woud | 112 | 15 | blue | translucent | B1.1-06b | P0-P3 | P1 | wound | blue translucent | Europe |  | teneur en % | 0.0009465% | 0.05109% | 16.78% | 0.7282% | 2.403% | 68.52% | 0.08949% | 0.8539% | 0.6983% | 6.683% | 0.09138% | 0.003099% | 0.001512% | 0.6069% | 1.091% | 0.07001% | 0.01267% | 0.1581% | 0.01077% | 0.0006289% | 0.003787% | 0.001229% | 0.04864% | 0.0008125% | 0.007058% | 0.0002359% | 0.0007021% | 0% | 0.06592% | 0.7944% | 1.087e-05% | 0.0257% | 0.000822% | 0.001496% | 0.0001798% | 0.00074% | 0.0001424% | 3.957e-05% | 0.0001249% | 2.024e-05% | 0.0001219% | 2.52e-05% | 7.03e-05% | 1.045e-05% | 6.623e-05% | 9.375e-06% | 0.000149% | 1.207e-05% | 4.6e-05% | 0.1924% | 1.908e-05% | 0.0001304% | 0.0001182%
99.99% | 2021-06-14 | EWG112B15W | Elst 't Woud | 112 | 15 | white | translucent | B1.1-06b | P0-P3 | P1 | wound | blue translucent | Europe |  | teneur en % | 0.0005915% | 0.04453% | 15.1% | 0.6884% | 2.65% | 63.77% | 0.1046% | 0.7199% | 0.6459% | 5.927% | 0.1226% | 0.00357% | 0.001225% | 0.5946% | 1.362% | 0.05098% | 0.01133% | 0.2495% | 0.01237% | 0.0006829% | 0.003887% | 0.001292% | 0.04409% | 0.0009126% | 0.008011% | 0.0003686% | 0.0005991% | 0% | 4.677% | 0.6314% | 0% | 0.02453% | 0.0009787% | 0.001871% | 0.0002182% | 0.0008636% | 0.0001549% | 4.705e-05% | 0.0001427% | 0.0003547% | 0.0001368% | 2.631e-05% | 8.385e-05% | 1.101e-05% | 8.177e-05% | 1.169e-05% | 0.0001715% | 1.998e-05% | 5.027e-05% | 2.525% | 0.0001028% | 0.0001689% | 0.0001243%
100% | 2021-06-14 | EWG112B18BT | Elst 't Woud | 112 | 18 | blue | translucent | B1.1-06b | P0-P3 | P1 | wound | blue translucent | Europe |  | teneur en % | 0.0005932% | 0.04785% | 15.27% | 0.4516% | 2.295% | 71.83% | 0.1043% | 0.9775% | 0.7691% | 6.495% | 0.05134% | 0.002267% | 0.0009375% | 0.536% | 0.8348% | 0.1224% | 0.004539% | 0.1155% | 0.003925% | 0.0005921% | 0.0006354% | 0.000952% | 0.04447% | 0.0007535% | 0.004596% | 0.0001378% | 0.0002886% | 0.0001314% | 0.002747% | 0.004256% | 0% | 0.02238% | 0.0006874% | 0.001208% | 0.0001571% | 0.0006266% | 0.0001301% | 3.506e-05% | 0.0001076% | 1.763e-05% | 0.0001067% | 2.416e-05% | 6.256e-05% | 8.665e-06% | 6.278e-05% | 9.024e-06% | 9.98e-05% | 7.424e-06% | 6.499e-06% | 0.006517% | 3.405e-07% | 8.759e-05% | 0.000107%
100% | 2021-06-14 | EWG112B25BT | Elst 't Woud | 112 | 25 | blue | translucent | B1.1-06b | P0-P3 | P1 | wound | blue translucent | Europe |  | teneur en % | 0.000744% | 0.04919% | 17.26% | 0.7567% | 2.34% | 67.4% | 0.06466% | 1.119% | 0.4916% | 6.716% | 0.08839% | 0.003354% | 0.001419% | 1.205% | 1.945% | 0.0495% | 0.009998% | 0.1231% | 0.01227% | 0.0006042% | 0.002654% | 0.001085% | 0.05312% | 0.0007998% | 0.006785% | 0.0002151% | 0.001133% | 0% | 0.004352% | 0.1596% | 1.288e-05% | 0.05005% | 0.0008166% | 0.001458% | 0.0001837% | 0.000708% | 0.0001445% | 4.02e-05% | 0.0001225% | 1.974e-05% | 0.0001269% | 2.653e-05% | 7.021e-05% | 8.54e-06% | 6.245e-05% | 9.793e-06% | 0.0001441% | 1.085e-05% | 8.388e-05% | 0.0825% | 8.498e-06% | 0.000124% | 0.0001259%
100% | 2021-06-14 | EWG112B27BT | Elst 't Woud | 112 | 27 | blue | translucent | D1.5-01 | P1 | P1 | perforated | blue translucent | Near East |  | teneur en % | 0.0006808% | 0.0529% | 17.08% | 0.5584% | 2.095% | 69.11% | 0.08453% | 1.008% | 0.5599% | 6.385% | 0.07322% | 0.002146% | 0.001251% | 0.2852% | 0.7457% | 0.05474% | 0.002531% | 0.1068% | 0.004429% | 0.000468% | 0.005987% | 0.0007703% | 0.04755% | 0.0007422% | 0.006306% | 0.0001894% | 0.0001627% | 2.969e-05% | 0.003408% | 1.456% | 0% | 0.01912% | 0.0007494% | 0.001346% | 0.0001639% | 0.0006526% | 0.0001248% | 3.358e-05% | 0.0001153% | 1.825e-05% | 0.0001058% | 2.339e-05% | 6.308e-05% | 8.92e-06% | 6.316e-05% | 8.7e-06% | 0.0001304% | 9.474e-06% | 1e-05% | 0.2464% | 2.78e-05% | 0.0001133% | 0.0001187%
100% | 2021-06-14 | EWG112B2BT | Elst 't Woud | 112 | 2 | blue | translucent | B1.1-06b | P0-P3 | P1 | wound | blue translucent | Europe |  | teneur en % | 0.001175% | 0.04766% | 18.76% | 0.8854% | 2.388% | 66.26% | 0.06962% | 0.7953% | 0.5534% | 7.13% | 0.252% | 0.00518% | 0.004164% | 0.7223% | 1.694% | 0.07025% | 0.007732% | 0.1014% | 0.005505% | 0.0006599% | 0.001366% | 0.0007415% | 0.06718% | 0.0009798% | 0.01877% | 0.0004357% | 0.0006357% | 4.06e-05% | 0.00463% | 0.0134% | 4.217e-06% | 0.02703% | 0.000974% | 0.001798% | 0.0002218% | 0.0008701% | 0.0001773% | 4.679e-05% | 0.0001525% | 2.538e-05% | 0.0001508% | 3.233e-05% | 9.323e-05% | 1.244e-05% | 8.881e-05% | 1.391e-05% | 0.0003947% | 2.229e-05% | 1.674e-05% | 0.1007% | 1.06e-05% | 0.0001851% | 0.0001859%
100% | 2021-06-14 | EWG112B36GT | Elst 't Woud | 112 | 36 | green | translucent | B1.1-11a | P1 | P1 | wound | green translucent | Europe |  | teneur en % | 0.002023% | 0.051% | 17.34% | 0.9828% | 2.457% | 66.62% | 0.1211% | 0.8273% | 0.7999% | 8.084% | 0.1482% | 0.004908% | 0.002642% | 1.328% | 0.9673% | 0.001421% | 0.001783% | 0.01579% | 0.005703% | 0.0005053% | 0.0007414% | 0.001095% | 0.07447% | 0.0009588% | 0.01094% | 0.0003204% | 0.000379% | 0% | 0.02046% | 0.0495% | 1.635e-05% | 0.04129% | 0.0009592% | 0.001672% | 0.0002221% | 0.0008436% | 0.0001669% | 4.46e-05% | 0.0001566% | 2.548e-05% | 0.0001489% | 3.223e-05% | 8.585e-05% | 1.276e-05% | 8.73e-05% | 1.216e-05% | 0.0002328% | 1.742e-05% | 3.098e-05% | 0.03785% | 4.693e-06% | 0.0001519% | 0.0001319%
100% | 2021-06-14 | EWG112B3BT | Elst 't Woud | 112 | 3 | blue | translucent | B? | P? | P1 | wound | blue translucent | Europe |  | teneur en % | 0.001195% | 0.04569% | 15.82% | 0.5223% | 2.315% | 69.59% | 0.1334% | 0.7777% | 0.6118% | 6.492% | 0.07901% | 0.002677% | 0.001601% | 0.4854% | 0.9156% | 0.07984% | 0.00315% | 0.1391% | 0.00468% | 0.0005356% | 0.004172% | 0.0009886% | 0.0441% | 0.0007784% | 0.006875% | 0.0002033% | 0.000257% | 4.517e-05% | 0.004566% | 1.673% | 1.535e-05% | 0.02305% | 0.0008068% | 0.001428% | 0.0001767% | 0.0006878% | 0.0001353% | 3.667e-05% | 0.0001125% | 1.915e-05% | 0.0001167% | 2.476e-05% | 6.887e-05% | 9.915e-06% | 6.524e-05% | 9.561e-06% | 0.0001507% | 1.068e-05% | 1.355e-05% | 0.217% | 2.127e-05% | 0.0001341% | 0.0001246%
100% | 2021-06-14 | EWG112B3BT2 | Elst 't Woud | 112 | 2 | blue | translucent | B1.1-06b | P0-P3 | P1 | wound | blue translucent | Europe |  | teneur en % | 0.001189% | 0.04423% | 15.78% | 0.5356% | 2.363% | 69.57% | 0.1358% | 0.7121% | 0.632% | 6.621% | 0.07845% | 0.002726% | 0.001642% | 0.4931% | 0.9083% | 0.08142% | 0.003336% | 0.1388% | 0.004817% | 0.0005305% | 0.003942% | 0.00101% | 0.04441% | 0.0007798% | 0.006913% | 0.0002032% | 0.0002516% | 4.571e-05% | 0.004736% | 1.594% | 1.228e-05% | 0.02319% | 0.0008032% | 0.00147% | 0.0001782% | 0.000693% | 0.0001374% | 3.911e-05% | 0.0001194% | 2.041e-05% | 0.000119% | 2.573e-05% | 7.138e-05% | 9.016e-06% | 6.234e-05% | 1.058e-05% | 0.0001509% | 1.093e-05% | 6.69e-05% | 0.2089% | 1.971e-05% | 0.0001343% | 0.000122%
100% | 2021-06-14 | EWG112B41YT | Elst 't Woud | 112 | 41 | yellow | translucent | B1.1-12b | P1-P3 | P1 | wound | yellow translucent | Europe |  | teneur en % | 0.001338% | 0.05647% | 19.55% | 0.978% | 2.285% | 64.48% | 0.08316% | 0.4483% | 0.6443% | 8.952% | 0.1306% | 0.005812% | 0.002099% | 1.323% | 0.8759% | 0.0008897% | 0.001173% | 0.00448% | 0.003088% | 0.0004627% | 0.0005% | 0.0008397% | 0.08578% | 0.0009853% | 0.0107% | 0.0003092% | 0.0002499% | 0% | 0.004191% | 0.01886% | 8.225e-06% | 0.03368% | 0.0009634% | 0.00167% | 0.00022% | 0.0008537% | 0.0001653% | 4.147e-05% | 0.0001539% | 2.553e-05% | 0.000156% | 3.446e-05% | 8.726e-05% | 1.341e-05% | 8.202e-05% | 1.312e-05% | 0.0002366% | 1.717e-05% | 1.951e-05% | 0.006445% | 2.097e-06% | 0.0001494% | 0.0001603%
100% | 2021-06-14 | EWG112B5BT | Elst 't Woud | 112 | 5 | blue | translucent | B1.1-06b | P0-P3 | P1 | wound | blue translucent | Europe |  | teneur en % | 0.00164% | 0.05296% | 17.59% | 0.8861% | 2.218% | 65.08% | 0.08238% | 0.8178% | 0.6193% | 8.058% | 0.1281% | 0.004234% | 0.002032% | 1.082% | 1.821% | 0.1431% | 0.01822% | 0.2912% | 0.01122% | 0.0005508% | 0.003915% | 0.0007891% | 0.07251% | 0.0008885% | 0.009957% | 0.0003081% | 0.0006449% | 0.0001039% | 0.01118% | 0.01951% | 7.452e-06% | 0.02569% | 0.0009289% | 0.001661% | 0.0002053% | 0.0008183% | 0.0001613% | 4.352e-05% | 0.0001396% | 2.374e-05% | 0.0001439% | 2.849e-05% | 7.683e-05% | 1.082e-05% | 7.484e-05% | 1.143e-05% | 0.000201% | 1.57e-05% | 2.593e-05% | 0.9441% | 5.192e-05% | 0.0001472% | 0.0001627%
100% | 2021-06-14 | EWG1155B6CTI | Elst 't Woud | 155 | 6 | colourless | translucent | A4.2-01 | P1-P3 | P2 | drawn | colourless translucent | Near East | inner layer | teneur en % | 0.001212% | 0.04425% | 18.73% | 1.016% | 2.348% | 66.13% | 0.1278% | 0.8009% | 0.7556% | 7.705% | 0.1287% | 0.004287% | 0.002447% | 1.224% | 0.8306% | 0.0006885% | 0.00164% | 0.00524% | 0.002935% | 0.0004586% | 0.0003989% | 0.0008087% | 0.07418% | 0.0008667% | 0.0107% | 0.0003103% | 0.0004277% | 2.143e-07% | 0.0007311% | 0.003731% | 9.019e-06% | 0.02371% | 0.0008229% | 0.001483% | 0.000195% | 0.0007702% | 0.0001571% | 4.11e-05% | 0.0001414% | 2.303e-05% | 0.0001402% | 2.75e-05% | 7.852e-05% | 1.169e-05% | 7.859e-05% | 9.933e-06% | 0.0002373% | 1.791e-05% | 1.686e-05% | 0.005104% | 1.772e-06% | 0.0001371% | 0.0001263%
100% | 2021-06-14 | EWG118B10CTI | Elst 't Woud | 118 | 10 | colourless | translucent | A4.2-01 | P1-P3 | P1 | drawn | colourless translucent | Near East | inner layer | teneur en % | 0.001069% | 0.05584% | 17.63% | 1.072% | 2.311% | 66.49% | 0.09945% | 0.9984% | 0.5831% | 8.814% | 0.1322% | 0.003638% | 0.002381% | 0.7556% | 0.8705% | 0.0006071% | 0.001018% | 0.006748% | 0.002142% | 0.0004492% | 0.0005107% | 0.0008065% | 0.08084% | 0.0009216% | 0.01047% | 0.0003236% | 0.0001428% | 0% | 0.001076% | 0.02503% | 9.17e-06% | 0.02643% | 0.0008898% | 0.00161% | 0.0002003% | 0.0008128% | 0.0001661% | 4.065e-05% | 0.0001412% | 2.343e-05% | 0.0001396% | 2.956e-05% | 7.785e-05% | 1.223e-05% | 7.819e-05% | 1.157e-05% | 0.0002221% | 1.633e-05% | 1.123e-05% | 0.0116% | 3.469e-06% | 0.0001514% | 0.0001331%
100% | 2021-06-14 | EWG118B10CTO | Elst 't Woud | 118 | 10 | colourless | translucent | A4.2-01 | P1-P3 | P1 | drawn | colourless translucent | Near East | outer layer | teneur en % | 0.001153% | 0.06114% | 17.74% | 1.017% | 2.213% | 66.77% | 0.08736% | 1.067% | 0.6022% | 7.806% | 0.1193% | 0.004291% | 0.002212% | 1.522% | 0.8229% | 0.0006537% | 0.001124% | 0.007789% | 0.002182% | 0.0004524% | 0.0004783% | 0.0007285% | 0.07755% | 0.0008872% | 0.00975% | 0.0002852% | 0.000296% | 0% | 0.0006252% | 0.008465% | 7.86e-06% | 0.03224% | 0.0008229% | 0.00151% | 0.0001969% | 0.000768% | 0.0001508% | 3.999e-05% | 0.0001436% | 2.301e-05% | 0.0001294% | 2.713e-05% | 8.018e-05% | 1.165e-05% | 7.909e-05% | 1.096e-05% | 0.0002116% | 1.517e-05% | 1.316e-05% | 0.005869% | 1.968e-06% | 0.0001297% | 0.0001382%
100% | 2021-06-14 | EWG118B16CTO | Elst 't Woud | 118 | 16 | colourless | translucent | A4.2-03? | P? | P1 | drawn | colourless translucent | Near East | outer layer | teneur en % | 0.001371% | 0.05693% | 16.87% | 1.206% | 2.644% | 65.23% | 0.106% | 0.8493% | 0.6304% | 9.4% | 0.1636% | 0.006099% | 0.002726% | 1.437% | 1.157% | 0.004404% | 0.002467% | 0.01518% | 0.004909% | 0.000536% | 0.0007179% | 0.0008384% | 0.09442% | 0.001089% | 0.01296% | 0.0003788% | 0.0003987% | 0% | 0.005527% | 0.01334% | 1.006e-05% | 0.04132% | 0.001058% | 0.001849% | 0.0002477% | 0.0009578% | 0.000205% | 5.234e-05% | 0.0001742% | 2.733e-05% | 0.0001741% | 3.576e-05% | 9.276e-05% | 1.465e-05% | 9.912e-05% | 1.412e-05% | 0.0002859% | 1.953e-05% | 1.882e-05% | 0.03261% | 1.223e-05% | 0.0001787% | 0.0001558%
100% | 2021-06-14 | EWG118B33BT | Elst 't Woud | 118 | 33 | blue | translucent | A3.4-01a | P1-P3 | P1 | drawn | blue translucent | Near East |  | teneur en % | 0.001236% | 0.05038% | 16.74% | 1.067% | 2.541% | 65.42% | 0.1159% | 0.8351% | 0.7199% | 8.516% | 0.1388% | 0.004775% | 0.002171% | 1.275% | 1.441% | 0.2312% | 0.03203% | 0.1286% | 0.008882% | 0.0006631% | 0.002109% | 0.0008209% | 0.07958% | 0.0009489% | 0.01061% | 0.0003374% | 0.0008447% | 0.0001463% | 0.00963% | 0.01697% | 8.377e-07% | 0.03165% | 0.0009485% | 0.001717% | 0.0002089% | 0.0008527% | 0.0001656% | 4.38e-05% | 0.0001483% | 2.592e-05% | 0.0001468% | 3.137e-05% | 8.323e-05% | 1.116e-05% | 8.209e-05% | 1.229e-05% | 0.0002223% | 1.697e-05% | 1.787e-05% | 0.5722% | 3.816e-05% | 0.0001596% | 0.0001404%
100% | 2021-06-14 | EWG118B49CTI | Elst 't Woud | 118 | 49 | colourless | translucent | A4.2-01 | P1-P3 | P1 | drawn | colourless translucent | Near East | inner layer | teneur en % | 0.001485% | 0.04993% | 16.67% | 1.283% | 2.661% | 64.4% | 0.1407% | 0.7066% | 0.8148% | 10.61% | 0.1617% | 0.005179% | 0.002685% | 1.077% | 1.153% | 0.0008218% | 0.001891% | 0.01105% | 0.003653% | 0.0005204% | 0.0006406% | 0.0009774% | 0.1014% | 0.001051% | 0.0127% | 0.0004025% | 0.000359% | 4.065e-07% | 0.0008157% | 0.01641% | 1.163e-05% | 0.02437% | 0.00102% | 0.001872% | 0.0002358% | 0.0009714% | 0.0002009% | 4.63e-05% | 0.0001744% | 2.765e-05% | 0.0001619% | 3.43e-05% | 9.27e-05% | 1.291e-05% | 8.776e-05% | 1.404e-05% | 0.0002765% | 2.061e-05% | 1.659e-05% | 0.007963% | 2.522e-06% | 0.0001759% | 0.000144%
100% | 2021-06-14 | EWG118B49CTO | Elst 't Woud | 118 | 49 | colourless | translucent | A4.2-01 | P1-P3 | P1 | drawn | colourless translucent | Near East | outer layer | teneur en % | 0.00191% | 0.05009% | 16.92% | 1.227% | 2.566% | 64.85% | 0.1283% | 0.6415% | 0.9065% | 9.941% | 0.1493% | 0.005176% | 0.002608% | 1.318% | 1.08% | 0.001029% | 0.002099% | 0.006873% | 0.004049% | 0.0004969% | 0.0006641% | 0.0008474% | 0.101% | 0.001003% | 0.01194% | 0.0003625% | 0.0004339% | 0% | 0.0009937% | 0.02298% | 8.948e-06% | 0.02608% | 0.0009781% | 0.001745% | 0.0002258% | 0.0009176% | 0.0001695% | 4.522e-05% | 0.000166% | 2.568e-05% | 0.000156% | 3.29e-05% | 8.562e-05% | 1.242e-05% | 8.957e-05% | 1.295e-05% | 0.0002605% | 1.837e-05% | 1.607e-05% | 0.01042% | 2.794e-06% | 0.0001626% | 0.0001355%
100% | 2021-06-14 | EWG118B51CTI | Elst 't Woud | 118 | 51 | colourless | translucent | A4.2-03? | P? | P1 | drawn | colourless translucent | Near East | inner layer | teneur en % | 0.001731% | 0.058% | 16.4% | 1.276% | 2.709% | 64.99% | 0.118% | 0.8411% | 0.7414% | 9.63% | 0.1711% | 0.006081% | 0.002969% | 1.45% | 1.198% | 0.00553% | 0.002655% | 0.02275% | 0.005581% | 0.0005578% | 0.0006802% | 0.0008854% | 0.09905% | 0.001112% | 0.01353% | 0.0004072% | 0.0004054% | 0% | 0.007256% | 0.01346% | 1.347e-05% | 0.04156% | 0.001063% | 0.001888% | 0.000244% | 0.0009861% | 0.0002163% | 5.02e-05% | 0.0001735% | 2.701e-05% | 0.0001648% | 3.515e-05% | 9.729e-05% | 1.427e-05% | 9.873e-05% | 1.516e-05% | 0.0002854% | 2.045e-05% | 1.886e-05% | 0.03864% | 1.49e-05% | 0.0001781% | 0.0001573%
100% | 2021-06-14 | EWG118B7BT | Elst 't Woud | 118 | 7 | blue | translucent | A3.4-01a | P1-P3 | P1 | drawn | blue translucent | Near East |  | teneur en % | 0.0009059% | 0.04893% | 16.56% | 1.02% | 2.48% | 65.84% | 0.1261% | 0.9391% | 0.6046% | 7.377% | 0.1257% | 0.004787% | 0.002188% | 0.7099% | 1.812% | 0.1296% | 0.0335% | 0.3904% | 0.01476% | 0.001134% | 0.02064% | 0.0008198% | 0.06721% | 0.0009156% | 0.008733% | 0.0002995% | 0.0006854% | 0.0007875% | 0.05055% | 0.01593% | 9.003e-07% | 0.0248% | 0.0009013% | 0.001617% | 0.0002087% | 0.0007948% | 0.0001591% | 4.127e-05% | 0.0001469% | 2.385e-05% | 0.0001365% | 2.874e-05% | 8.048e-05% | 1.142e-05% | 7.785e-05% | 1.166e-05% | 0.0001875% | 1.466e-05% | 1.774e-05% | 1.576% | 0.000111% | 0.0001459% | 0.0001163%
100% | 2021-06-14 | EWG127B128BT | Elst 't Woud | 127 | 128 | blue | translucent | D1.1-03 | P1-P3 | P2 | perforated | blue translucent | Near East |  | teneur en % | 0.0004647% | 0.04306% | 18.6% | 0.6289% | 2.093% | 70.21% | 0.04767% | 1.057% | 0.4687% | 5.409% | 0.1105% | 0.002342% | 0.001778% | 0.07033% | 0.7265% | 0.03112% | 0.007882% | 0.1171% | 0.0021% | 0.0005322% | 0.002096% | 0.0007319% | 0.04495% | 0.0007154% | 0.009899% | 0.0002471% | 0.0002623% | 6.094e-05% | 0.002479% | 0.0006273% | 0% | 0.01591% | 0.0007146% | 0.001365% | 0.0001641% | 0.0006244% | 0.0001321% | 3.239e-05% | 0.0001179% | 1.922e-05% | 0.000105% | 2.268e-05% | 6.045e-05% | 8.464e-06% | 6.497e-05% | 9.895e-06% | 0.0002135% | 1.236e-05% | 3.524e-06% | 0.2848% | 4.541e-06% | 0.000116% | 0.0001019%
100% | 2021-06-14 | EWG127B32BT | Elst 't Woud | 127 | 32 | blue | translucent | A3.4-01a | P1-P3 | P2 | drawn | blue translucent | Near East |  | teneur en % | 0.001223% | 0.04675% | 17.04% | 1.007% | 2.559% | 62.53% | 0.1086% | 0.8772% | 0.6756% | 7.843% | 0.1341% | 0.005085% | 0.00218% | 0.9774% | 2.079% | 0.2444% | 0.0561% | 0.4302% | 0.04301% | 0.001127% | 0.01454% | 0.0008596% | 0.07243% | 0.000935% | 0.009717% | 0.0003265% | 0.001019% | 6.856e-05% | 0.461% | 0.01712% | 5.159e-06% | 0.02304% | 0.0009541% | 0.001665% | 0.0002155% | 0.0008571% | 0.0001702% | 4.342e-05% | 0.0001531% | 2.568e-05% | 0.0001499% | 3.228e-05% | 8.793e-05% | 1.209e-05% | 7.97e-05% | 1.233e-05% | 0.0002105% | 1.63e-05% | 1.7e-05% | 2.724% | 0.0004721% | 0.0001542% | 0.0001278%
100% | 2021-06-14 | EWG127B56CTI | Elst 't Woud | 127 | 56 | colourless | translucent | A4.2-01 | P1-P3 | P2 | drawn | colourless translucent | Near East | inner layer | teneur en % | 0.001707% | 0.04626% | 17.53% | 1.289% | 2.551% | 64.8% | 0.1874% | 0.765% | 0.9027% | 8.989% | 0.1479% | 0.005043% | 0.002665% | 1.395% | 1.033% | 0.0007961% | 0.001747% | 0.03073% | 0.003319% | 0.0005043% | 0.0005583% | 0.0009259% | 0.09289% | 0.0009422% | 0.01167% | 0.0003549% | 0.0004711% | 2.17e-08% | 0.001184% | 0.009892% | 1.201e-05% | 0.02936% | 0.0009081% | 0.001694% | 0.0002089% | 0.0008699% | 0.0002001% | 4.491e-05% | 0.0001493% | 2.451e-05% | 0.000139% | 2.894e-05% | 8.334e-05% | 1.188e-05% | 8.487e-05% | 1.257e-05% | 0.0002478% | 1.858e-05% | 2.032e-05% | 0.00592% | 2.579e-06% | 0.0001548% | 0.0001303%
100% | 2021-06-14 | EWG127B58CTO | Elst 't Woud | 127 | 58 | colourless | translucent | A4.2-01 | P1-P3 | P2 | drawn | colourless translucent | Near East | outer layer | teneur en % | 0.001388% | 0.05399% | 17.84% | 1.087% | 2.526% | 66.13% | 0.1614% | 0.743% | 0.9592% | 8.229% | 0.1428% | 0.004307% | 0.002698% | 0.977% | 0.9164% | 0.00236% | 0.001966% | 0.01725% | 0.00467% | 0.0004801% | 0.0006659% | 0.0008364% | 0.08039% | 0.0009103% | 0.01159% | 0.0003249% | 0.0003691% | 1.17e-06% | 0.005306% | 0.006037% | 8.614e-06% | 0.02527% | 0.0008651% | 0.00157% | 0.0001961% | 0.0007892% | 0.0001697% | 4.223e-05% | 0.0001406% | 2.349e-05% | 0.0001387% | 2.843e-05% | 7.745e-05% | 1.168e-05% | 7.58e-05% | 1.177e-05% | 0.0002444% | 1.618e-05% | 1.673e-05% | 0.05094% | 1.16e-05% | 0.0001464% | 0.0001274%
100% | 2021-06-14 | EWG127B73CTO | Elst 't Woud | 127 | 73 | colourless | translucent | A4.2-01 | P1-P3 | P2 | drawn | colourless translucent | Near East | outer layer | teneur en % | 0.001422% | 0.04922% | 17.1% | 1.281% | 2.81% | 65.28% | 0.2036% | 0.7649% | 1.004% | 8.547% | 0.166% | 0.005513% | 0.002922% | 1.58% | 1.019% | 0.0009868% | 0.001945% | 0.008392% | 0.00405% | 0.000542% | 0.0005351% | 0.001079% | 0.08719% | 0.0009802% | 0.01377% | 0.0003888% | 0.0005534% | 2.281e-06% | 0.0008392% | 0.009306% | 1.151e-05% | 0.02957% | 0.0009385% | 0.001738% | 0.0002113% | 0.0008672% | 0.000181% | 4.347e-05% | 0.0001501% | 2.493e-05% | 0.0001532% | 3.202e-05% | 8.664e-05% | 1.342e-05% | 9.122e-05% | 1.311e-05% | 0.0003022% | 2.124e-05% | 1.926e-05% | 0.007305% | 0.0003779% | 0.000172% | 0.0001234%
100% | 2021-06-14 | EWG127B9CTO | Elst 't Woud | 127 | 9 | colourless | translucent | A4.2-01 | P1-P3 | P2 | drawn | colourless translucent | Near East | outer layer | teneur en % | 0.001499% | 0.04953% | 16.82% | 1.146% | 2.615% | 67.42% | 0.1638% | 0.7467% | 0.9451% | 8.049% | 0.1394% | 0.004591% | 0.00255% | 0.8131% | 0.9283% | 0.0009251% | 0.001578% | 0.006109% | 0.003097% | 0.0004688% | 0.0004732% | 0.0009486% | 0.07661% | 0.0008855% | 0.01128% | 0.0003194% | 0.0002509% | 9.266e-07% | 0.001105% | 0.006545% | 1.299e-05% | 0.03178% | 0.0008512% | 0.001559% | 0.0001991% | 0.0007803% | 0.0001586% | 4.141e-05% | 0.0001558% | 2.368e-05% | 0.0001314% | 2.899e-05% | 7.882e-05% | 1.15e-05% | 8.01e-05% | 1.214e-05% | 0.0002489% | 1.809e-05% | 1.97e-05% | 0.007407% | 2.898e-06% | 0.0001436% | 0.0001184%
100% | 2021-06-14 | EWG155B13BT | Elst 't Woud | 155 | 13 | blue | translucent | B1.14-02 | P? | P2 | wound | blue translucent | Europe |  | teneur en % | 0.002374% | 0.06733% | 17.36% | 0.8551% | 2.42% | 67.39% | 0.1514% | 0.9499% | 0.7188% | 6.454% | 0.1208% | 0.003434% | 0.002185% | 0.4638% | 1.251% | 0.04411% | 0.004079% | 0.3885% | 0.009083% | 0.0005879% | 0.005202% | 0.003199% | 0.05521% | 0.000814% | 0.009506% | 0.0002831% | 0.0001976% | 2.777e-05% | 0.02666% | 1.009% | 7.186e-05% | 0.02525% | 0.0009155% | 0.001716% | 0.000211% | 0.0008124% | 0.00016% | 3.957e-05% | 0.0001302% | 2.176e-05% | 0.0001291% | 2.628e-05% | 7.197e-05% | 1.024e-05% | 7.109e-05% | 1.098e-05% | 0.0002016% | 1.562e-05% | 2.809e-05% | 0.2097% | 2.721e-05% | 0.0001918% | 0.0001823%
100% | 2021-06-14 | EWG155B23YT | Elst 't Woud | 155 | 23 | yellow | translucent | B1.5-03a | P1-P2 | P2 | wound | yellow translucent | Europe | outer layer | teneur en % | 0.001225% | 0.04026% | 16.85% | 0.6234% | 1.893% | 70.13% | 0.05403% | 0.8614% | 0.5718% | 6.926% | 0.08673% | 0.004342% | 0.001395% | 1.276% | 0.5553% | 0.0005193% | 0.00172% | 0.002847% | 0.002606% | 0.0004056% | 0.0004666% | 0.001116% | 0.07413% | 0.000813% | 0.007292% | 0.0002078% | 0.0003855% | 0% | 7.851e-05% | 0% | 7.536e-06% | 0.02816% | 0.000774% | 0.001328% | 0.000179% | 0.0007025% | 0.0001405% | 3.671e-05% | 0.0001309% | 2.241e-05% | 0.0001233% | 2.477e-05% | 7.045e-05% | 9.94e-06% | 6.723e-05% | 1.063e-05% | 0.000159% | 1.125e-05% | 1.247e-05% | 0.0008065% | 9.079e-07% | 0.0001088% | 0.0001158%
100% | 2021-06-14 | EWG155B25CTO | Elst 't Woud | 155 | 25 | colourless | translucent | A4.2-01 | P1-P3 | P2 | drawn | colourless translucent | Near East |  | teneur en % | 0.001012% | 0.04334% | 18.34% | 0.9561% | 2.271% | 67.52% | 0.1233% | 0.8364% | 0.7132% | 7.071% | 0.1233% | 0.003985% | 0.002285% | 1.112% | 0.7543% | 0.0005575% | 0.001513% | 0.003829% | 0.002545% | 0.0004345% | 0.0003586% | 0.0008157% | 0.06876% | 0.0008258% | 0.01011% | 0.0002846% | 0.0004172% | 1.091e-06% | 0.0006904% | 0.003005% | 7.734e-06% | 0.02271% | 0.0007991% | 0.001432% | 0.0001799% | 0.0007106% | 0.0001482% | 3.948e-05% | 0.0001327% | 2.051e-05% | 0.0001272% | 2.578e-05% | 6.786e-05% | 1.105e-05% | 7.333e-05% | 1.102e-05% | 0.0002293% | 1.497e-05% | 1.205e-05% | 0.003027% | 1.456e-06% | 0.000131% | 0.0001204%
100% | 2021-06-14 | EWG155B27CT | Elst 't Woud | 155 | 27 | colourless | translucent | B1.1-11a | P1 | P2 | wound | colourless translucent | Europe |  | teneur en % | 0.002526% | 0.04665% | 16.07% | 0.5689% | 2.563% | 70.18% | 0.1288% | 0.7881% | 0.7545% | 7.281% | 0.09519% | 0.003204% | 0.001418% | 0.4839% | 0.6406% | 0.0008361% | 0.0009494% | 0.01292% | 0.004045% | 0.0004023% | 0.001278% | 0.001713% | 0.04838% | 0.0008729% | 0.007897% | 0.0002591% | 0.0001528% | 0% | 0.005344% | 0.2567% | 6.605e-05% | 0.02832% | 0.0009023% | 0.00171% | 0.0002074% | 0.0007691% | 0.0001462% | 3.862e-05% | 0.000131% | 2.06e-05% | 0.0001315% | 2.775e-05% | 7.532e-05% | 1.044e-05% | 7.039e-05% | 1.12e-05% | 0.0001788% | 1.509e-05% | 2.576e-05% | 0.02143% | 3.788e-06% | 0.0001794% | 0.0001326%
100% | 2021-06-14 | EWG155B5CTO | Elst 't Woud | 155 | 5 | colourless | translucent | A4.2-01 | P1-P3 | P2 | drawn | colourless translucent | Near East | outer layer | teneur en % | 0.001158% | 0.04275% | 18.76% | 0.9837% | 2.303% | 66.48% | 0.1211% | 0.8448% | 0.7804% | 7.417% | 0.1246% | 0.004255% | 0.00239% | 1.233% | 0.7665% | 0.0006073% | 0.001674% | 0.004322% | 0.002706% | 0.000457% | 0.0003624% | 0.0008583% | 0.07271% | 0.0008223% | 0.01021% | 0.0002865% | 0.0004293% | 3.482e-07% | 0.0007468% | 0.003025% | 8.38e-06% | 0.02341% | 0.0007863% | 0.001442% | 0.0001813% | 0.0007272% | 0.000152% | 3.698e-05% | 0.0001336% | 2.067e-05% | 0.0001304% | 2.723e-05% | 7.079e-05% | 1.059e-05% | 7.653e-05% | 1.143e-05% | 0.0002203% | 1.526e-05% | 1.417e-05% | 0.004337% | 9.989e-06% | 0.0001344% | 0.0001203%
100% | 2021-06-14 | EWG159B21BT | Elst 't Woud | 159 | 21 | blue | translucent | B3.4-01a | P1-P3 | P1-P3 | wound | blue translucent | Europe |  | teneur en % | 0.001061% | 0.04948% | 17.65% | 1.041% | 2.359% | 63.53% | 0.1592% | 0.8442% | 0.6841% | 8.348% | 0.122% | 0.005237% | 0.002167% | 1.472% | 1.533% | 0.1142% | 0.03715% | 0.2455% | 0.01091% | 0.0008576% | 0.01356% | 0.0007976% | 0.0859% | 0.0009211% | 0.009605% | 0.0003038% | 0.0007785% | 0.0003294% | 0.002795% | 0.01541% | 0% | 0.02486% | 0.0009035% | 0.001571% | 0.0002055% | 0.0008124% | 0.0001647% | 4.19e-05% | 0.0001543% | 2.378e-05% | 0.0001404% | 2.958e-05% | 8.203e-05% | 1.16e-05% | 8.486e-05% | 1.116e-05% | 0.0002124% | 1.634e-05% | 1.711e-05% | 1.631% | 7.616e-05% | 0.0001425% | 0.0001291%
100% | 2021-06-14 | EWG159B25BT | Elst 't Woud | 159 | 25 | blue | translucent | B1.1-06b | P0-P3 | P1-P3 | wound | blue translucent | Europe |  | teneur en % | 0.001084% | 0.04773% | 18.66% | 1.025% | 2.512% | 65.17% | 0.105% | 0.8408% | 0.6434% | 8.062% | 0.2713% | 0.004688% | 0.004673% | 0.488% | 1.72% | 0.07639% | 0.008141% | 0.1241% | 0.005969% | 0.0006828% | 0.001277% | 0.0008752% | 0.07486% | 0.00104% | 0.02002% | 0.0004624% | 0.0004481% | 3.938e-05% | 0.006659% | 0.007629% | 0% | 0.02078% | 0.0009871% | 0.001841% | 0.0002331% | 0.0008866% | 0.0001804% | 4.247e-05% | 0.000159% | 2.69e-05% | 0.0001655% | 3.36e-05% | 9.737e-05% | 1.384e-05% | 9.57e-05% | 1.45e-05% | 0.0004105% | 2.363e-05% | 1.435e-05% | 0.09236% | 1.078e-05% | 0.0001908% | 0.0001741%
100% | 2021-06-14 | EWG159B26BT | Elst 't Woud | 159 | 26 | blue | translucent | B1.1-06b | P0-P3 | P1-P3 | wound | blue translucent | Europe |  | teneur en % | 0.0006479% | 0.04585% | 16.58% | 0.7435% | 2.444% | 68.13% | 0.06316% | 1.067% | 1.605% | 6.779% | 0.0849% | 0.003124% | 0.001517% | 0.8836% | 0.9912% | 0.08226% | 0.01609% | 0.04547% | 0.01219% | 0.000621% | 0.00194% | 0.004591% | 0.04976% | 0.0007942% | 0.006441% | 0.0002017% | 0.001017% | 1.376e-07% | 0.002812% | 0.2048% | 3.035e-07% | 0.02681% | 0.0007778% | 0.001434% | 0.0001775% | 0.0007046% | 0.0001447% | 3.711e-05% | 0.0001191% | 2.026e-05% | 0.0001192% | 2.703e-05% | 6.72e-05% | 9.034e-06% | 6.948e-05% | 9.562e-06% | 0.0001415% | 1.049e-05% | 5.559e-05% | 0.1155% | 6.018e-06% | 0.0001137% | 0.0001049%
100% | 2021-06-14 | EWG159B27BT | Elst 't Woud | 159 | 27 | blue | translucent | B1.1-06b | P0-P3 | P1-P3 | wound | blue translucent | Europe |  | teneur en % | 0.00157% | 0.04482% | 18.47% | 1.029% | 2.339% | 64.89% | 0.1182% | 0.4718% | 0.9642% | 8.868% | 0.2097% | 0.00423% | 0.003423% | 0.5912% | 1.585% | 0.05542% | 0.006283% | 0.122% | 0.008866% | 0.0006347% | 0.0009704% | 0.001661% | 0.08202% | 0.0009687% | 0.01512% | 0.0003842% | 0.0003164% | 2.943e-05% | 0.006583% | 0.006748% | 3.491e-05% | 0.02269% | 0.000945% | 0.001735% | 0.0002207% | 0.0008428% | 0.000179% | 4.515e-05% | 0.0001511% | 2.573e-05% | 0.0001479% | 3.184e-05% | 8.46e-05% | 1.222e-05% | 8.957e-05% | 1.358e-05% | 0.0003219% | 1.957e-05% | 1.339e-05% | 0.07435% | 1.239e-05% | 0.0001717% | 0.0001669%
100% | 2021-06-14 | EWG161B10CTO | Elst 't Woud | 161 | 10 | colourless | translucent | A4.2-01 | P1-P3 | P2 | drawn | colourless translucent | Near East | outer layer | teneur en % | 0.001232% | 0.05378% | 17.4% | 1.166% | 2.415% | 66.19% | 0.1537% | 0.735% | 0.8178% | 8.73% | 0.1405% | 0.004456% | 0.002648% | 1.194% | 0.8456% | 0.0007898% | 0.001593% | 0.005071% | 0.002777% | 0.0004583% | 0.0004859% | 0.0008495% | 0.08147% | 0.0008925% | 0.01116% | 0.000337% | 0.0004258% | 4.446e-07% | 0.000436% | 0.006571% | 9.077e-06% | 0.02418% | 0.0008546% | 0.001607% | 0.0001972% | 0.0008061% | 0.0001773% | 3.768e-05% | 0.0001381% | 2.292e-05% | 0.0001373% | 2.882e-05% | 7.954e-05% | 1.128e-05% | 7.757e-05% | 1.22e-05% | 0.0002332% | 1.703e-05% | 1.666e-05% | 0.004149% | 1.691e-06% | 0.0001466% | 0.0001285%
100% | 2021-06-14 | EWG161B24YT | Elst 't Woud | 161 | 24 | yellow | translucent | B1.5-03a | P1-P2 | P2 | wound | yellow translucent | Europe |  | teneur en % | 0.001491% | 0.04322% | 17.47% | 1.148% | 2.703% | 65.6% | 0.1462% | 0.8017% | 0.7496% | 8.76% | 0.1786% | 0.005146% | 0.002717% | 1.235% | 0.9837% | 0.001429% | 0.001841% | 0.007542% | 0.003673% | 0.0005001% | 0.0006001% | 0.0009204% | 0.085% | 0.001009% | 0.01461% | 0.0004098% | 0.0004392% | 0% | 0.001368% | 0.005286% | 1.529e-05% | 0.02744% | 0.001024% | 0.001898% | 0.0002387% | 0.000915% | 0.0001866% | 4.815e-05% | 0.000163% | 2.563e-05% | 0.0001579% | 3.455e-05% | 9.219e-05% | 1.363e-05% | 9.414e-05% | 1.416e-05% | 0.0003124% | 2.084e-05% | 1.928e-05% | 0.01485% | 3.414e-06% | 0.0001936% | 0.0001378%
100% | 2021-06-14 | EWG161B32BT | Elst 't Woud | 161 | 32 | blue | translucent | D1.1-03 | P1-P3 | P2 | perforated | blue translucent | Near East |  | teneur en % | 0.001133% | 0.05706% | 17.18% | 0.6895% | 2.4% | 67.3% | 0.1207% | 0.9548% | 0.8038% | 6.706% | 0.0982% | 0.002811% | 0.002105% | 0.3916% | 1.019% | 0.03197% | 0.002839% | 0.3234% | 0.008949% | 0.0005134% | 0.005274% | 0.003011% | 0.05318% | 0.0008145% | 0.007822% | 0.0002434% | 0.0001859% | 0% | 0.08722% | 0.8469% | 3.179e-05% | 0.02413% | 0.0008384% | 0.001536% | 0.0001924% | 0.0007419% | 0.0001525% | 4.13e-05% | 0.0001352% | 2.042e-05% | 0.0001256% | 2.698e-05% | 7.203e-05% | 8.932e-06% | 7.403e-05% | 1.063e-05% | 0.0001683% | 1.278e-05% | 0.0003523% | 0.8728% | 4.647e-05% | 0.0001457% | 0.0001196%
100% | 2021-06-14 | EWG161B33YT | Elst 't Woud | 161 | 33 | yellow | translucent | B1.1-11b | P1? | P2 | wound | yellow translucent | Europe |  | teneur en % | 0.001383% | 0.04373% | 17.84% | 1.049% | 2.495% | 66.35% | 0.1353% | 0.8306% | 0.7553% | 7.603% | 0.1518% | 0.005411% | 0.002484% | 1.713% | 0.866% | 0.001115% | 0.001947% | 0.007067% | 0.003274% | 0.0004921% | 0.0005969% | 0.0009072% | 0.08007% | 0.0009381% | 0.01304% | 0.0003382% | 0.000636% | 1.258e-06% | 0.0007421% | 0.003707% | 1.376e-05% | 0.02864% | 0.0009242% | 0.001652% | 0.0002097% | 0.0008495% | 0.0001616% | 4.227e-05% | 0.0001417% | 2.549e-05% | 0.0001392% | 3.027e-05% | 8.426e-05% | 1.247e-05% | 8.338e-05% | 1.245e-05% | 0.000275% | 1.899e-05% | 2.069e-05% | 0.009085% | 2.414e-06% | 0.0001605% | 0.0001235%
100% | 2021-06-14 | EWG161B34BT | Elst 't Woud | 161 | 34 | blue | translucent | B1.1-11a | P1? | P2 | wound | light blue translucent | Europe |  | teneur en % | 0.0005461% | 0.05115% | 15.23% | 0.5111% | 2.54% | 71% | 0.1513% | 0.9112% | 0.7584% | 8.128% | 0.05719% | 0.001586% | 0.001863% | 0.2352% | 0.3236% | 0.000593% | 0.0008547% | 0.00482% | 0.002252% | 0.0003715% | 0.0001583% | 0.001184% | 0.04965% | 0.000851% | 0.004864% | 0.000157% | 9.773e-05% | 3.172e-07% | 0.0005447% | 0.004288% | 1.561e-05% | 0.02397% | 0.0007335% | 0.00134% | 0.0001698% | 0.000702% | 0.0001253% | 4.169e-05% | 0.0001352% | 2.132e-05% | 0.0001209% | 2.619e-05% | 7.25e-05% | 9.545e-06% | 6.799e-05% | 9.676e-06% | 0.0001087% | 7.486e-06% | 4.106e-06% | 0.003696% | 6.473e-07% | 9.662e-05% | 0.0001176%
100% | 2021-06-14 | EWG161B39CTI | Elst 't Woud | 161 | 39 | colourless | translucent | A4.2-01 | P1-P3 | P2 | drawn | colourless translucent | Near East | inner layer | teneur en % | 0.001314% | 0.05502% | 16.98% | 1.228% | 2.633% | 66.4% | 0.1535% | 0.7621% | 0.7726% | 8.065% | 0.1561% | 0.005405% | 0.002729% | 1.656% | 0.9711% | 0.0008012% | 0.001956% | 0.006652% | 0.003105% | 0.0005076% | 0.0005664% | 0.0008719% | 0.0801% | 0.0009445% | 0.01229% | 0.0003667% | 0.0005647% | 5.725e-07% | 0.0006178% | 0.00847% | 1.01e-05% | 0.0273% | 0.0009145% | 0.001602% | 0.0002114% | 0.0008519% | 0.0001803% | 3.853e-05% | 0.0001614% | 2.309e-05% | 0.000144% | 3.055e-05% | 8.172e-05% | 1.341e-05% | 8.736e-05% | 1.299e-05% | 0.0002654% | 1.949e-05% | 1.718e-05% | 0.005118% | 7.436e-06% | 0.0001552% | 0.000133%
100% | 2021-06-14 | EWG161B43BT | Elst 't Woud | 161 | 43 | blue | translucent | D1.6-01 | P? | P2 | perforated | blue translucent | Near East |  | teneur en % | 0.0009773% | 0.0419% | 18.06% | 0.642% | 2.335% | 68.33% | 0.04562% | 0.975% | 1.414% | 5.666% | 0.1153% | 0.002774% | 0.002496% | 0.1394% | 0.943% | 0.069% | 0.01749% | 0.2254% | 0.004036% | 0.0006828% | 0.006137% | 0.001121% | 0.04843% | 0.0007563% | 0.009486% | 0.0002516% | 0.0003881% | 0.0001758% | 0.002% | 0.001929% | 7.957e-06% | 0.01711% | 0.0007355% | 0.001396% | 0.0001765% | 0.0006722% | 0.0001342% | 7.74e-05% | 0.0001212% | 2.089e-05% | 0.0001133% | 2.403e-05% | 6.526e-05% | 9.164e-06% | 6.497e-05% | 9.765e-06% | 0.0001986% | 1.245e-05% | 6.016e-06% | 0.8732% | 1.39e-05% | 0.0001249% | 0.0001159%
100% | 2021-06-14 | EWG161B45CTO | Elst 't Woud | 161 | 45 | colourless | translucent | A4.2-01 | P1-P3 | P2 | drawn | colourless translucent | Near East | outer layer | teneur en % | 0.001115% | 0.05721% | 17.82% | 0.8055% | 2.394% | 69.07% | 0.07758% | 0.7803% | 0.7979% | 5.975% | 0.1159% | 0.004227% | 0.002204% | 1.313% | 0.6614% | 0.0005063% | 0.001369% | 0.003294% | 0.002133% | 0.0004396% | 0.0003672% | 0.0008467% | 0.06425% | 0.000793% | 0.01049% | 0.0002692% | 0.0004268% | 1.967e-07% | 0.0001571% | 0.003564% | 6.494e-06% | 0.02664% | 0.0007619% | 0.001372% | 0.0001738% | 0.0006947% | 0.0001498% | 3.57e-05% | 0.0001238% | 2.029e-05% | 0.0001164% | 2.671e-05% | 7.03e-05% | 9.145e-06% | 6.934e-05% | 1.05e-05% | 0.0002321% | 1.408e-05% | 1.387e-05% | 0.0009493% | 1.255e-06% | 0.000125% | 0.00013%
100% | 2021-06-14 | EWG161B56CTO | Elst 't Woud | 161 | 56 | colourless | translucent | A4.2-01 | P1-P3 | P2 | drawn | colourless translucent | Near East | outer layer | teneur en % | 0.001408% | 0.0477% | 17.02% | 1.309% | 2.731% | 65.96% | 0.1939% | 0.7768% | 0.9932% | 8.505% | 0.1617% | 0.004818% | 0.002812% | 1.133% | 1.004% | 0.000878% | 0.001607% | 0.005885% | 0.003134% | 0.0005076% | 0.0004438% | 0.0009546% | 0.08188% | 0.0009493% | 0.01371% | 0.0003889% | 0.0004094% | 1.123e-06% | 0.0006507% | 0.005512% | 9.664e-06% | 0.02681% | 0.000916% | 0.001686% | 0.0002147% | 0.0008368% | 0.0001692% | 4.124e-05% | 0.0001464% | 2.353e-05% | 0.0001429% | 3.237e-05% | 8.115e-05% | 1.201e-05% | 8.019e-05% | 1.333e-05% | 0.0002895% | 2.025e-05% | 2.128e-05% | 0.005239% | 1.523e-06% | 0.0001703% | 0.0001258%
100% | 2021-06-14 | EWG161B78CTI | Elst 't Woud | 161 | 78 | colourless | translucent | A4.2-01 | P1-P3 | P2 | drawn | colourless translucent | Near East | inner layer | teneur en % | 0.002022% | 0.0595% | 18.41% | 1.142% | 2.496% | 65.4% | 0.1096% | 0.9024% | 0.651% | 8.193% | 0.1338% | 0.005299% | 0.002387% | 1.362% | 0.9599% | 0.0008516% | 0.001689% | 0.007699% | 0.003001% | 0.0004888% | 0.0005048% | 0.0008058% | 0.08281% | 0.0009187% | 0.01032% | 0.0003101% | 0.0003704% | 3.609e-07% | 0.001157% | 0.01135% | 8.915e-06% | 0.03271% | 0.000877% | 0.001546% | 0.000201% | 0.0008091% | 0.0001669% | 4.012e-05% | 0.0001458% | 2.526e-05% | 0.0001405% | 2.888e-05% | 8.34e-05% | 1.181e-05% | 8.148e-05% | 1.211e-05% | 0.0002276% | 1.672e-05% | 1.403e-05% | 0.005784% | 2.432e-06% | 0.0001393% | 0.000127%
100% | 2021-06-14 | EWG161B93CT | Elst 't Woud | 161 | 93 | colourless | translucent | B1.1-11a | P1? | P2 | wound | colourless translucent | Europe |  | teneur en % | 0.0009025% | 0.04482% | 15.79% | 0.4953% | 2.429% | 70.59% | 0.1507% | 1.024% | 0.9843% | 7.222% | 0.06642% | 0.002208% | 0.001949% | 0.4493% | 0.4405% | 0.002656% | 0.001128% | 0.02587% | 0.002866% | 0.0003904% | 0.0004049% | 0.002181% | 0.04711% | 0.0007894% | 0.005842% | 0.0001697% | 0.0001543% | 0% | 0.004059% | 0.07419% | 1.43e-05% | 0.02355% | 0.0007435% | 0.001316% | 0.0001675% | 0.0006714% | 0.0001417% | 4.134e-05% | 0.000115% | 1.958e-05% | 0.0001285% | 2.642e-05% | 7.197e-05% | 9.117e-06% | 5.922e-05% | 8.931e-06% | 0.0001368% | 8.565e-06% | 6.642e-06% | 0.1067% | 3.405e-06% | 0.0001119% | 0.0001074%
100% | 2021-06-14 | EWG161B9CTI | Elst 't Woud | 161 | 9 | colourless | translucent | A4.2-01 | P1-P3 | P2 | drawn | colourless translucent | Near East |  | teneur en % | 0.001337% | 0.05336% | 17.52% | 1.214% | 2.375% | 65.81% | 0.1563% | 0.8297% | 0.7758% | 8.243% | 0.1334% | 0.005004% | 0.002448% | 1.716% | 0.8892% | 0.0007307% | 0.002236% | 0.02328% | 0.003556% | 0.0004768% | 0.0004811% | 0.0008283% | 0.08442% | 0.0009018% | 0.01038% | 0.0003252% | 0.0005987% | 0% | 0.0006941% | 0.001975% | 8.999e-06% | 0.02757% | 0.0008689% | 0.001582% | 0.0002031% | 0.0007921% | 0.0001706% | 4.152e-05% | 0.0001529% | 2.213e-05% | 0.0001397% | 2.998e-05% | 8.141e-05% | 1.088e-05% | 7.71e-05% | 1.215e-05% | 0.00022% | 1.603e-05% | 1.921e-05% | 0.004183% | 1.131e-05% | 0.0001441% | 0.0001249%
100% | 2021-06-14 | EWG162B11CTO | Elst 't Woud | 162 | 11 | colourless | translucent | A4.2-01 | P1-P3 | P2 | drawn | colourless translucent | Near East | outer layer | teneur en % | 0.001703% | 0.058% | 18.11% | 1.242% | 2.564% | 65.76% | 0.1078% | 0.8684% | 0.743% | 7.924% | 0.1424% | 0.005073% | 0.002416% | 1.365% | 0.935% | 0.0007701% | 0.001719% | 0.006729% | 0.003037% | 0.0005228% | 0.0004705% | 0.000813% | 0.08227% | 0.0009365% | 0.01165% | 0.000345% | 0.0004097% | 1.338e-07% | 0.0009809% | 0.01905% | 8.671e-06% | 0.02941% | 0.0009023% | 0.001644% | 0.0002077% | 0.0008351% | 0.0001739% | 4.178e-05% | 0.0001499% | 2.357e-05% | 0.0001457% | 3.169e-05% | 8.471e-05% | 1.243e-05% | 8.006e-05% | 1.281e-05% | 0.0002628% | 1.724e-05% | 1.313e-05% | 0.009405% | 2.297e-06% | 0.0001626% | 0.0001112%
100% | 2021-06-14 | EWG162B1BT | Elst 't Woud | 162 | 1 | blue | translucent | D1.6-01 | P? | P2 | perforated | blue translucent | Near East |  | teneur en % | 0.0007729% | 0.06289% | 18.56% | 0.6372% | 2.295% | 70% | 0.04662% | 1.004% | 0.5315% | 5.266% | 0.1163% | 0.002477% | 0.002214% | 0.04843% | 0.7444% | 0.03083% | 0.008063% | 0.1271% | 0.00254% | 0.0006051% | 0.00155% | 0.0007853% | 0.04177% | 0.0007414% | 0.01016% | 0.0002532% | 0.0002849% | 3.923e-05% | 0.007203% | 0.0003049% | 7.864e-06% | 0.01654% | 0.0007375% | 0.001379% | 0.0001698% | 0.0006725% | 0.0001322% | 3.236e-05% | 0.0001194% | 1.873e-05% | 0.0001115% | 2.316e-05% | 6.59e-05% | 9.399e-06% | 6.869e-05% | 9.198e-06% | 0.0002232% | 1.401e-05% | 4.94e-06% | 0.4301% | 9.48e-06% | 0.0001257% | 0.0001225%
100% | 2021-06-14 | EWG162B25BT | Elst 't Woud | 162 | 25 | blue | translucent | D1.6-01 | P? | P2 | perforated | blue translucent | Near East |  | teneur en % | 0.0007776% | 0.06259% | 18.26% | 0.6737% | 2.339% | 69.44% | 0.05189% | 0.8708% | 1.289% | 5.562% | 0.1226% | 0.002531% | 0.002086% | 0.05887% | 0.7389% | 0.01776% | 0.004904% | 0.1136% | 0.00229% | 0.0004644% | 0.0009374% | 0.0009912% | 0.04509% | 0.0007833% | 0.01086% | 0.000272% | 0.0001203% | 1.533e-05% | 0.002378% | 0.0002142% | 8.534e-06% | 0.01702% | 0.0007752% | 0.001448% | 0.0001804% | 0.0006973% | 0.0001465% | 3.453e-05% | 0.0001165% | 2.029e-05% | 0.0001201% | 2.532e-05% | 6.668e-05% | 1.012e-05% | 6.776e-05% | 1.041e-05% | 0.0002307% | 1.27e-05% | 5.152e-06% | 0.2958% | 5.568e-06% | 0.0001314% | 0.0001425%
100% | 2021-06-14 | EWG162B30CTI | Elst 't Woud | 162 | 30 | colourless | translucent | A4.2-01 | P1-P3 | P2 | drawn | colourless translucent | Near East | inner layer | teneur en % | 0.001536% | 0.04746% | 16.78% | 1.237% | 2.713% | 65.56% | 0.1691% | 0.7322% | 0.8793% | 8.566% | 0.1689% | 0.006031% | 0.002708% | 1.952% | 1.005% | 0.001062% | 0.002233% | 0.008231% | 0.003596% | 0.0005366% | 0.0005808% | 0.0009762% | 0.09511% | 0.0009821% | 0.01378% | 0.0003956% | 0.0006997% | 4.226e-07% | 0.0006874% | 0.0066% | 1.044e-05% | 0.03274% | 0.0009819% | 0.00175% | 0.0002206% | 0.0008705% | 0.000173% | 4.265e-05% | 0.0001679% | 2.55e-05% | 0.0001472% | 3.214e-05% | 8.951e-05% | 1.25e-05% | 8.769e-05% | 1.312e-05% | 0.0002957% | 2.115e-05% | 2.631e-05% | 0.005363% | 2.035e-06% | 0.0001774% | 0.0001242%
100% | 2021-06-14 | EWG162B39BT | Elst 't Woud | 162 | 39 | blue | translucent | D1.6-01 | P? | P2 | perforated | blue translucent | Near East |  | teneur en % | 0.0009337% | 0.05503% | 16.36% | 0.6581% | 2.469% | 71.45% | 0.03974% | 0.885% | 0.9593% | 5.351% | 0.1212% | 0.002717% | 0.002438% | 0.06678% | 0.8742% | 0.04188% | 0.01044% | 0.1446% | 0.002271% | 0.0007068% | 0.001605% | 0.001106% | 0.04338% | 0.0007575% | 0.01071% | 0.0002793% | 0.0003606% | 5.058e-05% | 0.009212% | 0.0003376% | 8.09e-06% | 0.01706% | 0.0007468% | 0.001406% | 0.0001762% | 0.0007114% | 0.000137% | 3.408e-05% | 0.0001242% | 2.108e-05% | 0.0001133% | 2.436e-05% | 6.727e-05% | 9.564e-06% | 7.113e-05% | 9.773e-06% | 0.0002218% | 1.308e-05% | 5.394e-05% | 0.4187% | 8.978e-06% | 0.0001367% | 0.000132%
100% | 2021-06-14 | EWG169B45CTI | Elst 't Woud | 162 | 45 | colourless | translucent | A4.2-01 | P1-P3 | P2 | drawn | colourless translucent | Near East | inner layer | teneur en % | 0.001177% | 0.05182% | 16.88% | 1.116% | 2.456% | 67.31% | 0.1912% | 0.7962% | 0.8616% | 7.498% | 0.1429% | 0.005016% | 0.002604% | 1.599% | 0.875% | 0.0008015% | 0.001787% | 0.01499% | 0.003183% | 0.0004933% | 0.0005352% | 0.0009331% | 0.07735% | 0.0008821% | 0.01211% | 0.0003275% | 0.0005681% | 6.221e-07% | 0.000701% | 0.003695% | 1.043e-05% | 0.02749% | 0.0008368% | 0.001535% | 0.0001956% | 0.0007948% | 0.0001696% | 3.973e-05% | 0.000135% | 2.162e-05% | 0.0001369% | 2.97e-05% | 7.879e-05% | 1.238e-05% | 7.891e-05% | 1.063e-05% | 0.0002507% | 1.709e-05% | 3.361e-05% | 0.005115% | 2.055e-06% | 0.000148% | 0.000124%
100% | 2021-06-14 | EWG175B102CTI | Elst 't Woud | 175 | 102 | colourless | translucent | A4.1-01 | P1a | P1 | drawn | colourless translucent | Near East | inner layer | teneur en % | 0.001255% | 0.03907% | 17.77% | 0.9332% | 2.348% | 65.98% | 0.07381% | 0.8732% | 0.6018% | 8.769% | 0.129% | 0.004752% | 0.00198% | 1.418% | 0.8527% | 0.0007502% | 0.001967% | 0.004652% | 0.002501% | 0.0004836% | 0.0004296% | 0.0008924% | 0.08778% | 0.0009965% | 0.01036% | 0.0003184% | 0.0003434% | 0% | 0.0002206% | 0.0007174% | 6.457e-06% | 0.03537% | 0.000988% | 0.001732% | 0.0002261% | 0.0009176% | 0.0002037% | 4.828e-05% | 0.0001587% | 2.637e-05% | 0.0001541% | 3.178e-05% | 8.942e-05% | 1.306e-05% | 8.885e-05% | 1.318e-05% | 0.0002375% | 1.706e-05% | 1.702e-05% | 0.0005358% | 1.657e-06% | 0.0001547% | 0.0001244%
100% | 2021-06-14 | EWG175B102CTO | Elst 't Woud | 175 | 102 | colourless | translucent | A4.1-01 | P1a | P1 | drawn | colourless translucent | Near East | outer layer | teneur en % | 0.001042% | 0.03918% | 18.03% | 0.8846% | 2.329% | 66.41% | 0.06962% | 0.8903% | 0.6045% | 8.48% | 0.1254% | 0.004389% | 0.001983% | 1.18% | 0.8086% | 0.0006386% | 0.001754% | 0.003012% | 0.002373% | 0.0004672% | 0.000403% | 0.0009249% | 0.07931% | 0.0009531% | 0.01004% | 0.0003025% | 0.0003017% | 1.773e-07% | 0.000134% | 0.0001033% | 9.683e-06% | 0.03185% | 0.0009523% | 0.001636% | 0.000215% | 0.0008807% | 0.0001785% | 4.298e-05% | 0.0001618% | 2.549e-05% | 0.0001509% | 3.191e-05% | 8.726e-05% | 1.208e-05% | 8.58e-05% | 1.173e-05% | 0.0002247% | 1.714e-05% | 1.498e-05% | 0% | 1.655e-06% | 0.0001425% | 0.0001216%
100% | 2021-06-14 | EWG175B108CTO | Elst 't Woud | 175 | 108 | colourless | translucent | A4.2-01 | P1-P3 | P1 | drawn | colourless translucent | Near East | outer layer | teneur en % | 0.0008016% | 0.04189% | 17.67% | 0.6941% | 2.056% | 68.85% | 0.05734% | 0.941% | 0.4973% | 6.938% | 0.09062% | 0.003879% | 0.001633% | 1.27% | 0.6109% | 0.0005864% | 0.001707% | 0.03949% | 0.002146% | 0.0004074% | 0.0004127% | 0.0007698% | 0.06769% | 0.000855% | 0.007479% | 0.0002181% | 0.0003082% | 3.153e-07% | 0.0001051% | 7.772e-05% | 6.054e-06% | 0.0318% | 0.0008291% | 0.001369% | 0.0001853% | 0.0007673% | 0.0001816% | 4.127e-05% | 0.0001394% | 2.343e-05% | 0.0001346% | 2.63e-05% | 7.416e-05% | 1.145e-05% | 7.357e-05% | 1.268e-05% | 0.0001636% | 1.257e-05% | 1.328e-05% | 0% | 1.039e-05% | 0.0001149% | 0.0001133%
100% | 2021-06-14 | EWG175B115BT | Elst 't Woud | 175 | 115 | blue | translucent | A3.4-01a | P1-P3 | P1 | drawn | blue translucent | Near East |  | teneur en % | 0.001482% | 0.04226% | 15.78% | 0.9523% | 2.41% | 64.65% | 0.1238% | 0.7769% | 3.902% | 7.96% | 0.1274% | 0.004389% | 0.002095% | 1.167% | 1.273% | 0.08238% | 0.0173% | 0.0933% | 0.005531% | 0.0008987% | 0.00148% | 0.001757% | 0.0771% | 0.0009235% | 0.009757% | 0.0003025% | 0.0005191% | 0.0001658% | 0.005441% | 0.01764% | 1.061e-05% | 0.03337% | 0.0009393% | 0.001681% | 0.0002131% | 0.0008214% | 0.0001574% | 4.328e-05% | 0.0001369% | 2.419e-05% | 0.000151% | 2.929e-05% | 8.293e-05% | 1.129e-05% | 8.163e-05% | 1.218e-05% | 0.0002199% | 1.598e-05% | 2.106e-05% | 0.4828% | 1.037e-05% | 0.0001512% | 0.0001269%
100% | 2021-06-14 | EWG175B116BT | Elst 't Woud | 175 | 116 | blue | translucent | A3.4-01a | P1-P3 | P1 | drawn | blue translucent | Near East |  | teneur en % | 0.001188% | 0.04275% | 18.12% | 0.962% | 2.414% | 65.35% | 0.1175% | 0.8018% | 0.7805% | 7.941% | 0.1261% | 0.004274% | 0.002088% | 1.117% | 1.349% | 0.08782% | 0.0176% | 0.1112% | 0.005507% | 0.0008878% | 0.001547% | 0.0008318% | 0.07618% | 0.0009308% | 0.009825% | 0.0002952% | 0.000515% | 0.0001766% | 0.005443% | 0.01654% | 1.24e-05% | 0.03307% | 0.0009211% | 0.001668% | 0.0002099% | 0.0008116% | 0.0001679% | 4.086e-05% | 0.0001438% | 2.405e-05% | 0.0001438% | 3.023e-05% | 8.537e-05% | 1.131e-05% | 7.967e-05% | 1.128e-05% | 0.0002187% | 1.534e-05% | 2.185e-05% | 0.4958% | 1.068e-05% | 0.0001481% | 0.0001291%
100% | 2021-06-14 | EWG175B117BT | Elst 't Woud | 175 | 117 | blue | translucent | A3.4-01a | P1-P3 | P1 | drawn | blue translucent | Near East |  | teneur en % | 0.001454% | 0.04104% | 17.53% | 0.9695% | 2.382% | 65.52% | 0.1466% | 0.7632% | 1.035% | 7.986% | 0.1323% | 0.004444% | 0.001947% | 1.118% | 1.355% | 0.09626% | 0.01975% | 0.1222% | 0.01056% | 0.0009636% | 0.001773% | 0.0009015% | 0.07683% | 0.0009167% | 0.01007% | 0.0003176% | 0.0005318% | 0.0001814% | 0.01461% | 0.01729% | 1.167e-05% | 0.0333% | 0.000959% | 0.001695% | 0.0002147% | 0.000824% | 0.0001679% | 4.027e-05% | 0.0001339% | 2.495e-05% | 0.0001492% | 2.998e-05% | 8.441e-05% | 1.271e-05% | 7.677e-05% | 1.276e-05% | 0.0002189% | 1.64e-05% | 2.044e-05% | 0.597% | 1.491e-05% | 0.0001561% | 0.0001251%
100% | 2021-06-14 | EWG175B138BT | Elst 't Woud | 175 | 138 | blue | translucent | A3.4-01a | P1-P3 | P1 | drawn | blue translucent | Near East |  | teneur en % | 0.001434% | 0.04128% | 17.73% | 0.9574% | 2.389% | 65.59% | 0.1228% | 0.7884% | 1.037% | 8.059% | 0.1274% | 0.004434% | 0.002007% | 1.18% | 1.224% | 0.07105% | 0.01476% | 0.09835% | 0.005025% | 0.0008019% | 0.001302% | 0.0008835% | 0.07855% | 0.0009412% | 0.01013% | 0.0003123% | 0.000493% | 0.0001385% | 0.004523% | 0.01736% | 9.839e-06% | 0.03484% | 0.0009532% | 0.001714% | 0.000221% | 0.0008296% | 0.0001629% | 4.324e-05% | 0.0001486% | 2.43e-05% | 0.0001472% | 3.06e-05% | 8.24e-05% | 1.223e-05% | 8.334e-05% | 1.279e-05% | 0.0002231% | 1.561e-05% | 1.727e-05% | 0.4071% | 9.478e-06% | 0.0001569% | 0.0001309%
100% | 2021-06-14 | EWG175B139CTO | Elst 't Woud | 175 | 139 | colourless | translucent | A4.1-01 | P1a | P1 | drawn | colourless translucent | Near East | outer layer | teneur en % | 0.001049% | 0.03695% | 16.54% | 0.8732% | 2.187% | 68.64% | 0.1292% | 0.818% | 0.3852% | 7.996% | 0.1101% | 0.00406% | 0.002157% | 1.34% | 0.75% | 0.0006629% | 0.001769% | 0.03871% | 0.00176% | 0.0004073% | 0.0003569% | 0.0007505% | 0.08117% | 0.0009353% | 0.009069% | 0.0002532% | 0.0002845% | 0% | 0.0002932% | 0.001017% | 1.104e-06% | 0.03232% | 0.0008828% | 0.001488% | 0.0002026% | 0.0008079% | 0.0001737% | 4.217e-05% | 0.0001741% | 2.54e-05% | 0.0001492% | 2.951e-05% | 8.246e-05% | 1.446e-05% | 9.011e-05% | 1.085e-05% | 0.0001984% | 1.386e-05% | 1.52e-05% | 0.001374% | 0% | 0.0001294% | 0.0001117%
100% | 2021-06-14 | EWG175B139CTO2 | Elst 't Woud | 175 | 139 | colourless | translucent | A4.1-01 | P1a | P1 | drawn | colourless translucent | Near East | outer layer | teneur en % | 0.001144% | 0.03982% | 15.56% | 0.8081% | 2.327% | 69.73% | 0.08522% | 0.925% | 0.5669% | 7.706% | 0.1124% | 0.004215% | 0.002017% | 1.245% | 0.7375% | 0.0006018% | 0.001783% | 0.01789% | 0.002165% | 0.0004381% | 0.0003947% | 0.0008477% | 0.0717% | 0.0009327% | 0.008999% | 0.0002714% | 0.000313% | 2.989e-07% | 0.0001363% | 0.0001247% | 1.059e-05% | 0.03178% | 0.0009197% | 0.001568% | 0.0002087% | 0.0008118% | 0.0001723% | 4.245e-05% | 0.0001488% | 2.509e-05% | 0.0001422% | 2.93e-05% | 7.814e-05% | 1.077e-05% | 8.194e-05% | 1.248e-05% | 0.0001967% | 1.369e-05% | 1.364e-05% | 0.0007706% | 1.134e-06% | 0.0001306% | 0.0001183%
100% | 2021-06-14 | EWG175B140BT | Elst 't Woud | 175 | 140 | blue | translucent | A3.4-01a | P1-P3 | P1 | drawn | blue translucent | Near East |  | teneur en % | 0.001357% | 0.04144% | 17.73% | 0.9675% | 2.335% | 65.82% | 0.1238% | 0.7742% | 0.9182% | 7.861% | 0.1293% | 0.004498% | 0.00179% | 1.143% | 1.291% | 0.0832% | 0.01693% | 0.1014% | 0.005061% | 0.0008827% | 0.001494% | 0.0008561% | 0.07825% | 0.0009067% | 0.009858% | 0.0003128% | 0.0005243% | 0.0001637% | 0.005066% | 0.01755% | 9.323e-06% | 0.0347% | 0.0009427% | 0.001709% | 0.0002118% | 0.0008376% | 0.0001677% | 4.027e-05% | 0.000133% | 2.427e-05% | 0.0001417% | 2.906e-05% | 8.042e-05% | 1.04e-05% | 8.03e-05% | 1.185e-05% | 0.0002119% | 1.577e-05% | 2.049e-05% | 0.4885% | 1.067e-05% | 0.0001513% | 0.0001307%
100% | 2021-06-14 | EWG175B170BT | Elst 't Woud | 175 | 170 | blue | translucent | A3.4-01a | P1-P3 | P1 | drawn | blue translucent | Near East |  | teneur en % | 0.001352% | 0.04976% | 17.07% | 1.07% | 2.362% | 65.25% | 0.1492% | 0.7658% | 1.015% | 8.764% | 0.1479% | 0.005153% | 0.002074% | 1.249% | 1.435% | 0.08389% | 0.006911% | 0.09769% | 0.01201% | 0.0006011% | 0.001442% | 0.000801% | 0.08625% | 0.001011% | 0.01138% | 0.0003459% | 0.0004517% | 4.041e-05% | 0.01682% | 0.01639% | 8.501e-06% | 0.03668% | 0.001056% | 0.001848% | 0.000235% | 0.000947% | 0.0001854% | 4.46e-05% | 0.0001545% | 2.619e-05% | 0.000153% | 3.347e-05% | 9.042e-05% | 1.263e-05% | 9.24e-05% | 1.355e-05% | 0.0002537% | 1.773e-05% | 1.973e-05% | 0.2803% | 2.796e-05% | 0.0001688% | 0.0001579%
100% | 2021-06-14 | EWG175B176CTI | Elst 't Woud | 175 | 176 | colourless | translucent | A4.1-01 | P1a | P1 | drawn | colourless translucent | Near East | inner layer | teneur en % | 0.001721% | 0.04495% | 17.29% | 1.068% | 2.428% | 65.49% | 0.1256% | 0.8481% | 0.7363% | 8.518% | 0.1276% | 0.004928% | 0.002134% | 2.12% | 0.9621% | 0.001608% | 0.001685% | 0.0148% | 0.00337% | 0.0004838% | 0.0006565% | 0.000833% | 0.08582% | 0.0009405% | 0.009698% | 0.0003021% | 0.0003852% | 2.305e-06% | 0.0016% | 0.01947% | 8.577e-06% | 0.04717% | 0.0009252% | 0.001635% | 0.0002094% | 0.0008209% | 0.0001732% | 4.351e-05% | 0.0001564% | 2.518e-05% | 0.0001472% | 3.11e-05% | 8.186e-05% | 1.164e-05% | 8.314e-05% | 1.156e-05% | 0.0002141% | 1.632e-05% | 1.977e-05% | 0.01329% | 2.098e-06% | 0.0001494% | 0.0001262%
100% | 2021-06-14 | EWG175B183CTI | Elst 't Woud | 175 | 183 | colourless | translucent | A4.1-01 | P1a | P1 | drawn | colourless translucent | Near East | inner layer | teneur en % | 0.00125% | 0.039% | 18.26% | 0.8956% | 2.406% | 65.73% | 0.06989% | 0.9117% | 0.5591% | 8.679% | 0.126% | 0.004553% | 0.00206% | 1.286% | 0.8274% | 0.0006634% | 0.001833% | 0.005256% | 0.002471% | 0.0004636% | 0.0003908% | 0.0009376% | 0.08258% | 0.001001% | 0.01021% | 0.0003123% | 0.0003341% | 8.821e-07% | 0.0001411% | 0.0001356% | 1.339e-05% | 0.03275% | 0.0009826% | 0.001699% | 0.000219% | 0.0008936% | 0.0001879% | 4.792e-05% | 0.0001679% | 2.539e-05% | 0.0001485% | 3.155e-05% | 8.854e-05% | 1.307e-05% | 8.648e-05% | 1.279e-05% | 0.0002222% | 1.771e-05% | 1.423e-05% | 0.0002627% | 1.624e-06% | 0.0001517% | 0.0001245%
100% | 2021-06-14 | EWG175B183CTO | Elst 't Woud | 175 | 183 | colourless | translucent | A4.1-01 | P1a | P1 | drawn | colourless translucent | Near East | outer layer | teneur en % | 0.001508% | 0.0409% | 18.5% | 0.8373% | 2.122% | 66.18% | 0.07039% | 0.8876% | 0.6456% | 8.405% | 0.1062% | 0.004277% | 0.001824% | 1.328% | 0.7197% | 0.0006219% | 0.001836% | 0.003699% | 0.002418% | 0.000428% | 0.0003713% | 0.0008389% | 0.08962% | 0.0009407% | 0.008652% | 0.000258% | 0.000343% | 5.872e-07% | 0.0001442% | 0.000108% | 1e-05% | 0.03317% | 0.0009247% | 0.00154% | 0.0001993% | 0.0008294% | 0.0001649% | 4.416e-05% | 0.0001581% | 2.321e-05% | 0.000145% | 2.929e-05% | 8.355e-05% | 1.187e-05% | 8e-05% | 1.084e-05% | 0.0001917% | 1.367e-05% | 1.452e-05% | 0.0004971% | 9.221e-07% | 0.0001314% | 0.0001219%
100% | 2021-06-14 | EWG175B202BT | Elst 't Woud | 175 | 202 | blue | translucent | A3.4-01a | P1-P3 | P1 | drawn | blue translucent | Near East |  | teneur en % | 0.001466% | 0.04147% | 18.82% | 0.8711% | 2.343% | 65.56% | 0.078% | 0.9378% | 0.8563% | 7.607% | 0.1132% | 0.003436% | 0.001976% | 0.5758% | 1.365% | 0.08416% | 0.01636% | 0.1257% | 0.006236% | 0.0007117% | 0.001949% | 0.0008274% | 0.06875% | 0.0008701% | 0.0092% | 0.0002681% | 0.0003899% | 0.000174% | 0.005373% | 0.00857% | 1.045e-05% | 0.02595% | 0.0008726% | 0.001583% | 0.0001969% | 0.0007572% | 0.0001464% | 3.745e-05% | 0.0001397% | 2.456e-05% | 0.0001372% | 2.856e-05% | 7.485e-05% | 1.101e-05% | 7.45e-05% | 1.081e-05% | 0.0001928% | 1.406e-05% | 1.134e-05% | 0.46% | 1.483e-05% | 0.0001416% | 0.0001164%
100% | 2021-06-14 | EWG175B220CTI | Elst 't Woud | 175 | 220 | colourless | translucent | A4.1-01 | P1a | P1 | drawn | colourless translucent | Near East | inner layer | teneur en % | 0.001194% | 0.04197% | 18.81% | 0.8198% | 2.083% | 66.39% | 0.07355% | 0.9935% | 0.6493% | 7.858% | 0.09916% | 0.004126% | 0.001752% | 1.35% | 0.6705% | 0.0006279% | 0.00187% | 0.003792% | 0.002175% | 0.0004176% | 0.0003635% | 0.0008171% | 0.07846% | 0.000899% | 0.007903% | 0.0002346% | 0.0003279% | 0% | 0.0001284% | 0.0001358% | 8.668e-06% | 0.03366% | 0.000867% | 0.001434% | 0.0002036% | 0.0008096% | 0.0001705% | 4.183e-05% | 0.0001463% | 2.329e-05% | 0.000138% | 2.84e-05% | 7.673e-05% | 1.192e-05% | 7.886e-05% | 1.025e-05% | 0.0001735% | 1.171e-05% | 1.507e-05% | 0% | 7.925e-07% | 0.0001202% | 0.0001134%
100% | 2021-06-14 | EWG175B221CTO | Elst 't Woud | 175 | 221 | colourless | translucent | A4.1-01 | P1a | P1 | drawn | colourless translucent | Near East | outer layer | teneur en % | 0.00129% | 0.03919% | 17.91% | 0.8335% | 2.149% | 66.59% | 0.06792% | 0.8819% | 0.7863% | 8.42% | 0.1081% | 0.004259% | 0.001773% | 1.324% | 0.7239% | 0.000618% | 0.00207% | 0.003617% | 0.002355% | 0.0004338% | 0.000404% | 0.0008575% | 0.08821% | 0.0009124% | 0.00858% | 0.0002586% | 0.0003543% | 4.039e-07% | 0.0001371% | 0.0001123% | 8.54e-06% | 0.03329% | 0.000911% | 0.001554% | 0.0002069% | 0.0008353% | 0.0001666% | 4.508e-05% | 0.0001428% | 2.426e-05% | 0.0001333% | 2.886e-05% | 8.287e-05% | 1.105e-05% | 8.176e-05% | 1.169e-05% | 0.000189% | 1.22e-05% | 1.401e-05% | 0.0003725% | 1.13e-06% | 0.0001261% | 0.0001202%
100% | 2021-06-14 | EWG175B89CTO | Elst 't Woud | 175 | 89 | colourless | translucent | A4.2-01 | P1-P3 | P1 | drawn | colourless translucent | Near East | outer layer | teneur en % | 0.001573% | 0.05725% | 17.64% | 1.066% | 2.271% | 66.75% | 0.0916% | 0.937% | 0.7198% | 7.754% | 0.1212% | 0.004967% | 0.001876% | 1.571% | 0.8512% | 0.0008776% | 0.001285% | 0.006701% | 0.002605% | 0.0004517% | 0.0004192% | 0.0007681% | 0.07657% | 0.0008974% | 0.00902% | 0.0002805% | 0.0003339% | 0% | 0.001717% | 0.01132% | 6.529e-06% | 0.03427% | 0.0008545% | 0.001509% | 0.0001964% | 0.0007617% | 0.000162% | 3.973e-05% | 0.0001517% | 2.138e-05% | 0.0001335% | 2.876e-05% | 8.14e-05% | 1.141e-05% | 7.486e-05% | 1.219e-05% | 0.0001968% | 1.545e-05% | 1.658e-05% | 0.007001% | 1.944e-06% | 0.0001392% | 0.0001232%
100% | 2021-06-14 | EWG175B90CTI | Elst 't Woud | 175 | 90 | colourless | translucent | A4.2-01 | P1-P3 | P1 | drawn | colourless translucent | Near East | inner layer | teneur en % | 0.001559% | 0.0583% | 17.7% | 1.133% | 2.371% | 66.77% | 0.112% | 0.8664% | 0.6972% | 8.105% | 0.1269% | 0.004333% | 0.001901% | 1.006% | 0.8756% | 0.0007124% | 0.001162% | 0.0059% | 0.002664% | 0.0004472% | 0.0004855% | 0.0008274% | 0.07642% | 0.0009208% | 0.009593% | 0.0003094% | 0.0001895% | 0% | 0.001373% | 0.02302% | 4.472e-06% | 0.02946% | 0.0008844% | 0.001637% | 0.0002075% | 0.0008052% | 0.0001584% | 4.046e-05% | 0.0001489% | 2.413e-05% | 0.0001338% | 2.981e-05% | 8.27e-05% | 1.12e-05% | 7.648e-05% | 1.291e-05% | 0.0002034% | 1.647e-05% | 1.514e-05% | 0.006949% | 2.922e-06% | 0.0001431% | 0.0001313%
100% | 2021-06-14 | EWG175B91CTO | Elst 't Woud | 175 | 91 | colourless | translucent | A4.2-01 | P1-P3 | P1 | drawn | colourless translucent | Near East | outer layer | teneur en % | 0.001129% | 0.03886% | 18.46% | 0.725% | 2.111% | 67.49% | 0.05848% | 0.9148% | 0.6051% | 7.447% | 0.1048% | 0.00401% | 0.001465% | 1.242% | 0.6652% | 0.0005876% | 0.001754% | 0.003257% | 0.002161% | 0.0003916% | 0.0003983% | 0.000846% | 0.07441% | 0.0008994% | 0.008305% | 0.0002477% | 0.000346% | 1.925e-07% | 0.0001001% | 6.213e-05% | 8.962e-06% | 0.03283% | 0.0009206% | 0.001538% | 0.0002034% | 0.0007899% | 0.0001597% | 3.944e-05% | 0.0001493% | 2.351e-05% | 0.0001434% | 2.82e-05% | 7.728e-05% | 1.134e-05% | 7.648e-05% | 1.104e-05% | 0.0001868% | 1.358e-05% | 1.216e-05% | 0% | 1.637e-06% | 0.0001259% | 0.0001219%
100% | 2021-06-14 | EWG175B93CTI | Elst 't Woud | 175 | 93 | colourless | translucent | A4.2-01 | P1-P3 | P1 | drawn | colourless translucent | Near East | inner layer | teneur en % | 0.001568% | 0.05729% | 17.01% | 1.141% | 2.332% | 66.99% | 0.1183% | 0.8896% | 0.6573% | 7.984% | 0.1318% | 0.00581% | 0.001921% | 1.546% | 0.9589% | 0.001183% | 0.001498% | 0.008533% | 0.00352% | 0.0004649% | 0.0005416% | 0.0007968% | 0.07535% | 0.0009352% | 0.009801% | 0.0003119% | 0.0003372% | 0% | 0.00345% | 0.01845% | 7.22e-06% | 0.03528% | 0.0009246% | 0.001619% | 0.0002028% | 0.0008173% | 0.0001665% | 4.11e-05% | 0.0001483% | 2.145e-05% | 0.0001434% | 3.164e-05% | 7.586e-05% | 1.255e-05% | 8.189e-05% | 1.182e-05% | 0.0002127% | 1.595e-05% | 2.256e-05% | 0.01198% | 3.422e-06% | 0.0001455% | 0.0001284%
100% | 2021-06-14 | EWG193B12BT | Elst 't Woud | 193 | 12 | blue | translucent | B1.14-02 | P? | P3 | wound | blue translucent | Europe |  | teneur en % | 0.0006989% | 0.04778% | 18.65% | 0.7153% | 2.217% | 67.23% | 0.04904% | 1.095% | 0.4308% | 6.565% | 0.1982% | 0.004516% | 0.0037% | 0.5262% | 1.7% | 0.1318% | 0.006269% | 0.1619% | 0.006853% | 0.0006308% | 0.00285% | 0.0006108% | 0.05649% | 0.0009023% | 0.01463% | 0.0003374% | 0.0004875% | 6.377e-05% | 0.00521% | 0.006294% | 4.207e-06% | 0.02155% | 0.0008803% | 0.001585% | 0.0002055% | 0.0008104% | 0.0001624% | 4.051e-05% | 0.0001404% | 2.454e-05% | 0.000145% | 3.051e-05% | 8.048e-05% | 1.102e-05% | 8.005e-05% | 1.23e-05% | 0.0003125% | 1.842e-05% | 1.373e-05% | 0.1533% | 8.129e-06% | 0.0001543% | 0.0001422%
100% | 2021-06-14 | EWG201B11BT | Elst 't Woud | 201 | 11 | blue | translucent | D1.5-01 | P1 | P1 | perforated | blue translucent | Near East |  | teneur en % | 0.0007426% | 0.04697% | 16.44% | 0.5559% | 2.081% | 69.39% | 0.08192% | 0.8377% | 0.5554% | 6.953% | 0.07656% | 0.0021% | 0.001606% | 0.2842% | 0.7063% | 0.05562% | 0.002405% | 0.1073% | 0.004023% | 0.0004606% | 0.003955% | 0.0007728% | 0.05402% | 0.0007715% | 0.006296% | 0.0001973% | 0.000147% | 2.468e-05% | 0.007475% | 1.398% | 7.836e-06% | 0.01875% | 0.0007973% | 0.001451% | 0.0001832% | 0.0006867% | 0.0001404% | 3.688e-05% | 0.000114% | 2.125e-05% | 0.0001175% | 2.544e-05% | 6.623e-05% | 9.139e-06% | 6.237e-05% | 9.424e-06% | 0.0001361% | 9.932e-06% | 8.2e-06% | 0.3192% | 3.286e-05% | 0.0001218% | 0.0001141%
100% | 2021-06-14 | EWG205B4CT | Elst 't Woud | 205 | 4 | colourless | translucent | D? | P? | P1-P3 | perforated | colourless translucent | Near East |  | teneur en % | 0.001105% | 0.05959% | 17.87% | 0.5691% | 1.769% | 70.6% | 0.03607% | 1.102% | 0.5898% | 6.336% | 0.06727% | 0.001518% | 0.001422% | 0.05742% | 0.3929% | 0.0001822% | 0.0004327% | 0.00188% | 0.002699% | 0.0003134% | 0.004106% | 0.001487% | 0.04954% | 0.000722% | 0.00543% | 0.0001634% | 1.816e-05% | 0% | 0.0001678% | 0.4577% | 9.29e-06% | 0.01437% | 0.0006652% | 0.001202% | 0.0001578% | 0.0006274% | 0.0001258% | 3.596e-05% | 0.0001127% | 1.881e-05% | 0.0001048% | 2.21e-05% | 6.022e-05% | 9.328e-06% | 5.99e-05% | 9.107e-06% | 0.000126% | 7.648e-06% | 7.202e-06% | 0.004653% | 7.427e-06% | 9.707e-05% | 9.956e-05%
100% | 2021-06-14 | EWG205B5YT | Elst 't Woud | 205 | 5 | yellow | translucent | B1.1-11b | P? | P1-P3 | wound | yellow translucent | Europe |  | teneur en % | 0.001768% | 0.06837% | 17.35% | 1.261% | 2.738% | 65.21% | 0.0831% | 0.7522% | 0.6241% | 8.733% | 0.1777% | 0.005818% | 0.002977% | 1.54% | 1.296% | 0.0008719% | 0.001517% | 0.003465% | 0.002699% | 0.0005434% | 0.0005903% | 0.000842% | 0.08169% | 0.001086% | 0.014% | 0.0004292% | 0.0002419% | 3.767e-07% | 0.0002149% | 0.001412% | 1.086e-05% | 0.0324% | 0.001107% | 0.001955% | 0.0002517% | 0.001007% | 0.0002014% | 4.881e-05% | 0.0001865% | 2.954e-05% | 0.000173% | 3.636e-05% | 9.482e-05% | 1.429e-05% | 9.793e-05% | 1.397e-05% | 0.0002896% | 2.282e-05% | 1.975e-05% | 0.00318% | 1.959e-06% | 0.0001842% | 0.0001829%
100% | 2021-06-14 | EWG205B6BT | Elst 't Woud | 205 | 6 | blue | translucent | B1.1-06b | P0-P3 | P1-P3 | wound | blue translucent | Europe |  | teneur en % | 0.001018% | 0.04452% | 19.2% | 0.7894% | 2.354% | 65.59% | 0.07808% | 0.8687% | 0.6071% | 7.111% | 0.1578% | 0.005264% | 0.002853% | 1.002% | 1.782% | 0.07015% | 0.007524% | 0.1171% | 0.005818% | 0.0007587% | 0.000888% | 0.0007398% | 0.06533% | 0.0009105% | 0.0117% | 0.000301% | 0.001768% | 4.136e-05% | 0.009103% | 0.004137% | 4.899e-06% | 0.03251% | 0.0008733% | 0.001545% | 0.0002014% | 0.0007759% | 0.0001573% | 4.313e-05% | 0.0001376% | 2.351e-05% | 0.0001434% | 2.969e-05% | 8.222e-05% | 1.14e-05% | 8.064e-05% | 1.212e-05% | 0.0002571% | 1.589e-05% | 2.674e-05% | 0.0653% | 9.778e-06% | 0.0001464% | 0.000164%
100% | 2021-06-14 | EWG208B10BT | Elst 't Woud | 208 | 10 | blue | translucent | D1.5-01 | P1 | P1-P2 | perforated | blue translucent | Near East |  | teneur en % | 0.001062% | 0.04599% | 18.4% | 0.6703% | 2.302% | 68.57% | 0.04896% | 0.9853% | 1.14% | 5.559% | 0.1244% | 0.00266% | 0.002374% | 0.08423% | 1.023% | 0.06735% | 0.01945% | 0.1694% | 0.004317% | 0.0007873% | 0.002526% | 0.001007% | 0.0468% | 0.0007302% | 0.01049% | 0.0002661% | 0.0006099% | 9.89e-05% | 0.002771% | 0.0008017% | 6.735e-06% | 0.01665% | 0.000755% | 0.001432% | 0.0001769% | 0.0006843% | 0.0001418% | 3.478e-05% | 0.0001235% | 1.882e-05% | 0.0001113% | 2.367e-05% | 6.54e-05% | 9.498e-06% | 6.412e-05% | 9.576e-06% | 0.0002187% | 1.38e-05% | 6.815e-06% | 0.6981% | 1.121e-05% | 0.0001303% | 0.0001133%
100% | 2021-06-14 | EWG208B11CTI | Elst 't Woud | 208 | 11 | colourless | translucent | A4.2-01 | P1-P3 | P1-P2 | drawn | colourless translucent | Near East | inner layer | teneur en % | 0.001743% | 0.05251% | 16.34% | 1.104% | 2.523% | 67.44% | 0.1395% | 0.7526% | 0.8136% | 8.19% | 0.1476% | 0.005227% | 0.002566% | 1.343% | 0.9696% | 0.001166% | 0.001957% | 0.008615% | 0.003558% | 0.0004987% | 0.0005496% | 0.0009873% | 0.08171% | 0.0009644% | 0.01235% | 0.0003583% | 0.0004669% | 0% | 0.002218% | 0.008494% | 1.125e-05% | 0.0328% | 0.0009534% | 0.001737% | 0.0002197% | 0.0008603% | 0.000177% | 4.387e-05% | 0.000159% | 2.332e-05% | 0.0001457% | 3.068e-05% | 8.299e-05% | 1.329e-05% | 8.925e-05% | 1.249e-05% | 0.0002797% | 1.956e-05% | 2.69e-05% | 0.01701% | 3.641e-06% | 0.0001667% | 0.0001358%
100% | 2021-06-14 | EWG208B21CTI | Elst 't Woud | 208 | 21 | colourless | translucent | A4.2-01 | P1-P3 | P1-P2 | drawn | colourless translucent | Near East | inner layer | teneur en % | 0.001333% | 0.05344% | 16.34% | 1.07% | 2.509% | 67.97% | 0.1418% | 0.7961% | 0.7723% | 7.469% | 0.1414% | 0.005332% | 0.00238% | 1.466% | 0.9443% | 0.0008685% | 0.001917% | 0.02417% | 0.00347% | 0.000477% | 0.0005439% | 0.0009305% | 0.07679% | 0.0009371% | 0.0118% | 0.0003374% | 0.000487% | 1.14e-06% | 0.0009322% | 0.005437% | 8.301e-06% | 0.03359% | 0.0009432% | 0.001699% | 0.0002078% | 0.0008535% | 0.000186% | 4.572e-05% | 0.0001559% | 2.356e-05% | 0.0001441% | 3.033e-05% | 8.179e-05% | 1.315e-05% | 8.305e-05% | 1.177e-05% | 0.0002502% | 1.719e-05% | 2.492e-05% | 0.006578% | 3.688e-05% | 0.0001562% | 0.0001271%
100% | 2021-06-14 | EWG208B22BT | Elst 't Woud | 208 | 22 | blue | translucent | A3.5-01 | P1 | P1-P2 | drawn | blue translucent | Near East |  | teneur en % | 0.001268% | 0.04951% | 17.33% | 1.086% | 2.608% | 63.19% | 0.2065% | 0.822% | 0.8414% | 8.876% | 0.1392% | 0.005508% | 0.002757% | 1.376% | 1.67% | 0.1116% | 0.02447% | 0.2071% | 0.009195% | 0.001001% | 0.006609% | 0.0008775% | 0.08437% | 0.0009953% | 0.01053% | 0.0003353% | 0.0006564% | 0.000285% | 0.007756% | 0.02493% | 9.816e-06% | 0.02766% | 0.0009572% | 0.001716% | 0.000224% | 0.0008624% | 0.0001833% | 4.416e-05% | 0.0001637% | 2.692e-05% | 0.0001541% | 3.351e-05% | 9.263e-05% | 1.271e-05% | 8.329e-05% | 1.37e-05% | 0.0002331% | 1.62e-05% | 2.187e-05% | 1.258% | 5.887e-05% | 0.0001571% | 0.000127%
100% | 2021-06-14 | EWG208B24CTO | Elst 't Woud | 208 | 24 | colourless | translucent | A4.2-01 | P1-P3 | P1-P2 | drawn | colourless translucent | Near East | outer layer | teneur en % | 0.001281% | 0.05454% | 16.65% | 1.066% | 2.626% | 67.71% | 0.1417% | 0.7844% | 0.7951% | 7.421% | 0.1448% | 0.005389% | 0.002523% | 1.487% | 0.9526% | 0.0008796% | 0.001996% | 0.00623% | 0.003248% | 0.0005016% | 0.0005096% | 0.000961% | 0.07641% | 0.0009687% | 0.01199% | 0.0003304% | 0.0005211% | 0% | 0.0009244% | 0.005519% | 9.288e-06% | 0.03421% | 0.0009414% | 0.001674% | 0.0002108% | 0.0008699% | 0.0001812% | 4.737e-05% | 0.0001571% | 2.557e-05% | 0.0001476% | 3.136e-05% | 7.635e-05% | 1.215e-05% | 8.612e-05% | 1.237e-05% | 0.0002696% | 1.831e-05% | 2.263e-05% | 0.006254% | 1.604e-06% | 0.0001623% | 0.0001284%
100% | 2021-06-14 | EWG208B40BT | Elst 't Woud | 208 | 40 | blue | translucent | D1.5-01 | P1 | P1-P2 | perforated | blue translucent | Near East |  | teneur en % | 0.0006286% | 0.06504% | 17.11% | 0.8123% | 2.231% | 67.62% | 0.212% | 1.019% | 0.7845% | 6.498% | 0.1042% | 0.002776% | 0.002085% | 0.3413% | 1.241% | 0.06399% | 0.002855% | 0.1969% | 0.006617% | 0.0005534% | 0.005272% | 0.001057% | 0.04935% | 0.0007652% | 0.008267% | 0.0002499% | 0.0002517% | 3.787e-05% | 0.0144% | 1.352% | 1.02e-05% | 0.02211% | 0.0007613% | 0.001429% | 0.0001743% | 0.0006806% | 0.0001362% | 3.48e-05% | 0.0001197% | 1.969e-05% | 0.0001174% | 2.319e-05% | 6.787e-05% | 9.249e-06% | 6.644e-05% | 9.097e-06% | 0.000176% | 1.226e-05% | 4.463e-05% | 0.2172% | 2.601e-05% | 0.0001317% | 0.0001256%
100% | 2021-06-14 | EWG208B43BT | Elst 't Woud | 208 | 43 | blue | translucent | D1.6-01 | P? | P1-P2 | perforated | blue translucent | Near East |  | teneur en % | 0.001572% | 0.05698% | 18.56% | 0.8938% | 2.31% | 65.47% | 0.06628% | 1.028% | 1.141% | 7.236% | 0.113% | 0.004016% | 0.002261% | 0.5523% | 1.309% | 0.1311% | 0.02716% | 0.2395% | 0.0117% | 0.0008128% | 0.004177% | 0.0008541% | 0.06512% | 0.0008514% | 0.007733% | 0.0002729% | 0.0003336% | 0.0002099% | 0.01208% | 0.008789% | 1.322e-05% | 0.02352% | 0.000822% | 0.001472% | 0.0001927% | 0.0007569% | 0.0001546% | 3.902e-05% | 0.0001407% | 2.328e-05% | 0.0001291% | 2.704e-05% | 7.538e-05% | 1.061e-05% | 6.994e-05% | 1.111e-05% | 0.0001741% | 1.423e-05% | 1.276e-05% | 0.7131% | 2.411e-05% | 0.0001288% | 0.0001152%
100% | 2021-06-14 | EWG208B49BT | Elst 't Woud | 208 | 49 | blue | translucent | B1.1-06a? | P3? | P1-P2 | wound | blue translucent | Europe |  | teneur en % | 0.001178% | 0.04773% | 14.87% | 0.5608% | 2.367% | 66.1% | 0.159% | 0.7518% | 0.6853% | 7.32% | 0.06648% | 0.003076% | 0.001868% | 0.722% | 1.334% | 0.1785% | 0.006135% | 0.236% | 0.006713% | 0.0007943% | 0.007835% | 0.001195% | 0.04888% | 0.0008131% | 0.005701% | 0.000166% | 0.0003773% | 9.781e-05% | 0.005645% | 3.319% | 1.207e-05% | 0.02601% | 0.0007701% | 0.001349% | 0.0001745% | 0.0006984% | 0.000141% | 3.875e-05% | 0.0001285% | 2.038e-05% | 0.0001312% | 2.663e-05% | 7.117e-05% | 1e-05% | 6.937e-05% | 1.021e-05% | 0.0001265% | 8.06e-06% | 1.454e-05% | 1.16% | 0.0001267% | 0.000107% | 0.0001145%
100% | 2021-06-14 | EWG208B51BT | Elst 't Woud | 208 | 51 | blue | translucent | D1.6-01 | P? | P1-P2 | perforated | blue translucent | Near East |  | teneur en % | 0.00113% | 0.0612% | 17.98% | 0.7345% | 2.382% | 68.89% | 0.05525% | 0.8653% | 1.123% | 6.506% | 0.1236% | 0.002777% | 0.002548% | 0.09067% | 0.772% | 0.0211% | 0.006268% | 0.0758% | 0.00229% | 0.0005557% | 0.001229% | 0.001251% | 0.06228% | 0.0007693% | 0.01066% | 0.0002639% | 0.0002159% | 2.601e-05% | 0.004957% | 0.0005683% | 9.742e-06% | 0.01765% | 0.0007363% | 0.00138% | 0.0001781% | 0.0006812% | 0.0001343% | 3.615e-05% | 0.0001331% | 1.957e-05% | 0.0001215% | 2.316e-05% | 6.7e-05% | 9.16e-06% | 6.594e-05% | 9.334e-06% | 0.0002292% | 1.421e-05% | 5.177e-06% | 0.1965% | 5.707e-06% | 0.0001234% | 0.0001431%
100% | 2021-06-14 | EWG208B7BT | Elst 't Woud | 208 | 7 | blue | translucent | D1.1-03 | P1-P3 | P1-P2 | perforated | blue translucent | Near East |  | teneur en % | 0.000415% | 0.05023% | 18.7% | 0.5086% | 1.807% | 68.73% | 0.03457% | 1.294% | 0.3691% | 6.16% | 0.06463% | 0.001582% | 0.001313% | 0.1647% | 1.222% | 0.04845% | 0.002295% | 0.2249% | 0.004703% | 0.0005% | 0.006036% | 0.0007356% | 0.04978% | 0.0007215% | 0.00528% | 0.0001507% | 0.0002511% | 0.0001021% | 0.001734% | 0.5152% | 4.895e-06% | 0.01659% | 0.0007007% | 0.00123% | 0.000157% | 0.0006341% | 0.0001235% | 3.234e-05% | 0.0001073% | 1.89e-05% | 0.0001031% | 2.275e-05% | 5.91e-05% | 8.112e-06% | 5.895e-05% | 8.662e-06% | 0.0001116% | 8.155e-06% | 9.293e-06% | 0.01183% | 1.776e-05% | 9.942e-05% | 9.522e-05%
100% | 2021-06-14 | EWG209B2YT | Elst 't Woud | 209 | 2 | yellow | translucent | B1.1-11b | P? | P1-P3 | wound | yellow translucent | Europe |  | teneur en % | 0.0009464% | 0.06695% | 18.07% | 1.093% | 2.194% | 64.29% | 0.08622% | 0.8368% | 0.5945% | 7.813% | 0.1243% | 0.004593% | 0.002453% | 1.478% | 3.145% | 0.0009564% | 0.001922% | 0.00842% | 0.003072% | 0.0004881% | 0.0008892% | 0.000788% | 0.07884% | 0.0008942% | 0.01009% | 0.0003065% | 0.0004015% | 0% | 0.003824% | 0.0318% | 9.971e-06% | 0.03839% | 0.0008633% | 0.001538% | 0.0002067% | 0.000798% | 0.0001622% | 4.031e-05% | 0.0001513% | 2.4e-05% | 0.0001386% | 2.908e-05% | 8.096e-05% | 1.173e-05% | 7.569e-05% | 1.223e-05% | 0.0002173% | 1.661e-05% | 2.08e-05% | 0.006563% | 2.287e-06% | 0.0001389% | 0.0001426%
100% | 2021-06-14 | EWG209B5YT | Elst 't Woud | 209 | 5 | yellow | translucent | B1.1-11b | P? | P1-P3 | wound | yellow translucent | Europe |  | teneur en % | 0.001141% | 0.0513% | 16.44% | 0.9805% | 2.395% | 66.66% | 0.09949% | 0.8437% | 0.6726% | 9.095% | 0.1297% | 0.004656% | 0.00241% | 1.524% | 0.882% | 0.0007683% | 0.001112% | 0.006739% | 0.002779% | 0.0005023% | 0.0006112% | 0.0008985% | 0.08753% | 0.0009609% | 0.009616% | 0.0003279% | 0.0002709% | 0% | 0.006103% | 0.04568% | 1.273e-05% | 0.03321% | 0.0009633% | 0.001772% | 0.0002181% | 0.0008862% | 0.0001816% | 4.755e-05% | 0.000165% | 2.585e-05% | 0.0001515% | 3.153e-05% | 8.506e-05% | 1.236e-05% | 8.234e-05% | 1.169e-05% | 0.0002032% | 1.854e-05% | 1.293e-05% | 0.01185% | 2.833e-06% | 0.000152% | 0.000129%
100% | 2021-06-14 | EWG209B6CT | Elst 't Woud | 209 | 6 | colourless | translucent | B1.1-11a | P? | P1-P3 | wound | colourless translucent | Europe |  | teneur en % | 0.002419% | 0.05282% | 16.48% | 0.8835% | 2.332% | 65.6% | 0.1215% | 0.8811% | 0.7822% | 7.511% | 0.134% | 0.004327% | 0.002653% | 1.116% | 3.746% | 0.001591% | 0.002159% | 0.02886% | 0.009408% | 0.0004641% | 0.001044% | 0.001137% | 0.06454% | 0.0009127% | 0.009985% | 0.0003022% | 0.0002771% | 0% | 0.02088% | 0.09714% | 1.547e-05% | 0.03518% | 0.0008806% | 0.001611% | 0.0002078% | 0.0008034% | 0.000154% | 4.22e-05% | 0.0001506% | 2.408e-05% | 0.0001365% | 3.034e-05% | 8.049e-05% | 1.14e-05% | 8.041e-05% | 1.08e-05% | 0.0002132% | 1.677e-05% | 2.975e-05% | 0.06377% | 6.828e-06% | 0.0001406% | 0.000122%
100% | 2021-06-14 | EWG210B18BT | Elst 't Woud | 210 | 18 | blue | translucent | B1.2-04a | P4 | P4 | wound | blue translucent | Europe |  | teneur en % | 0.001089% | 0.06403% | 19.13% | 1.59% | 2.106% | 64.63% | 0.2288% | 0.7357% | 1.023% | 8.038% | 0.18% | 0.004021% | 0.00338% | 0.1968% | 1.505% | 0.05047% | 0.01317% | 0.118% | 0.004009% | 0.0005504% | 0.001139% | 0.0006422% | 0.07223% | 0.0008034% | 0.01359% | 0.0003436% | 0.0004666% | 2.747e-05% | 0.005938% | 0.00243% | 9.819e-06% | 0.01766% | 0.000761% | 0.001457% | 0.0001892% | 0.0006949% | 0.0001429% | 3.363e-05% | 0.0001317% | 1.957e-05% | 0.0001274% | 2.655e-05% | 7.377e-05% | 1.029e-05% | 7.291e-05% | 1.094e-05% | 0.0002865% | 1.996e-05% | 9.16e-06% | 0.2423% | 6.574e-06% | 0.0001513% | 0.0001818%
100% | 2021-06-14 | EWG210B26BT | Elst 't Woud | 210 | 26 | blue | translucent | B1.2-04a | P4 | P4 | wound | blue translucent | Europe |  | teneur en % | 0.001154% | 0.04779% | 17.51% | 1.62% | 2.688% | 64.3% | 0.2474% | 0.7832% | 1.166% | 8.586% | 0.2476% | 0.004841% | 0.004954% | 0.1994% | 1.74% | 0.07197% | 0.01751% | 0.1875% | 0.005968% | 0.0008155% | 0.001789% | 0.0008046% | 0.09016% | 0.0009433% | 0.01814% | 0.0004281% | 0.0009775% | 5.933e-05% | 0.009748% | 0.001966% | 8.895e-06% | 0.01978% | 0.0008573% | 0.001714% | 0.0002142% | 0.000823% | 0.0001656% | 4.199e-05% | 0.0001554% | 2.407e-05% | 0.0001477% | 3.182e-05% | 8.513e-05% | 1.297e-05% | 9.048e-05% | 1.428e-05% | 0.0003723% | 2.419e-05% | 1.339e-05% | 0.4126% | 1.161e-05% | 0.0001734% | 0.0001683%
100% | 2021-06-14 | EWG210B27BT | Elst 't Woud | 210 | 27 | blue | translucent | B1.2-04a | P4 | P4 | wound | blue translucent | Europe |  | teneur en % | 0.001326% | 0.05123% | 17.44% | 1.591% | 2.789% | 64.7% | 0.2953% | 0.6493% | 1.379% | 8.328% | 0.233% | 0.004687% | 0.004851% | 0.1847% | 1.74% | 0.04111% | 0.01192% | 0.1416% | 0.006778% | 0.0006365% | 0.001353% | 0.001027% | 0.07185% | 0.0009476% | 0.01654% | 0.0004387% | 0.0005366% | 2.431e-05% | 0.01431% | 0.001939% | 1.881e-05% | 0.02011% | 0.0009009% | 0.001773% | 0.0002173% | 0.0008493% | 0.0001696% | 4.377e-05% | 0.0001571% | 2.481e-05% | 0.0001505% | 3.032e-05% | 8.503e-05% | 1.145e-05% | 8.867e-05% | 1.412e-05% | 0.0003503% | 2.342e-05% | 1.044e-05% | 0.2644% | 1.149e-05% | 0.0001876% | 0.0001737%
100% | 2021-06-14 | EWG210B29BT | Elst 't Woud | 210 | 29 | blue | translucent | B1.2-04a | P4 | P4 | wound | blue translucent | Europe |  | teneur en % | 0.001261% | 0.06757% | 20.07% | 1.568% | 1.943% | 64.16% | 0.2117% | 0.7228% | 0.9942% | 8.261% | 0.1648% | 0.003756% | 0.00299% | 0.1982% | 1.125% | 0.05264% | 0.01314% | 0.1055% | 0.00358% | 0.0005143% | 0.001069% | 0.0005837% | 0.07459% | 0.0007497% | 0.01266% | 0.0003213% | 0.0003921% | 2.686e-05% | 0.003485% | 0.00758% | 8.088e-06% | 0.01692% | 0.0007276% | 0.001373% | 0.0002795% | 0.0006805% | 0.0001342% | 3.443e-05% | 0.000119% | 1.904e-05% | 0.000115% | 2.502e-05% | 6.787e-05% | 1.014e-05% | 7.234e-05% | 1.052e-05% | 0.0002627% | 1.753e-05% | 7.694e-06% | 0.2135% | 4.897e-06% | 0.0001431% | 0.0001841%
100% | 2021-06-14 | EWG210B38BT | Elst 't Woud | 210 | 38 | blue | translucent | B1.2-04a | P4 | P4 | wound | blue translucent | Europe |  | teneur en % | 0.001213% | 0.04803% | 17.39% | 1.633% | 2.726% | 64.5% | 0.2559% | 0.7984% | 1.16% | 8.441% | 0.2496% | 0.004987% | 0.004898% | 0.2149% | 1.731% | 0.0733% | 0.01816% | 0.1746% | 0.005929% | 0.0008868% | 0.001833% | 0.0008367% | 0.08078% | 0.0009554% | 0.01752% | 0.0004536% | 0.001054% | 6.943e-05% | 0.009796% | 0.002054% | 1.206e-05% | 0.02024% | 0.0008712% | 0.001707% | 0.0002116% | 0.0008384% | 0.0001645% | 4.298e-05% | 0.0001543% | 2.536e-05% | 0.0001478% | 3.183e-05% | 8.693e-05% | 1.295e-05% | 9.238e-05% | 1.362e-05% | 0.0003483% | 2.472e-05% | 1.257e-05% | 0.4176% | 1.022e-05% | 0.0001827% | 0.0001691%
100% | 2021-06-14 | EWG214B11BT | Elst 't Woud | 214 | 11 | blue | translucent | B1.2-04b | P4 | P4 | wound | blue translucent | Europe |  | teneur en % | 0.001342% | 0.04502% | 16.59% | 1.771% | 2.006% | 64.58% | 0.2941% | 0.8323% | 1.344% | 9.564% | 0.1485% | 0.003865% | 0.002627% | 0.4149% | 1.309% | 0.07332% | 0.02518% | 0.245% | 0.007386% | 0.0006843% | 0.001867% | 0.0006539% | 0.08402% | 0.0007637% | 0.01025% | 0.0002828% | 0.0007674% | 3.944e-05% | 0.01487% | 0.002399% | 6.267e-06% | 0.02101% | 0.0006997% | 0.001359% | 0.0001678% | 0.0006458% | 0.000132% | 3.25e-05% | 0.0001253% | 2.055e-05% | 0.0001161% | 2.497e-05% | 6.977e-05% | 1.008e-05% | 7.047e-05% | 1.102e-05% | 0.0002178% | 1.544e-05% | 1.183e-05% | 0.6024% | 1.221e-05% | 0.0001357% | 0.0001155%
100% | 2021-06-14 | EWG214B13BT | Elst 't Woud | 214 | 13 | blue | translucent | D1.1-03 | P1-P3 | P4 | perforated | blue translucent | Near East |  | teneur en % | 0.001454% | 0.05417% | 24.71% | 1.052% | 2.332% | 59.2% | 0.2281% | 1.229% | 1.753% | 7.412% | 0.1674% | 0.003439% | 0.002541% | 0.1355% | 1.046% | 0.05853% | 0.02445% | 0.08806% | 0.005403% | 0.0005127% | 0.002004% | 0.0009947% | 0.06169% | 0.0008152% | 0.008585% | 0.0003466% | 0.0003291% | 3.518e-05% | 0.002811% | 0.00301% | 8.25e-06% | 0.01676% | 0.0008016% | 0.001553% | 0.0001925% | 0.0007414% | 0.0001447% | 3.69e-05% | 0.0001329% | 2.007e-05% | 0.00013% | 2.813e-05% | 7.398e-05% | 1.071e-05% | 7.068e-05% | 1.046e-05% | 0.0001844% | 1.812e-05% | 1.195e-05% | 0.3914% | 1.332e-05% | 0.0001535% | 0.0001397%
100% | 2021-06-14 | EWG214B15BT | Elst 't Woud | 214 | 15 | blue | translucent | B1.2-04a | P4 | P4 | wound | blue translucent | Europe |  | teneur en % | 0.001293% | 0.04565% | 16.6% | 1.739% | 1.944% | 64.97% | 0.3055% | 0.8069% | 1.335% | 9.318% | 0.1441% | 0.003882% | 0.002599% | 0.406% | 1.309% | 0.07375% | 0.02478% | 0.241% | 0.00737% | 0.0006674% | 0.001794% | 0.0006214% | 0.08415% | 0.0007482% | 0.0101% | 0.0002833% | 0.0007566% | 3.867e-05% | 0.01461% | 0.002236% | 6.854e-06% | 0.0209% | 0.0006939% | 0.001321% | 0.0001712% | 0.0006506% | 0.0001333% | 3.108e-05% | 0.0001174% | 1.907e-05% | 0.000111% | 2.448e-05% | 6.926e-05% | 9.745e-06% | 6.905e-05% | 1.074e-05% | 0.0002187% | 1.594e-05% | 1.334e-05% | 0.578% | 1.273e-05% | 0.0001338% | 0.0001129%
100% | 2021-06-14 | EWG216B144CTI | Elst 't Woud | 216 | 144 | colourless | translucent | A4.1-01 | P1a | P1 | drawn | colourless translucent | Near East | inner layer | teneur en % | 0.001781% | 0.06007% | 16.63% | 1.221% | 2.391% | 65.17% | 0.1149% | 0.8286% | 0.7007% | 9.865% | 0.1446% | 0.004785% | 0.002434% | 1.566% | 1.017% | 0.0007215% | 0.001488% | 0.0144% | 0.002812% | 0.0004815% | 0.0007521% | 0.000813% | 0.1165% | 0.001016% | 0.01135% | 0.0003529% | 0.000258% | 4.346e-07% | 0.001307% | 0.02302% | 5.036e-06% | 0.04352% | 0.0009988% | 0.001764% | 0.0002257% | 0.0008922% | 0.0001874% | 4.846e-05% | 0.0001647% | 2.629e-05% | 0.0001612% | 3.473e-05% | 9.092e-05% | 1.435e-05% | 9.077e-05% | 1.36e-05% | 0.0002422% | 1.735e-05% | 1.649e-05% | 0.008714% | 2.803e-06% | 0.0001596% | 0.0001523%
100% | 2021-06-14 | EWG216B144CTO | Elst 't Woud | 216 | 144 | colourless | translucent | A4.1-01 | P1a | P1 | drawn | colourless translucent | Near East | outer layer | teneur en % | 0.001353% | 0.06142% | 17.21% | 1.187% | 2.284% | 65.8% | 0.1091% | 0.8887% | 0.6172% | 8.601% | 0.1316% | 0.00492% | 0.002175% | 1.939% | 0.9376% | 0.0007254% | 0.001617% | 0.01878% | 0.002675% | 0.0004934% | 0.0007548% | 0.0007347% | 0.09381% | 0.001017% | 0.01075% | 0.0003225% | 0.0002795% | 0% | 0.001036% | 0.02015% | 3.772e-06% | 0.0511% | 0.0009668% | 0.001655% | 0.000217% | 0.0008804% | 0.0001693% | 4.155e-05% | 0.0001628% | 2.548e-05% | 0.0001588% | 3.24e-05% | 8.78e-05% | 1.281e-05% | 9.267e-05% | 1.308e-05% | 0.0002483% | 1.603e-05% | 1.724e-05% | 0.006721% | 1.656e-06% | 0.0001537% | 0.0001431%
100% | 2021-06-14 | EWG216B176CTI | Elst 't Woud | 216 | 176 | colourless | translucent | A4.1-01 | P1a | P1 | drawn | colourless translucent | Near East | inner layer | teneur en % | 0.001283% | 0.05999% | 17.33% | 1.161% | 2.296% | 65.72% | 0.09877% | 0.8554% | 0.5877% | 9.19% | 0.1345% | 0.004477% | 0.002304% | 1.388% | 0.9404% | 0.0006544% | 0.001395% | 0.01449% | 0.002724% | 0.0004695% | 0.000636% | 0.0007595% | 0.1021% | 0.001009% | 0.01105% | 0.0003251% | 0.0002175% | 0% | 0.001165% | 0.021% | 3.989e-06% | 0.03998% | 0.0009657% | 0.001737% | 0.0002164% | 0.0009003% | 0.0001812% | 4.249e-05% | 0.0001647% | 2.39e-05% | 0.0001496% | 3.141e-05% | 9.011e-05% | 1.214e-05% | 9.078e-05% | 1.253e-05% | 0.0002353% | 1.702e-05% | 1.479e-05% | 0.007984% | 1.932e-06% | 0.0001495% | 0.0001462%
100% | 2021-06-14 | EWG216B176CTO | Elst 't Woud | 216 | 176 | colourless | translucent | A4.1-01 | P1a | P1 | drawn | colourless translucent | Near East | outer layer | teneur en % | 0.001446% | 0.05934% | 16.97% | 1.222% | 2.423% | 65.26% | 0.113% | 0.8592% | 0.5787% | 9.554% | 0.1441% | 0.004754% | 0.002406% | 1.553% | 1.023% | 0.0007904% | 0.00146% | 0.01445% | 0.002793% | 0.0005166% | 0.0007054% | 0.000787% | 0.1053% | 0.001018% | 0.01152% | 0.000356% | 0.000301% | 0% | 0.001559% | 0.03028% | 4.155e-06% | 0.04264% | 0.0009813% | 0.001807% | 0.0002247% | 0.000879% | 0.0001933% | 4.456e-05% | 0.0001665% | 2.506e-05% | 0.000153% | 3.338e-05% | 8.922e-05% | 1.321e-05% | 9.377e-05% | 1.29e-05% | 0.0002584% | 1.937e-05% | 1.937e-05% | 0.01247% | 3.888e-06% | 0.0001564% | 0.0001462%
100% | 2021-06-14 | EWG216B18CTO | Elst 't Woud | 216 | 18 | colourless | translucent | A4.1-01 | P1a | P1 | drawn | colourless translucent | Near East | outer layer | teneur en % | 0.001161% | 0.06307% | 17.65% | 1.055% | 2.195% | 66.88% | 0.07711% | 0.9335% | 0.6511% | 8.394% | 0.1248% | 0.003649% | 0.002091% | 1.004% | 0.787% | 0.0004942% | 0.001068% | 0.009876% | 0.002075% | 0.0004212% | 0.0004738% | 0.0006996% | 0.08042% | 0.0009422% | 0.01027% | 0.0003059% | 0.0002034% | 0% | 0.0008215% | 0.02414% | 6.067e-06% | 0.03346% | 0.0009009% | 0.001603% | 0.0002034% | 0.0008375% | 0.0001665% | 4.202e-05% | 0.0001483% | 2.524e-05% | 0.0001393% | 2.939e-05% | 7.961e-05% | 1.112e-05% | 7.66e-05% | 1.273e-05% | 0.000229% | 1.651e-05% | 1.094e-05% | 0.005119% | 1.453e-06% | 0.0001396% | 0.0001341%
100% | 2021-06-14 | EWG216B36CTI | Elst 't Woud | 216 | 36 | colourless | translucent | A4.1-01 | P1a | P1 | drawn | colourless translucent | Near East | inner layer | teneur en % | 0.001084% | 0.06162% | 17.34% | 1.066% | 2.192% | 67.46% | 0.08205% | 0.9159% | 0.8242% | 8.382% | 0.1213% | 0.003313% | 0.002239% | 0.608% | 0.7727% | 0.0004216% | 0.0009204% | 0.006739% | 0.001875% | 0.0003979% | 0.0003921% | 0.0007311% | 0.0804% | 0.0009116% | 0.009979% | 0.0002834% | 0.000153% | 0% | 0.0008139% | 0.02248% | 4.773e-06% | 0.02575% | 0.0008545% | 0.001595% | 0.0001993% | 0.0007972% | 0.0001655% | 4.089e-05% | 0.0001518% | 2.337e-05% | 0.0001371% | 2.883e-05% | 8.25e-05% | 1.205e-05% | 8.038e-05% | 1.09e-05% | 0.0002254% | 1.562e-05% | 7.602e-06% | 0.005589% | 1.213e-06% | 0.0001425% | 0.000136%
100% | 2021-06-14 | EWG216B3BT | Elst 't Woud | 216 | 3 | blue | translucent | B1.1-06b | PO-P3 | P1 | wound | blue translucent | Europe |  | teneur en % | 0.001173% | 0.06052% | 18.61% | 0.9264% | 2.457% | 65.97% | 0.06445% | 0.9274% | 0.5913% | 7.797% | 0.1366% | 0.003266% | 0.002447% | 0.1667% | 1.769% | 0.08214% | 0.007714% | 0.1689% | 0.004744% | 0.0007024% | 0.001059% | 0.001054% | 0.06305% | 0.0009069% | 0.01091% | 0.0003123% | 0.0003884% | 7.741e-05% | 0.003194% | 0.02568% | 1.101e-05% | 0.01725% | 0.0008502% | 0.001622% | 0.0002052% | 0.0008047% | 0.0001653% | 3.906e-05% | 0.0001392% | 2.451e-05% | 0.0001376% | 2.848e-05% | 8.17e-05% | 1.096e-05% | 7.64e-05% | 1.164e-05% | 0.0002406% | 1.578e-05% | 7.45e-06% | 0.1223% | 5.87e-06% | 0.0001506% | 0.0001629%
100% | 2021-06-14 | EWG216B67CTO | Elst 't Woud | 216 | 67 | colourless | translucent | A4.1-01 | P1a | P1 | drawn | colourless translucent | Near East | outer layer | teneur en % | 0.001604% | 0.05658% | 17.09% | 1.212% | 2.452% | 64.67% | 0.1111% | 0.8519% | 0.713% | 9.873% | 0.1456% | 0.004824% | 0.002534% | 1.573% | 1.017% | 0.0008376% | 0.00148% | 0.01439% | 0.002778% | 0.0004837% | 0.000709% | 0.000777% | 0.1085% | 0.001065% | 0.01193% | 0.0003594% | 0.0003184% | 0% | 0.001739% | 0.02507% | 5.452e-06% | 0.04228% | 0.0009962% | 0.001792% | 0.0002298% | 0.0009123% | 0.0001815% | 4.882e-05% | 0.0001773% | 2.727e-05% | 0.0001693% | 3.528e-05% | 9.204e-05% | 1.461e-05% | 9.505e-05% | 1.539e-05% | 0.0002579% | 1.862e-05% | 2.251e-05% | 0.0136% | 4.407e-06% | 0.0001609% | 0.0001447%
100% | 2021-06-14 | EWG216B69CTI | Elst 't Woud | 216 | 69 | colourless | translucent | A4.1-01 | P1a | P1 | drawn | colourless translucent | Near East | inner layer | teneur en % | 0.001668% | 0.06076% | 17.22% | 1.133% | 2.293% | 65.73% | 0.1027% | 0.87% | 0.6796% | 9.152% | 0.1364% | 0.004465% | 0.002341% | 1.418% | 0.9658% | 0.0006967% | 0.001447% | 0.01407% | 0.002915% | 0.0004716% | 0.0006946% | 0.0007883% | 0.1031% | 0.0009648% | 0.01062% | 0.0003353% | 0.0002288% | 0% | 0.001277% | 0.02221% | 5.06e-06% | 0.04042% | 0.0009544% | 0.001695% | 0.0002154% | 0.00088% | 0.0001665% | 4.335e-05% | 0.0001572% | 2.475e-05% | 0.000149% | 2.991e-05% | 8.44e-05% | 1.066e-05% | 8.341e-05% | 1.234e-05% | 0.000228% | 1.733e-05% | 1.744e-05% | 0.008599% | 2.2e-06% | 0.000147% | 0.0001472%
100% | 2021-06-14 | EWG216B72CTI | Elst 't Woud | 216 | 72 | colourless | translucent | A4.1-01 | P1a | P1 | drawn | colourless translucent | Near East | inner layer | teneur en % | 0.001272% | 0.06026% | 17.76% | 1.092% | 2.261% | 65.43% | 0.09217% | 0.8844% | 0.566% | 8.956% | 0.1299% | 0.004429% | 0.002227% | 1.587% | 0.885% | 0.0006619% | 0.001418% | 0.01814% | 0.002649% | 0.0004605% | 0.0006708% | 0.0007468% | 0.09661% | 0.0009618% | 0.01046% | 0.0003244% | 0.0002954% | 0% | 0.001032% | 0.02305% | 4.513e-06% | 0.04413% | 0.0009335% | 0.001667% | 0.0002098% | 0.0008247% | 0.0001855% | 4.386e-05% | 0.00015% | 2.517e-05% | 0.0001519% | 3.3e-05% | 8.658e-05% | 1.168e-05% | 9.027e-05% | 1.212e-05% | 0.0002314% | 1.607e-05% | 1.716e-05% | 0.007634% | 2.286e-06% | 0.0001468% | 0.000137%
100% | 2021-06-14 | EWG216B72CTO | Elst 't Woud | 216 | 72 | colourless | translucent | A4.1-01 | P1a | P1 | drawn | colourless translucent | Near East | outer layer | teneur en % | 0.001127% | 0.06123% | 17.92% | 1.02% | 2.105% | 67.3% | 0.07683% | 0.8832% | 0.6536% | 8.479% | 0.1149% | 0.003015% | 0.002028% | 0.5069% | 0.7078% | 0.0003992% | 0.0008282% | 0.007009% | 0.001947% | 0.0003948% | 0.0003761% | 0.0006925% | 0.08835% | 0.0008757% | 0.00951% | 0.0002811% | 0.0001299% | 0% | 0.0006553% | 0.01699% | 3.956e-06% | 0.02378% | 0.0008324% | 0.001506% | 0.0001888% | 0.0007747% | 0.0001682% | 3.854e-05% | 0.0001376% | 2.233e-05% | 0.0001315% | 2.796e-05% | 7.573e-05% | 1.091e-05% | 7.684e-05% | 1.051e-05% | 0.0002144% | 1.552e-05% | 9.465e-06% | 0.004466% | 9.175e-07% | 0.0001372% | 0.00013%
100% | 2021-06-14 | EWG216B75CTO | Elst 't Woud | 216 | 75 | colourless | translucent | A4.1-01 | P1a | P1 | drawn | colourless translucent | Near East | outer layer | teneur en % | 0.00101% | 0.06127% | 18.03% | 1.084% | 2.177% | 66.78% | 0.07884% | 0.9092% | 0.6717% | 8.517% | 0.1199% | 0.003222% | 0.002005% | 0.6491% | 0.7492% | 0.0004265% | 0.0009065% | 0.007157% | 0.001881% | 0.0004086% | 0.0003978% | 0.0006854% | 0.08242% | 0.0009313% | 0.009964% | 0.0002882% | 0.00016% | 0% | 0.0007417% | 0.02063% | 2.137e-06% | 0.02661% | 0.0008603% | 0.001567% | 0.0001982% | 0.0008257% | 0.0001666% | 4.277e-05% | 0.0001465% | 2.53e-05% | 0.0001343% | 2.782e-05% | 8.232e-05% | 1.071e-05% | 7.834e-05% | 1.236e-05% | 0.0002076% | 1.649e-05% | 1.018e-05% | 0.004849% | 1.33e-06% | 0.0001371% | 0.0001321%
100% | 2021-06-14 | EWG216B81CTI | Elst 't Woud | 216 | 81 | colourless | translucent | A4.1-01 | P1a | P1 | drawn | colourless translucent | Near East | inner layer | teneur en % | 0.001299% | 0.06242% | 17.88% | 1.076% | 2.133% | 66.62% | 0.0832% | 0.9235% | 0.5403% | 8.365% | 0.125% | 0.003798% | 0.002119% | 1.033% | 0.8033% | 0.0005015% | 0.001103% | 0.01722% | 0.00227% | 0.0004274% | 0.0006422% | 0.0007179% | 0.08377% | 0.0009083% | 0.01013% | 0.0003043% | 0.0002057% | 0% | 0.0008853% | 0.02581% | 3.73e-06% | 0.03389% | 0.0008855% | 0.001606% | 0.0001995% | 0.0008234% | 0.0001623% | 4.218e-05% | 0.000141% | 2.201e-05% | 0.0001436% | 2.862e-05% | 8.17e-05% | 1.194e-05% | 8.213e-05% | 1.234e-05% | 0.0002232% | 1.478e-05% | 1.285e-05% | 0.005831% | 3.28e-06% | 0.0001432% | 0.0001367%
100% | 2021-06-14 | EWG216B87CTI | Elst 't Woud | 216 | 87 | colourless | translucent | A4.1-01 | P1a | P1 | drawn | colourless translucent | Near East | outer layer | teneur en % | 0.001392% | 0.0636% | 17.66% | 1.114% | 2.259% | 65.97% | 0.08946% | 0.9176% | 0.5613% | 8.695% | 0.1303% | 0.004439% | 0.002206% | 1.407% | 0.928% | 0.0006485% | 0.001338% | 0.01295% | 0.002435% | 0.0004817% | 0.0006141% | 0.000732% | 0.09674% | 0.0009625% | 0.01058% | 0.0003123% | 0.0002077% | 0% | 0.0009576% | 0.01821% | 9.86e-07% | 0.03949% | 0.0009247% | 0.001649% | 0.0002099% | 0.0008431% | 0.0001757% | 4.236e-05% | 0.0001521% | 2.445e-05% | 0.0001584% | 3.14e-05% | 8.427e-05% | 1.079e-05% | 8.482e-05% | 1.196e-05% | 0.0002382% | 1.532e-05% | 1.262e-05% | 0.006606% | 1.486e-06% | 0.0001507% | 0.0001471%
100% | 2021-06-14 | EWG216B87CTO | Elst 't Woud | 216 | 87 | colourless | translucent | A4.1-01 | P1a | P1 | drawn | colourless translucent | Near East |  | teneur en % | 0.001583% | 0.05929% | 17.09% | 1.177% | 2.378% | 65.47% | 0.1183% | 0.79% | 0.6735% | 9.477% | 0.1364% | 0.005037% | 0.002391% | 1.45% | 0.9525% | 0.0007387% | 0.001375% | 0.01501% | 0.002817% | 0.0004608% | 0.0006554% | 0.0007899% | 0.1074% | 0.001022% | 0.01125% | 0.0003387% | 0.0002748% | 0% | 0.001206% | 0.01927% | 5.723e-06% | 0.0409% | 0.0009583% | 0.00173% | 0.000221% | 0.0008733% | 0.0001685% | 4.692e-05% | 0.0001618% | 2.645e-05% | 0.0001516% | 3.362e-05% | 9.066e-05% | 1.241e-05% | 8.429e-05% | 1.289e-05% | 0.0002388% | 1.705e-05% | 1.846e-05% | 0.01199% | 3.909e-06% | 0.0001635% | 0.0001414%
100% | 2021-06-14 | EWG217B2BT | Elst 't Woud | 217 | 2 | blue | translucent | B1.1-06b | P0-P3 | P0-P3 | wound | blue translucent | Europe |  | teneur en % | 0.001297% | 0.04955% | 18.33% | 0.8178% | 2.398% | 67.41% | 0.05957% | 0.848% | 0.5559% | 6.822% | 0.1488% | 0.003837% | 0.002823% | 0.3047% | 1.684% | 0.1341% | 0.01208% | 0.2225% | 0.005631% | 0.001145% | 0.001474% | 0.0008344% | 0.05882% | 0.000845% | 0.01097% | 0.0002804% | 0.0004017% | 0.0001377% | 0.003708% | 0.001363% | 7.724e-06% | 0.01947% | 0.0007929% | 0.001463% | 0.0001913% | 0.0007308% | 0.0001529% | 3.787e-05% | 0.0001272% | 2.07e-05% | 0.0001301% | 2.792e-05% | 7.519e-05% | 1.188e-05% | 7.357e-05% | 1.164e-05% | 0.0002315% | 1.524e-05% | 6.316e-06% | 0.09061% | 6.069e-06% | 0.0001303% | 0.0001473%
100% | 2021-06-14 | EWG217B3BT | Elst 't Woud | 217 | 3 | blue | translucent | B1.1-06b | P0-P3 | P0-P3 | wound | blue translucent | Europe |  | teneur en % | 0.00149% | 0.05092% | 18.76% | 0.8867% | 2.378% | 65.93% | 0.08769% | 0.8351% | 0.6399% | 7.541% | 0.1629% | 0.004241% | 0.003044% | 0.564% | 1.598% | 0.08455% | 0.009362% | 0.1599% | 0.005413% | 0.0008654% | 0.001328% | 0.0008638% | 0.06881% | 0.0008902% | 0.01214% | 0.0003109% | 0.0004428% | 6.613e-05% | 0.007009% | 0.003037% | 9.786e-06% | 0.02319% | 0.0008372% | 0.001534% | 0.0001973% | 0.0007793% | 0.0001563% | 3.883e-05% | 0.0001448% | 2.38e-05% | 0.0001362% | 2.928e-05% | 8.282e-05% | 1.15e-05% | 8.195e-05% | 1.179e-05% | 0.0002532% | 1.689e-05% | 1.303e-05% | 0.1718% | 2.047e-05% | 0.0001461% | 0.0001523%
100% | 2021-06-14 | EWG235B7BT | Elst 't Woud | 235 | 7 | blue | translucent | A3.4-01a | P1-P3 | P2 | drawn | blue translucent | Near East |  | teneur en % | 0.001623% | 0.04955% | 17.36% | 1.081% | 2.625% | 63.44% | 0.1301% | 0.8368% | 0.7449% | 8.284% | 0.1564% | 0.005267% | 0.002982% | 1.199% | 1.771% | 0.1591% | 0.03855% | 0.3516% | 0.01454% | 0.001156% | 0.01676% | 0.0008861% | 0.08053% | 0.000978% | 0.01111% | 0.0003368% | 0.0009643% | 0.0003613% | 0.01193% | 0.0193% | 1.61e-05% | 0.02888% | 0.0009283% | 0.001722% | 0.0002236% | 0.0008807% | 0.0001725% | 4.413e-05% | 0.000167% | 2.365e-05% | 0.0001487% | 3.066e-05% | 8.509e-05% | 1.229e-05% | 8.519e-05% | 1.242e-05% | 0.0002476% | 1.833e-05% | 2.223e-05% | 1.563% | 0.0001009% | 0.0001602% | 0.0001288%
100% | 2021-06-14 | EWG59B4BT | Elst 't Woud | 59 | 4 | blue | translucent | B? | P? | P3-P4 | wound | blue translucent | Europe |  | teneur en % | 0.001238% | 0.0554% | 16.42% | 0.6887% | 2.412% | 68.11% | 0.1381% | 0.9123% | 0.6487% | 6.474% | 0.1082% | 0.003566% | 0.001625% | 0.5309% | 1.193% | 0.07218% | 0.004114% | 0.3523% | 0.009703% | 0.000581% | 0.003772% | 0.001296% | 0.04846% | 0.0008241% | 0.008638% | 0.0002549% | 0.0002768% | 2.781e-05% | 0.03052% | 1.371% | 2.733e-05% | 0.02712% | 0.0008906% | 0.001641% | 0.0001964% | 0.0007663% | 0.000153% | 3.903e-05% | 0.0001197% | 2.059e-05% | 0.0001313% | 2.676e-05% | 7.174e-05% | 1.033e-05% | 7.068e-05% | 9.759e-06% | 0.0001802% | 1.386e-05% | 2.519e-05% | 0.3594% | 3.443e-05% | 0.0001704% | 0.000138%
100% | 2021-06-14 | EWG87B13CTI | Elst 't Woud | 87 | 13 | colourless | translucent | A4.2-01 | P1-P3 | P2 | drawn | colourless translucent | Near East | inner layer | teneur en % | 0.001393% | 0.04732% | 16.81% | 1.278% | 2.708% | 65.74% | 0.1739% | 0.7399% | 0.9076% | 8.651% | 0.1676% | 0.005114% | 0.00288% | 1.38% | 0.9862% | 0.001054% | 0.00186% | 0.02477% | 0.003794% | 0.000501% | 0.0005395% | 0.00094% | 0.08988% | 0.0009426% | 0.01353% | 0.0003894% | 0.0004813% | 9.038e-07% | 0.0007865% | 0.005242% | 1.231e-05% | 0.02931% | 0.0009501% | 0.001762% | 0.0002247% | 0.000862% | 0.0002041% | 4.529e-05% | 0.0001587% | 2.45e-05% | 0.0001452% | 2.987e-05% | 8.766e-05% | 1.247e-05% | 8.513e-05% | 1.26e-05% | 0.0002923% | 2.084e-05% | 2.07e-05% | 0.009741% | 4.821e-05% | 0.0001714% | 0.0001342%
100% | 2021-06-14 | EWG87B19CTI | Elst 't Woud | 87 | 19 | colourless | translucent | A4.2-01 | P1-P3 | P2 | drawn | colourless translucent | Near East | inner layer | teneur en % | 0.001598% | 0.06007% | 17.54% | 1.13% | 2.43% | 65.98% | 0.1082% | 0.88% | 0.718% | 8.387% | 0.1392% | 0.005045% | 0.002553% | 1.303% | 0.9483% | 0.000802% | 0.001661% | 0.01496% | 0.003424% | 0.0004897% | 0.0004974% | 0.0008211% | 0.08524% | 0.0009026% | 0.01027% | 0.0003181% | 0.0003818% | 0% | 0.001418% | 0.01042% | 8.968e-06% | 0.03095% | 0.0008869% | 0.001613% | 0.0002107% | 0.0008296% | 0.0001909% | 4.421e-05% | 0.0001376% | 2.408e-05% | 0.0001455% | 3.026e-05% | 7.585e-05% | 1.269e-05% | 8.272e-05% | 1.167e-05% | 0.0002235% | 1.572e-05% | 1.201e-05% | 0.01427% | 6.331e-05% | 0.0001399% | 0.000127%
100% | 2021-06-14 | EWG87B19CTO | Elst 't Woud | 87 | 19 | colourless | translucent | A4.2-01 | P1-P3 | P2 | drawn | colourless translucent | Near East | outer layer | teneur en % | 0.001671% | 0.06049% | 18.65% | 1.148% | 2.6% | 64.74% | 0.1071% | 0.9301% | 0.6998% | 8.428% | 0.1395% | 0.005234% | 0.002515% | 1.348% | 0.9599% | 0.000847% | 0.001685% | 0.007186% | 0.003105% | 0.0004936% | 0.0005406% | 0.0008082% | 0.08469% | 0.0009442% | 0.01056% | 0.0003266% | 0.0003738% | 0% | 0.00115% | 0.01134% | 1.045e-05% | 0.03266% | 0.0008902% | 0.001616% | 0.0002044% | 0.000829% | 0.0001792% | 4.459e-05% | 0.0001557% | 2.497e-05% | 0.0001481% | 3.068e-05% | 8.396e-05% | 1.214e-05% | 8.402e-05% | 1.283e-05% | 0.000233% | 1.766e-05% | 1.36e-05% | 0.008417% | 2.623e-06% | 0.0001451% | 0.0001308%
100% | 2021-06-14 | EWG87B23YT | Elst 't Woud | 87 | 23 | yellow | translucent | B1.1-11b | P? | P2 | wound | yellow translucent | Europe |  | teneur en % | 0.001843% | 0.05683% | 16.6% | 1.086% | 2.528% | 67.6% | 0.1534% | 0.7482% | 0.8772% | 7.334% | 0.1448% | 0.006752% | 0.002665% | 1.687% | 0.982% | 0.001468% | 0.002541% | 0.01929% | 0.00555% | 0.0005687% | 0.0006898% | 0.001133% | 0.07558% | 0.0009677% | 0.01176% | 0.0003273% | 0.0005177% | 0% | 0.001084% | 0.009669% | 1.345e-05% | 0.04867% | 0.0009745% | 0.00169% | 0.0002269% | 0.0008724% | 0.00017% | 4.833e-05% | 0.0001735% | 2.557e-05% | 0.0001584% | 3.103e-05% | 8.361e-05% | 1.195e-05% | 7.842e-05% | 1.376e-05% | 0.000253% | 1.915e-05% | 3.199e-05% | 0.005613% | 7.677e-05% | 0.0001565% | 0.0001244%
100% | 2021-06-14 | EWG87B45BT | Elst 't Woud | 87 | 45 | blue | translucent | A3.1-01b | P2 | P2 | drawn | blue translucent | Near East |  | teneur en % | 0.001318% | 0.04263% | 17.46% | 0.6934% | 2.256% | 68.39% | 0.0564% | 0.8877% | 1.632% | 6.555% | 0.1191% | 0.002762% | 0.001851% | 0.1633% | 0.8236% | 0.04208% | 0.0112% | 0.1699% | 0.00335% | 0.0005766% | 0.003669% | 0.001152% | 0.07557% | 0.0007604% | 0.009896% | 0.0002763% | 0.0002852% | 0.000102% | 0.001341% | 0.001618% | 9.287e-06% | 0.01745% | 0.0007962% | 0.001477% | 0.0001767% | 0.0006916% | 0.0001372% | 3.864e-05% | 0.0001149% | 1.893e-05% | 0.0001174% | 2.453e-05% | 7.078e-05% | 9.782e-06% | 6.663e-05% | 1.031e-05% | 0.0002139% | 1.416e-05% | 6.84e-06% | 0.5681% | 8.525e-06% | 0.000134% | 0.0001199%
100% | 2021-06-14 | EWG87B69CTI | Elst 't Woud | 87 | 69 | colourless | translucent | A4.2-01 | P1-P3 | P2 | drawn | colourless translucent | Near East | inner layer | teneur en % | 0.001204% | 0.0483% | 17.03% | 1.315% | 2.686% | 65.42% | 0.1974% | 0.7863% | 0.8765% | 8.483% | 0.1691% | 0.005742% | 0.003069% | 1.768% | 1.037% | 0.0009938% | 0.002073% | 0.00715% | 0.003779% | 0.0005628% | 0.0005869% | 0.0009759% | 0.09102% | 0.0009817% | 0.01368% | 0.0003986% | 0.000666% | 3.078e-07% | 0.0009189% | 0.005317% | 1.215e-05% | 0.03123% | 0.0009627% | 0.001771% | 0.0002228% | 0.000883% | 0.0001749% | 4.53e-05% | 0.0001582% | 2.666e-05% | 0.0001495% | 3.251e-05% | 8.559e-05% | 1.308e-05% | 8.614e-05% | 1.279e-05% | 0.0003006% | 2.049e-05% | 2.433e-05% | 0.007491% | 2.187e-06% | 0.0001731% | 0.0001356%
100% | 2021-06-14 | EWG87B8BT | Elst 't Woud | 87 | 8 | blue | translucent | B1.1-06a | P3 | P2 | wound | blue translucent | Europe |  | teneur en % | 0.001558% | 0.06362% | 15.67% | 0.6132% | 2.593% | 70.55% | 0.09549% | 0.9429% | 0.5857% | 7.039% | 0.09772% | 0.002357% | 0.00111% | 0.4755% | 0.9101% | 0.03802% | 0.002328% | 0.1013% | 0.004557% | 0.0005419% | 0.0009783% | 0.00114% | 0.04795% | 0.0008302% | 0.007212% | 0.0002364% | 0.0002578% | 6.172e-05% | 0.006045% | 0.08159% | 1.6e-05% | 0.0232% | 0.0008597% | 0.001563% | 0.0001932% | 0.0007473% | 0.0001475% | 4.11e-05% | 0.0001299% | 2.197e-05% | 0.0001248% | 2.605e-05% | 7.253e-05% | 9.721e-06% | 6.789e-05% | 9.398e-06% | 0.0001551% | 1.312e-05% | 9.922e-06% | 0.03982% | 4.396e-06% | 0.0001493% | 0.0001216%
100% | 2021-06-14 | EWG87BB64CTO | Elst 't Woud | 87 | 64 | colourless | translucent | A4.2-01 | P1-P3 | P2 | drawn | colourless translucent | Near East | outer layer | teneur en % | 0.001007% | 0.05396% | 17.06% | 1.208% | 2.547% | 66.68% | 0.1655% | 0.8161% | 0.8964% | 7.55% | 0.1502% | 0.005892% | 0.002865% | 1.688% | 1.009% | 0.0008106% | 0.001947% | 0.009475% | 0.003206% | 0.0005104% | 0.0006465% | 0.0008672% | 0.07827% | 0.0009378% | 0.01196% | 0.0003511% | 0.0005945% | 2.041e-07% | 0.0006954% | 0.01112% | 9.681e-06% | 0.02845% | 0.0009088% | 0.001626% | 0.0002162% | 0.0008385% | 0.0001647% | 4.599e-05% | 0.0001524% | 2.429e-05% | 0.0001496% | 3.198e-05% | 8.866e-05% | 1.255e-05% | 8.799e-05% | 1.287e-05% | 0.0002555% | 1.876e-05% | 2.242e-05% | 0.00621% | 2.287e-06% | 0.0001577% | 0.0001365%
99.98% | 2021-06-16 | EWG112B1Y | Elst 't Woud | 112 | 1 | yellow | opaque | B1.1-02b | P1-P5 | P1 | wound | yellow opaque | Europe |  | teneur en % | 0.002607% | 0.03248% | 9.583% | 0.7251% | 2.286% | 40.94% | 0.1228% | 0.3946% | 0.5383% | 4.816% | 0.09634% | 0.003983% | 0.001351% | 0.9215% | 0.9069% | 0.0008862% | 0.002891% | 0.02463% | 0.01689% | 0.0004572% | 0.002375% | 0.001583% | 0.0466% | 0.000739% | 0.006581% | 0.0002326% | 0.0002404% | 0% | 5.272% | 0.02349% | 3.637e-05% | 0.02522% | 0.0007513% | 0.001274% | 0.0001682% | 0.000647% | 0.0001385% | 3.307e-05% | 0.0001209% | 1.883e-05% | 0.0001145% | 2.4e-05% | 6.642e-05% | 9.553e-06% | 6.594e-05% | 9.479e-06% | 0.0001548% | 1.434e-05% | 0.0001155% | 33.18% | 0.0005129% | 0.0001448% | 8.168e-05%
100% | 2021-06-16 | EWG127B101R | Elst 't Woud | 127 | 101 | red | opaque | B1.1-03b | P1-P5 | P2 | wound | red opaque | Europe |  | teneur en % | 0.00359% | 0.02909% | 8.913% | 0.6421% | 3.852% | 48.24% | 0.1996% | 0.3819% | 1.118% | 4.119% | 0.1984% | 0.008473% | 0.002702% | 1.894% | 4.369% | 0.00528% | 0.005898% | 0.9715% | 0.7511% | 0.000993% | 0.00597% | 0.004609% | 0.04305% | 0.001507% | 0.01578% | 0.0005704% | 0.0003665% | 0% | 0.1433% | 0.01667% | 0.0001887% | 0.06423% | 0.002252% | 0.01021% | 0.0005285% | 0.001967% | 0.0004054% | 8.484e-05% | 0.000307% | 4.776e-05% | 0.0002676% | 5.379e-05% | 0.0001484% | 2.009e-05% | 0.0001412% | 1.904e-05% | 0.0003657% | 3.837e-05% | 7.152e-05% | 23.97% | 0.00136% | 0.0006305% | 0.0002361%
100% | 2021-06-16 | EWG127B112R | Elst 't Woud | 127 | 112 | red | opaque | B1.1-03b | P1-P5 | P2 | wound | red opaque | Europe |  | teneur en % | 0.001957% | 0.03939% | 14.05% | 0.9355% | 2.19% | 53.6% | 0.1835% | 0.5183% | 0.7868% | 6.693% | 0.1116% | 0.004498% | 0.001929% | 1.225% | 4.288% | 0.001375% | 0.003494% | 0.7677% | 0.4007% | 0.0004133% | 0.004334% | 0.001114% | 0.06717% | 0.0008053% | 0.009328% | 0.0002785% | 0.0005094% | 0% | 0.1571% | 0.008831% | 1.115e-05% | 0.03089% | 0.0008319% | 0.001415% | 0.0001811% | 0.0007323% | 0.000158% | 3.836e-05% | 0.0001336% | 2.177e-05% | 0.0001212% | 2.559e-05% | 7.705e-05% | 1.022e-05% | 7.032e-05% | 8.712e-06% | 0.0002075% | 1.507e-05% | 0.00028% | 13.91% | 0.0002159% | 0.0001408% | 0.0001035%
99.99% | 2021-06-16 | EWG127B114Y | Elst 't Woud | 127 | 114 | yellow | opaque | B1.6-01a | P2 | P2 | wound | yellow opaque | Europe |  | teneur en % | 0.001348% | 0.02903% | 8.749% | 0.8088% | 2.216% | 41.18% | 0.1428% | 0.4791% | 0.5639% | 4.901% | 0.1239% | 0.005958% | 0.002092% | 1.041% | 1.293% | 0.001586% | 0.00299% | 0.03929% | 0.005876% | 0.0005074% | 0.003081% | 0.0008906% | 0.04889% | 0.0007827% | 0.009208% | 0.0002659% | 0.0002642% | 0% | 4.287% | 0.009425% | 2.37e-05% | 0.02376% | 0.0007523% | 0.001193% | 0.0001687% | 0.0006765% | 0.0001437% | 3.59e-05% | 0.0001246% | 1.999e-05% | 0.000127% | 2.484e-05% | 7.45e-05% | 1.109e-05% | 7.703e-05% | 1.119e-05% | 0.0002073% | 1.547e-05% | 1.987e-05% | 34.01% | 0.0004142% | 0.0001395% | 8.043e-05%
99.99% | 2021-06-16 | EWG127B120R | Elst 't Woud | 127 | 120 | red | opaque | B1.4-02a | P3 | P2 | wound | red opaque | Europe |  | teneur en % | 0.001499% | 0.03862% | 12.85% | 0.9003% | 2.288% | 50.68% | 0.181% | 0.5518% | 0.7497% | 6.009% | 0.1184% | 0.004586% | 0.00207% | 1.29% | 3.692% | 0.00128% | 0.004536% | 1.19% | 0.1497% | 0.0004532% | 0.005143% | 0.001329% | 0.06317% | 0.0008436% | 0.009447% | 0.0002848% | 0.0004766% | 0% | 2.26% | 0.02862% | 2.888e-05% | 0.0234% | 0.0008118% | 0.001523% | 0.0001909% | 0.000745% | 0.0001498% | 3.892e-05% | 0.0001408% | 2.24e-05% | 0.0001312% | 2.641e-05% | 7.806e-05% | 1.054e-05% | 7.679e-05% | 1.088e-05% | 0.0002004% | 1.664e-05% | 0.0007665% | 16.88% | 0.001918% | 0.0001535% | 0.0001176%
100% | 2021-06-16 | EWG127B131R | Elst 't Woud | 127 | 131 | red | opaque | A3.1-07 | P2 | P2 | drawn | red opaque | Near East |  | teneur en % | 0.001682% | 0.04653% | 16.78% | 1.368% | 2.672% | 64.75% | 0.2309% | 0.6943% | 1.043% | 9.513% | 0.1692% | 0.005449% | 0.002476% | 1.361% | 1.103% | 0.001042% | 0.002077% | 0.081% | 0.0037% | 0.0005083% | 0.0004473% | 0.001046% | 0.09538% | 0.001008% | 0.01358% | 0.0003908% | 0.0004513% | 0% | 0.001182% | 0.009185% | 1.994e-06% | 0.0348% | 0.00103% | 0.001839% | 0.0002347% | 0.0009477% | 0.0001913% | 4.82e-05% | 0.000164% | 2.558e-05% | 0.0001591% | 3.251e-05% | 9.043e-05% | 1.38e-05% | 9.819e-05% | 1.241e-05% | 0.0002978% | 2.038e-05% | 2.337e-05% | 0.008356% | 2.812e-06% | 0.0001755% | 0.0001342%
100% | 2021-06-16 | EWG127B132Y | Elst 't Woud | 127 | 132 | yellow | opaque | B1.1-02b | P1-P5 | P2 | wound | yellow opaque | Europe |  | teneur en % | 0.001217% | 0.04274% | 14.01% | 1.023% | 2.384% | 57.37% | 0.1589% | 0.7432% | 0.7128% | 6.32% | 0.121% | 0.006224% | 0.002198% | 1.407% | 1.157% | 0.001275% | 0.002943% | 0.02123% | 0.004219% | 0.000485% | 0.001406% | 0.001009% | 0.06765% | 0.0009225% | 0.009792% | 0.0002925% | 0.0004045% | 0% | 1.41% | 0.02187% | 2.15e-05% | 0.04741% | 0.0008864% | 0.001453% | 0.000194% | 0.0007906% | 0.0001611% | 4.135e-05% | 0.0001484% | 2.51e-05% | 0.0001378% | 2.86e-05% | 8.669e-05% | 1.24e-05% | 8.216e-05% | 1.193e-05% | 0.0002095% | 1.708e-05% | 4.118e-05% | 12.94% | 0.000163% | 0.0001517% | 0.0001058%
99.99% | 2021-06-16 | EWG127B18R | Elst 't Woud | 127 | 18 | red | opaque | B1.6-01b | P2 | P2 | wound | red opaque | Europe |  | teneur en % | 0.001602% | 0.03974% | 12.32% | 0.9241% | 2.264% | 50.68% | 0.168% | 0.5277% | 0.744% | 6.382% | 0.1187% | 0.004521% | 0.002207% | 1.359% | 3.194% | 0.001227% | 0.004791% | 1.369% | 0.1782% | 0.0004353% | 0.006939% | 0.001338% | 0.0636% | 0.0007992% | 0.009375% | 0.0002939% | 0.0004592% | 0% | 2.287% | 0.02761% | 3.836e-05% | 0.02238% | 0.0008111% | 0.001473% | 0.0001829% | 0.0007424% | 0.0001445% | 3.89e-05% | 0.0001397% | 2.192e-05% | 0.0001236% | 2.586e-05% | 7.659e-05% | 1.062e-05% | 7.611e-05% | 1e-05% | 0.000205% | 1.624e-05% | 0.002157% | 17.28% | 0.003348% | 0.0001515% | 0.0001089%
100% | 2021-06-16 | EWG127B19R | Elst 't Woud | 127 | 19 | red | opaque | B1.1-03b | P1-P5 | P2 | wound | red opaque | Europe |  | teneur en % | 0.001569% | 0.04119% | 13.13% | 0.9689% | 2.288% | 53.19% | 0.166% | 0.5125% | 0.9963% | 6.045% | 0.1197% | 0.005954% | 0.002036% | 1.339% | 3.2% | 0.001416% | 0.003103% | 0.8004% | 0.1035% | 0.0004433% | 0.002713% | 0.001401% | 0.06381% | 0.0008829% | 0.01008% | 0.0002932% | 0.0004275% | 0% | 0.3872% | 0.01634% | 2.326e-05% | 0.04538% | 0.0009123% | 0.001481% | 0.0002113% | 0.0008269% | 0.000169% | 4.504e-05% | 0.0001503% | 2.379e-05% | 0.0001398% | 3.113e-05% | 8.043e-05% | 1.238e-05% | 7.724e-05% | 1.089e-05% | 0.0002186% | 1.753e-05% | 6.225e-05% | 16.55% | 0.00026% | 0.0001561% | 0.0001048%
99.98% | 2021-06-16 | EWG127B20Y | Elst 't Woud | 127 | 20 | yellow | opaque | B1.6-01a | P2 | P2 | wound | yellow opaque | Europe |  | teneur en % | 0.001521% | 0.02731% | 8.442% | 0.7846% | 2.196% | 40.54% | 0.1402% | 0.4544% | 0.5787% | 4.477% | 0.1221% | 0.005928% | 0.001224% | 1.004% | 1.245% | 0.001568% | 0.003082% | 0.04097% | 0.005942% | 0.0004798% | 0.003071% | 0.0008595% | 0.04707% | 0.0007639% | 0.00938% | 0.0002715% | 0.0002356% | 0% | 4.86% | 0.01019% | 2.025e-05% | 0.02293% | 0.0007566% | 0.001226% | 0.0001697% | 0.0006838% | 0.0001421% | 2.928e-05% | 0.0001205% | 1.947e-05% | 0.0001275% | 2.648e-05% | 7.499e-05% | 1.055e-05% | 7.797e-05% | 1.007e-05% | 0.0001954% | 1.442e-05% | 1.984e-05% | 34.95% | 0.0004198% | 0.0001339% | 8.41e-05%
100% | 2021-06-16 | EWG127B21R | Elst 't Woud | 127 | 21 | red | opaque | A3.1-07 | P2 | P2 | drawn | red opaque | Near East |  | teneur en % | 0.001895% | 0.05678% | 18.27% | 1.05% | 2.635% | 66.05% | 0.1405% | 0.8193% | 0.9846% | 7.432% | 0.1411% | 0.004497% | 0.002232% | 1.16% | 0.8753% | 0.0008083% | 0.001506% | 0.2239% | 0.003212% | 0.0004839% | 0.0004224% | 0.0009531% | 0.07279% | 0.000889% | 0.01247% | 0.0003367% | 0.0004142% | 3.323e-06% | 0.001724% | 0.01122% | 5.971e-06% | 0.02618% | 0.0008748% | 0.00157% | 0.000203% | 0.0007883% | 0.0001764% | 4.458e-05% | 0.0001434% | 2.262e-05% | 0.0001364% | 3.098e-05% | 8.391e-05% | 1.096e-05% | 7.699e-05% | 1.112e-05% | 0.0002612% | 1.955e-05% | 1.408e-05% | 0.006227% | 3.881e-06% | 0.0001553% | 0.0001365%
100% | 2021-06-16 | EWG127B22R | Elst 't Woud | 127 | 22 | red | opaque | B1.1-03b | P1-P5 | P2 | wound | red opaque | Europe |  | teneur en % | 0.002386% | 0.0334% | 10.36% | 0.726% | 2.821% | 47.16% | 0.3461% | 0.456% | 0.8159% | 4.876% | 0.139% | 0.005975% | 0.002343% | 1.554% | 3.859% | 0.002977% | 0.003142% | 0.799% | 0.03153% | 0.0005742% | 0.004005% | 0.002474% | 0.05106% | 0.001141% | 0.01115% | 0.0003982% | 0.0004228% | 0% | 0.7906% | 0.02593% | 9.839e-05% | 0.03645% | 0.001233% | 0.003263% | 0.0002754% | 0.00105% | 0.000194% | 4.953e-05% | 0.0001935% | 3.068e-05% | 0.0001738% | 3.772e-05% | 9.803e-05% | 1.484e-05% | 0.0001019% | 1.26e-05% | 0.0002618% | 2.333e-05% | 4.474e-05% | 25.08% | 0.0005173% | 0.0003237% | 0.0001512%
100% | 2021-06-16 | EWG127B24R | Elst 't Woud | 127 | 24 | red | opaque | B1.6-01b | P2 | P2 | wound | red opaque | Europe |  | teneur en % | 0.002064% | 0.0455% | 14.54% | 1.248% | 2.945% | 62.35% | 0.2293% | 0.6799% | 0.9281% | 7.578% | 0.1765% | 0.009244% | 0.002814% | 1.596% | 3.819% | 0.002353% | 0.004713% | 1.411% | 0.133% | 0.0006138% | 0.00469% | 0.001111% | 0.0791% | 0.001175% | 0.01365% | 0.0004111% | 0.0004257% | 0% | 0.09356% | 0.004989% | 1.052e-05% | 0.03775% | 0.001153% | 0.001876% | 0.000256% | 0.00105% | 0.0002056% | 5.492e-05% | 0.0001909% | 3.161e-05% | 0.0001854% | 3.936e-05% | 0.0001049% | 1.643e-05% | 0.0001013% | 1.418e-05% | 0.0003013% | 2.07e-05% | 4.041e-05% | 2.053% | 0.000248% | 0.0001834% | 0.000127%
99.99% | 2021-06-16 | EWG127B33Y | Elst 't Woud | 127 | 33 | yellow | opaque | B1.1-02b | P1-P5 | P2 | wound | yellow opaque | Europe |  | teneur en % | 0.001341% | 0.03803% | 13.27% | 1.014% | 2.401% | 56.42% | 0.1673% | 0.6686% | 0.7244% | 6.4% | 0.1269% | 0.006096% | 0.0006289% | 1.349% | 1.133% | 0.001246% | 0.003186% | 0.01895% | 0.007342% | 0.0005052% | 0.001624% | 0.00108% | 0.06745% | 0.0009126% | 0.01021% | 0.0003102% | 0.0003764% | 0% | 1.871% | 0.02112% | 3.108e-05% | 0.04516% | 0.0009318% | 0.001522% | 0.0002155% | 0.000797% | 0.0001692% | 4.203e-05% | 0.0001561% | 2.478e-05% | 0.0001478% | 3.14e-05% | 7.489e-05% | 1.309e-05% | 8.746e-05% | 1.267e-05% | 0.0002286% | 1.494e-05% | 4.694e-05% | 14.21% | 0.0001625% | 0.0001591% | 0.0001072%
100% | 2021-06-16 | EWG127B61Y | Elst 't Woud | 127 | 61 | yellow | opaque | B1.1-02b | P1-P5 | P2 | wound | yellow opaque | Europe |  | teneur en % | 0.001245% | 0.04516% | 13.97% | 1.017% | 2.375% | 57.47% | 0.1718% | 0.666% | 0.7885% | 6.629% | 0.1255% | 0.004787% | 0.0009325% | 1.392% | 1.077% | 0.0009346% | 0.002395% | 0.01304% | 0.004291% | 0.0004792% | 0.0009754% | 0.001048% | 0.06898% | 0.0007848% | 0.01026% | 0.0002981% | 0.0004741% | 0% | 1.399% | 0.01744% | 1.932e-05% | 0.02858% | 0.0008096% | 0.001475% | 0.0001892% | 0.0007486% | 0.0001526% | 3.437e-05% | 0.0001232% | 2.351e-05% | 0.0001224% | 2.61e-05% | 7.789e-05% | 1.009e-05% | 7.074e-05% | 1.181e-05% | 0.0002193% | 1.769e-05% | 2.588e-05% | 12.7% | 0.0001473% | 0.0001557% | 0.0001264%
99.99% | 2021-06-16 | EWG127B66Y | Elst 't Woud | 127 | 66 | yellow | opaque | B1.1-02c | P1-P3 | P2 | wound | yellow opaque | Europe |  | teneur en % | 0.002203% | 0.03203% | 10.47% | 0.7148% | 2.742% | 43.75% | 0.08497% | 0.5488% | 0.4015% | 3.986% | 0.2818% | 0.009258% | 0.004644% | 1.273% | 1.717% | 0.001874% | 0.002863% | 0.03041% | 0.006219% | 0.0006301% | 0.002526% | 0.001027% | 0.03641% | 0.001047% | 0.02062% | 0.0004491% | 0.0002326% | 0% | 3.205% | 0.02709% | 2.381e-05% | 0.02687% | 0.001028% | 0.001732% | 0.0002368% | 0.0009545% | 0.0002046% | 4.717e-05% | 0.0001635% | 2.955e-05% | 0.0001656% | 3.378e-05% | 0.0001032% | 1.575e-05% | 0.0001037% | 1.574e-05% | 0.0004509% | 2.364e-05% | 3.376e-05% | 30.6% | 0.0004003% | 0.0002191% | 0.000118%
99.99% | 2021-06-16 | EWG127B67Y | Elst 't Woud | 127 | 67 | yellow | opaque | B1.1-02b | P1-P5 | P2 | wound | yellow opaque | Europe |  | teneur en % | 0.001471% | 0.03475% | 11.89% | 0.4478% | 2.24% | 54.6% | 0.1033% | 0.741% | 0.5674% | 5.164% | 0.06553% | 0.002424% | 0.0003787% | 0.3646% | 0.6213% | 0.0008996% | 0.001933% | 0.01464% | 0.003546% | 0.0003943% | 0.001651% | 0.001343% | 0.03677% | 0.0006834% | 0.005159% | 0.0001739% | 0.0001034% | 0% | 3.17% | 0.1873% | 2.729e-05% | 0.02043% | 0.0006734% | 0.001222% | 0.0001553% | 0.0005935% | 0.0001201% | 3.003e-05% | 0.0001043% | 1.746e-05% | 0.0001004% | 2.274e-05% | 6.072e-05% | 8.743e-06% | 6.043e-05% | 7.809e-06% | 0.0001156% | 9.665e-06% | 1.341e-05% | 19.69% | 0.0003503% | 0.0001272% | 8.946e-05%
99.99% | 2021-06-16 | EWG127B69R | Elst 't Woud | 127 | 69 | red | opaque | A3.1-07 | P2 | P2 | drawn | red opaque | Near East |  | teneur en % | 0.001447% | 0.04219% | 15.89% | 1.265% | 2.592% | 57.23% | 0.4219% | 0.8074% | 1.16% | 7.426% | 0.1795% | 0.004915% | 0.002611% | 0.6791% | 1.607% | 0.0129% | 0.03075% | 2.267% | 0.9505% | 0.0005247% | 0.03409% | 0.0008588% | 0.07676% | 0.0008933% | 0.00979% | 0.0003609% | 0.0004291% | 0% | 2.451% | 0.04195% | 4.272e-06% | 0.02251% | 0.0008646% | 0.00163% | 0.0002013% | 0.0007988% | 0.0001595% | 4.701e-05% | 0.0001451% | 2.35e-05% | 0.0001475% | 3.089e-05% | 8.041e-05% | 1.198e-05% | 8.03e-05% | 1.022e-05% | 0.0002111% | 1.901e-05% | 3.194e-05% | 4.773% | 0.0006532% | 0.0001476% | 0.0001179%
99.99% | 2021-06-16 | EWG127B72R | Elst 't Woud | 127 | 72 | red | opaque | A3.1-07 | P2 | P2 | drawn | red opaque | Near East |  | teneur en % | 0.00141% | 0.04248% | 16.02% | 1.212% | 2.563% | 56.67% | 0.4077% | 0.7854% | 1.14% | 7.458% | 0.1763% | 0.004868% | 0.002616% | 0.6973% | 1.561% | 0.01263% | 0.02943% | 2.116% | 0.9119% | 0.0005132% | 0.03252% | 0.0008585% | 0.07659% | 0.0008687% | 0.009608% | 0.0003601% | 0.0003946% | 0% | 3.552% | 0.04142% | 4.69e-06% | 0.02275% | 0.0008519% | 0.001612% | 0.0002022% | 0.0007697% | 0.0001647% | 4.683e-05% | 0.0001524% | 2.267e-05% | 0.000138% | 2.968e-05% | 8.084e-05% | 1.087e-05% | 7.836e-05% | 1.035e-05% | 0.0002242% | 1.962e-05% | 2.875e-05% | 4.424% | 0.0006006% | 0.0001544% | 0.0001164%
99.99% | 2021-06-16 | EWG127B78R | Elst 't Woud | 127 | 78 | red | opaque | A3.1-07 | P2 | P2 | drawn | red opaque | Near East |  | teneur en % | 0.001358% | 0.04322% | 15.25% | 1.239% | 2.615% | 56.84% | 0.4184% | 0.8217% | 1.38% | 7.408% | 0.1736% | 0.004841% | 0.002622% | 0.6814% | 1.6% | 0.0125% | 0.02998% | 2.521% | 0.9397% | 0.0005207% | 0.03515% | 0.0008875% | 0.07601% | 0.0008682% | 0.009602% | 0.0003575% | 0.0004118% | 0% | 3.184% | 0.04258% | 3.394e-06% | 0.02225% | 0.000834% | 0.001578% | 0.0001947% | 0.0007897% | 0.0001626% | 4.515e-05% | 0.0001547% | 2.362e-05% | 0.0001443% | 2.832e-05% | 8.303e-05% | 1.163e-05% | 7.811e-05% | 9.752e-06% | 0.0002117% | 2.003e-05% | 3.229e-05% | 4.623% | 0.0006467% | 0.0001493% | 0.0001175%
99.99% | 2021-06-16 | EWG127B85Y | Elst 't Woud | 127 | 85 | yellow | opaque | B1.1-02c | P1-P3 | P2 | wound | yellow opaque | Europe |  | teneur en % | 0.001353% | 0.03444% | 10.47% | 0.3879% | 2.14% | 49.31% | 0.08678% | 0.7102% | 0.3671% | 4.866% | 0.07675% | 0.003862% | 0.0003401% | 0.5157% | 0.5168% | 0.0007171% | 0.001849% | 0.01648% | 0.003157% | 0.000397% | 0.002007% | 0.0009523% | 0.03545% | 0.0006314% | 0.005009% | 0.0002042% | 0.0001424% | 0% | 3.286% | 0.1294% | 3.215e-05% | 0.02094% | 0.0006528% | 0.001155% | 0.0001415% | 0.0005569% | 0.0001173% | 2.589e-05% | 0.0001015% | 1.566e-05% | 9.515e-05% | 1.934e-05% | 5.245e-05% | 8.429e-06% | 5.766e-05% | 7.633e-06% | 0.0001113% | 1.193e-05% | 2.022e-05% | 26.99% | 0.0004196% | 0.0001204% | 8.542e-05%
99.99% | 2021-06-16 | EWG127B90Y | Elst 't Woud | 127 | 90 | yellow | opaque | B1.1-02b | P1-P5 | P2 | wound | yellow opaque | Europe |  | teneur en % | 0.00139% | 0.0348% | 11.41% | 0.4503% | 2.186% | 52.5% | 0.09805% | 0.7286% | 0.467% | 5.025% | 0.0739% | 0.002505% | 0.0006724% | 0.3424% | 0.702% | 0.000968% | 0.002164% | 0.03803% | 0.006017% | 0.0003737% | 0.001947% | 0.001238% | 0.03499% | 0.0006758% | 0.005562% | 0.0001853% | 0.0001025% | 0% | 3.524% | 0.1766% | 2.07e-05% | 0.01931% | 0.000684% | 0.001216% | 0.0001574% | 0.000612% | 0.0001234% | 2.736e-05% | 0.0001141% | 2.014e-05% | 0.0001075% | 2.16e-05% | 6.372e-05% | 7.993e-06% | 5.994e-05% | 9.175e-06% | 0.0001185% | 9.652e-06% | 1.788e-05% | 22.14% | 0.000364% | 0.0001238% | 8.704e-05%
99.99% | 2021-06-16 | EWG127B91R | Elst 't Woud | 127 | 91 | red | opaque | A3.1-07 | P2 | P2 | drawn | red opaque | Near East |  | teneur en % | 0.001516% | 0.04131% | 16.03% | 1.249% | 2.614% | 57.1% | 0.4261% | 0.7952% | 1.226% | 7.566% | 0.1799% | 0.00494% | 0.00257% | 0.678% | 1.594% | 0.01349% | 0.03188% | 2.026% | 0.9609% | 0.0005524% | 0.03488% | 0.0008961% | 0.07477% | 0.0008784% | 0.01% | 0.0003612% | 0.000395% | 0% | 2.6% | 0.04283% | 3.026e-06% | 0.02235% | 0.0008554% | 0.001644% | 0.000205% | 0.0007951% | 0.000156% | 4.478e-05% | 0.0001529% | 2.365e-05% | 0.0001362% | 2.958e-05% | 7.817e-05% | 1.037e-05% | 7.679e-05% | 1.146e-05% | 0.0002188% | 1.876e-05% | 2.362e-05% | 4.656% | 0.0006505% | 0.0001556% | 0.0001157%
100% | 2021-06-16 | EWG127B98R | Elst 't Woud | 127 | 98 | red | opaque | B1.6-01b | P2 | P2 | wound | red opaque | Europe |  | teneur en % | 0.002013% | 0.04658% | 14.23% | 1.22% | 2.977% | 62.5% | 0.2301% | 0.6868% | 0.9292% | 7.611% | 0.1814% | 0.009262% | 0.00298% | 1.616% | 3.828% | 0.002383% | 0.004768% | 1.457% | 0.135% | 0.0005738% | 0.004632% | 0.00116% | 0.0794% | 0.001193% | 0.0137% | 0.0003979% | 0.0004518% | 0% | 0.09369% | 0.005062% | 1.122e-05% | 0.03849% | 0.001176% | 0.001875% | 0.0002664% | 0.001043% | 0.0001922% | 5.687e-05% | 0.0001967% | 3.186e-05% | 0.0001994% | 3.921e-05% | 0.0001095% | 1.614e-05% | 0.0001011% | 1.424e-05% | 0.0003014% | 1.925e-05% | 4.095e-05% | 2.087% | 0.000248% | 0.0001801% | 0.0001278%
99.99% | 2021-06-16 | EWG127B99Y | Elst 't Woud | 127 | 99 | yellow | opaque | B1.6-01a | P2 | P2 | wound | yellow opaque | Europe |  | teneur en % | 0.001662% | 0.0336% | 10.78% | 0.7581% | 2.064% | 44.45% | 0.1327% | 0.5675% | 0.5758% | 4.337% | 0.1194% | 0.00431% | 0.001885% | 1.108% | 0.7345% | 0.001096% | 0.003206% | 0.01679% | 0.003858% | 0.0004345% | 0.0009141% | 0.0008245% | 0.04817% | 0.0006109% | 0.007661% | 0.0003245% | 0.0003874% | 0% | 4.317% | 0.006096% | 1.644e-05% | 0.02016% | 0.0007005% | 0.001197% | 0.0001491% | 0.000585% | 0.0001201% | 3.02e-05% | 0.0001038% | 1.811e-05% | 9.579e-05% | 2.018e-05% | 6.033e-05% | 8.277e-06% | 6.033e-05% | 8.148e-06% | 0.0001597% | 1.794e-05% | 1.687e-05% | 29.88% | 0.0004408% | 0.0001169% | 8.658e-05%
100% | 2021-06-16 | EWG129B4R | Elst 't Woud | 129 | 4 | red | opaque | B1.4-02a | P3 | P3 | wound | red opaque | Europe |  | teneur en % | 0.001935% | 0.05456% | 17.98% | 1.159% | 2.775% | 59.02% | 0.2018% | 0.8225% | 0.8231% | 6.569% | 0.1424% | 0.008398% | 0.002313% | 1.101% | 4.893% | 0.002473% | 0.006559% | 1.075% | 0.549% | 0.0005335% | 0.01315% | 0.001217% | 0.07337% | 0.001381% | 0.01131% | 0.0003434% | 0.0003191% | 0% | 0.09862% | 0.01538% | 2.181e-05% | 0.03339% | 0.001456% | 0.001992% | 0.000316% | 0.001273% | 0.0002723% | 6.682e-05% | 0.0002391% | 3.807e-05% | 0.0002268% | 5.019e-05% | 0.0001292% | 1.797e-05% | 0.0001276% | 1.831e-05% | 0.0002503% | 1.737e-05% | 5.526e-05% | 2.554% | 0.0004767% | 0.0001861% | 0.0001607%
99.99% | 2021-06-16 | EWG129B5Y | Elst 't Woud | 129 | 5 | yellow | opaque | B1.4-01a | P3 | P3 | wound | yellow opaque | Europe |  | teneur en % | 0.001515% | 0.03953% | 11.47% | 1.069% | 3.137% | 46.86% | 0.1675% | 0.6227% | 0.7183% | 4.614% | 0.1346% | 0.005533% | 0.002565% | 0.3984% | 1.945% | 0.001631% | 0.004033% | 0.01173% | 0.005869% | 0.0006035% | 0.001047% | 0.001583% | 0.0454% | 0.0014% | 0.009035% | 0.0003398% | 0.000135% | 0% | 3.33% | 0.01606% | 7.448e-05% | 0.01989% | 0.001346% | 0.002309% | 0.0003219% | 0.001284% | 0.00026% | 6.364e-05% | 0.0002527% | 4.178e-05% | 0.00023% | 5.065e-05% | 0.0001298% | 1.911e-05% | 0.000127% | 1.718e-05% | 0.0002041% | 2.057e-05% | 5.542e-05% | 25.34% | 0.0002874% | 0.0002237% | 0.0001208%
99.99% | 2021-06-16 | EWG129B8Y | Elst 't Woud | 129 | 8 | yellow | opaque | B1.4-01a | P3 | P3 | wound | yellow opaque | Europe |  | teneur en % | 0.001179% | 0.04216% | 13.9% | 0.9047% | 2.37% | 49.37% | 0.1325% | 0.7233% | 0.6738% | 4.664% | 0.1166% | 0.004446% | 0.002105% | 0.7937% | 1.239% | 0.002372% | 0.003634% | 0.06425% | 0.03205% | 0.0004776% | 0.003083% | 0.001098% | 0.04969% | 0.0009282% | 0.008665% | 0.0002826% | 0.0002593% | 0% | 4.312% | 0.01227% | 2.908e-05% | 0.02255% | 0.00099% | 0.001537% | 0.0002242% | 0.0009004% | 0.0001757% | 4.358e-05% | 0.0001799% | 2.589e-05% | 0.0001548% | 3.158e-05% | 8.592e-05% | 1.324e-05% | 8.745e-05% | 1.265e-05% | 0.0001819% | 1.591e-05% | 5.201e-05% | 20.53% | 0.0002743% | 0.0001586% | 0.0001141%
100% | 2021-06-16 | EWG152B2O | Elst 't Woud | 152 | 2 | orange | opaque | B1.3-08 | P4 | P4 | wound | orange opaque | Europe |  | teneur en % | 0.0005361% | 0.01477% | 9.967% | 0.4729% | 2.404% | 58.58% | 0.05842% | 0.6881% | 0.6006% | 6.582% | 0.06174% | 0.00144% | 0.001394% | 0.03719% | 0.5488% | 0.0007116% | 0.02528% | 19.51% | 0.00626% | 0.0003553% | 0.0294% | 0.0006004% | 0.03893% | 0.0007127% | 0.005106% | 0.0001584% | 3.96e-05% | 0% | 0.1316% | 0.005565% | 0% | 0.01936% | 0.0006105% | 0.001161% | 0.000151% | 0.0005793% | 0.000128% | 2.629e-05% | 9.966e-05% | 1.905e-05% | 0.0001161% | 2.253e-05% | 6.355e-05% | 8.822e-06% | 5.775e-05% | 8.453e-06% | 0.0001185% | 6.24e-06% | 1.065e-05% | 0.184% | 0.003195% | 8.171e-05% | 9.038e-05%
99.99% | 2021-06-16 | EWG161B26Y | Elst 't Woud | 161 | 26 | yellow | opaque | B1.1-02c | P1-P3 | P2 | wound | yellow opaque | Europe |  | teneur en % | 0.001428% | 0.04354% | 12.6% | 0.6002% | 2.215% | 51.46% | 0.08681% | 0.764% | 0.4265% | 4.83% | 0.1182% | 0.003456% | 0.00243% | 0.6279% | 0.7307% | 0.0008275% | 0.001909% | 0.1867% | 0.01109% | 0.000439% | 0.004094% | 0.000904% | 0.03874% | 0.000759% | 0.008549% | 0.0002673% | 0.0002029% | 0% | 2.55% | 0.1573% | 1.882e-05% | 0.03238% | 0.0008673% | 0.001558% | 0.0001922% | 0.0007535% | 0.0001557% | 3.372e-05% | 0.000144% | 2.109e-05% | 0.0001333% | 2.623e-05% | 6.7e-05% | 9.389e-06% | 6.379e-05% | 1.049e-05% | 0.0001885% | 1.608e-05% | 2.389e-05% | 22.48% | 0.0003569% | 0.0001641% | 9.396e-05%
100% | 2021-06-16 | EWG161B50R | Elst 't Woud | 161 | 50 | red | opaque | A3.1-07 | P2 | P2 | drawn | red opaque | Near East |  | teneur en % | 0.001612% | 0.04611% | 16.12% | 1.352% | 2.797% | 65.29% | 0.2009% | 0.6125% | 1.164% | 9.402% | 0.1794% | 0.005371% | 0.002616% | 1.248% | 1.096% | 0.0008214% | 0.001844% | 0.2999% | 0.005592% | 0.0005032% | 0.0004102% | 0.0009364% | 0.1011% | 0.001019% | 0.01484% | 0.0004257% | 0.0004707% | 0% | 0.00313% | 0.005433% | 0% | 0.02981% | 0.001045% | 0.001915% | 0.0002405% | 0.0009521% | 0.0001877% | 4.846e-05% | 0.0001753% | 2.563e-05% | 0.0001616% | 3.448e-05% | 0.000101% | 1.444e-05% | 9.26e-05% | 1.29e-05% | 0.0003157% | 2.157e-05% | 2.73e-05% | 0.009574% | 2.41e-06% | 0.0001907% | 0.0001379%
99.99% | 2021-06-16 | EWG161B58R | Elst 't Woud | 161 | 58 | red | opaque | A3.1-07 | P2 | P2 | drawn | red opaque | Near East |  | teneur en % | 0.001341% | 0.04258% | 15.87% | 1.145% | 2.392% | 58.96% | 0.3012% | 0.7213% | 1.097% | 7.504% | 0.1643% | 0.005174% | 0.002185% | 1.004% | 1.69% | 0.01335% | 0.04247% | 1.68% | 1.348% | 0.0004927% | 0.02474% | 0.0009622% | 0.07606% | 0.0008888% | 0.009942% | 0.0003563% | 0.0004386% | 0% | 1.781% | 0.034% | 1.2e-06% | 0.0251% | 0.0008891% | 0.001608% | 0.0001984% | 0.0008206% | 0.0001735% | 4.298e-05% | 0.0001438% | 2.386e-05% | 0.0001369% | 2.839e-05% | 7.944e-05% | 1.176e-05% | 7.831e-05% | 1.07e-05% | 0.000217% | 1.751e-05% | 8.423e-05% | 4.05% | 0.0005368% | 0.000144% | 0.0001228%
100% | 2021-06-16 | EWG161B75CT | Elst 't Woud | 161 | 75 | colourless | translucent | A3.4-06 | P2 | P2 | drawn | colourless translucent | Near East |  | teneur en % | 0.001472% | 0.04877% | 17.42% | 1.136% | 2.5% | 61.48% | 0.2422% | 0.8781% | 1.319% | 7.946% | 0.1787% | 0.005736% | 0.00262% | 1.49% | 1.23% | 0.007953% | 0.01434% | 0.5393% | 0.2887% | 0.0004993% | 0.01208% | 0.0009083% | 0.08574% | 0.0009401% | 0.0128% | 0.0003778% | 0.0005807% | 0% | 0.9225% | 0.01732% | 0% | 0.02916% | 0.0009775% | 0.00176% | 0.0002244% | 0.0008631% | 0.0001747% | 4.742e-05% | 0.0001588% | 2.509e-05% | 0.0001483% | 2.946e-05% | 8.188e-05% | 1.1e-05% | 8.909e-05% | 1.101e-05% | 0.0002728% | 1.867e-05% | 7.447e-05% | 2.177% | 0.0003136% | 0.0001659% | 0.0001365%
99.99% | 2021-06-16 | EWG161B75R | Elst 't Woud | 161 | 75 | red | opaque | A3.4-06 | P2 | P2 | drawn | red opaque | Near East |  | teneur en % | 0.00134% | 0.04317% | 16.82% | 1.085% | 2.441% | 56.73% | 0.4463% | 0.983% | 1.143% | 7.088% | 0.1829% | 0.004669% | 0.002665% | 0.6943% | 1.81% | 0.02272% | 0.03356% | 2.013% | 0.7791% | 0.0005462% | 0.03136% | 0.0008415% | 0.06901% | 0.0009059% | 0.01158% | 0.0003562% | 0.0004405% | 0% | 1.943% | 0.0294% | 0% | 0.02247% | 0.0008736% | 0.001615% | 0.0002009% | 0.0008061% | 0.0001647% | 4.306e-05% | 0.0001552% | 2.483e-05% | 0.0001483% | 2.905e-05% | 7.676e-05% | 1.198e-05% | 8.357e-05% | 1.171e-05% | 0.0002587% | 2.057e-05% | 0.0001167% | 5.553% | 0.0008264% | 0.0001515% | 0.0001252%
100% | 2021-06-16 | EWG161B79CT | Elst 't Woud | 161 | 79 | colourless | translucent | A3.1-07 | P2 | P2 | drawn | colourless translucent | Near East |  | teneur en % | 0.001514% | 0.05387% | 18.29% | 0.9619% | 2.538% | 67.18% | 0.1338% | 0.7128% | 0.8708% | 7.111% | 0.1386% | 0.004191% | 0.001667% | 1.023% | 0.7787% | 0.0006218% | 0.00134% | 0.07168% | 0.002901% | 0.0004463% | 0.0002586% | 0.0008603% | 0.06903% | 0.0008686% | 0.01255% | 0.0003296% | 0.0003794% | 0% | 0.0004261% | 0.007742% | 0% | 0.02697% | 0.0009247% | 0.001699% | 0.0002087% | 0.0008205% | 0.0001648% | 4.384e-05% | 0.0001335% | 2.397e-05% | 0.0001396% | 2.859e-05% | 7.922e-05% | 1.124e-05% | 8.801e-05% | 1.102e-05% | 0.0002728% | 1.778e-05% | 8.815e-06% | 0.002087% | 8.632e-07% | 0.0001615% | 0.0001424%
99.99% | 2021-06-16 | EWG161B79R | Elst 't Woud | 161 | 79 | red | opaque | A3.1-07 | P2 | P2 | drawn | red opaque | Near East |  | teneur en % | 0.001373% | 0.03983% | 16.08% | 1.187% | 2.42% | 57.42% | 0.3499% | 0.7208% | 1.139% | 7.555% | 0.1688% | 0.005462% | 0.002041% | 1.021% | 1.729% | 0.01285% | 0.0432% | 1.662% | 1.525% | 0.0004811% | 0.02636% | 0.000995% | 0.08002% | 0.0009356% | 0.0103% | 0.0003713% | 0.0004523% | 0% | 2.428% | 0.03846% | 1.275e-06% | 0.02661% | 0.0009388% | 0.001702% | 0.0002223% | 0.0008559% | 0.0001599% | 4.082e-05% | 0.0001523% | 2.962e-05% | 0.0001577% | 3.288e-05% | 7.844e-05% | 1.371e-05% | 8.619e-05% | 1.029e-05% | 0.0002422% | 1.851e-05% | 0.0001084% | 4.273% | 0.0005822% | 0.0001517% | 0.0001255%
99.99% | 2021-06-16 | EWG161B79R BIS | Elst 't Woud | 161 | 79 | red | opaque | A3.1-07 | P2 | P2 | drawn | red opaque | Near East |  | teneur en % | 0.001661% | 0.04349% | 16% | 1.144% | 2.427% | 57.35% | 0.3565% | 0.6246% | 1.165% | 7.69% | 0.1689% | 0.005414% | 0.002296% | 1.023% | 1.781% | 0.01307% | 0.04383% | 1.686% | 1.517% | 0.0004716% | 0.02845% | 0.0009936% | 0.0768% | 0.0009149% | 0.01011% | 0.0003451% | 0.0004685% | 0% | 2.231% | 0.03955% | 1.855e-05% | 0.02602% | 0.0009214% | 0.001684% | 0.0002177% | 0.0008284% | 0.0001687% | 4.866e-05% | 0.0001526% | 2.579e-05% | 0.0001423% | 3.155e-05% | 8.666e-05% | 1.264e-05% | 8.155e-05% | 1.223e-05% | 0.0002118% | 2.045e-05% | 0.000117% | 4.526% | 0.0006064% | 0.0001559% | 0.0001219%
100% | 2021-06-16 | EWG161B80Y | Elst 't Woud | 161 | 80 | yellow | opaque | A3.1-02b | P? | P2 | drawn | yellow translucent | Near East |  | teneur en % | 0.00149% | 0.04818% | 16.72% | 1.171% | 2.576% | 67.2% | 0.2973% | 0.6482% | 1.18% | 8.305% | 0.1455% | 0.003974% | 0.002737% | 0.6487% | 0.8965% | 0.0007129% | 0.001312% | 0.009455% | 0.003036% | 0.0004695% | 0.0003617% | 0.0009108% | 0.08133% | 0.0008944% | 0.01177% | 0.0003261% | 0.000237% | 0% | 0.0007957% | 0.004202% | 6.34e-06% | 0.02417% | 0.0008451% | 0.001564% | 0.0001938% | 0.0007645% | 0.0001502% | 3.927e-05% | 0.000144% | 2.158e-05% | 0.0001344% | 2.792e-05% | 8.268e-05% | 1.078e-05% | 7.649e-05% | 1.285e-05% | 0.0002577% | 1.717e-05% | 5.184e-05% | 0.005567% | 1.515e-06% | 0.0001492% | 0.0001168%
100% | 2021-06-16 | EWG161B84Y | Elst 't Woud | 161 | 84 | yellow | opaque | A3.1-02b | P? | P2 | drawn | yellow translucent | Near East |  | teneur en % | 0.0013% | 0.03842% | 13.95% | 1.078% | 2.344% | 57.13% | 0.1604% | 0.6387% | 0.9102% | 7.05% | 0.1296% | 0.004232% | 0.002194% | 1.118% | 0.8653% | 0.0008466% | 0.001858% | 0.01209% | 0.003204% | 0.0004331% | 0.004573% | 0.0008662% | 0.07295% | 0.0008295% | 0.0108% | 0.0002947% | 0.0003669% | 0% | 1.275% | 0.02224% | 1.094e-05% | 0.02818% | 0.0007728% | 0.00137% | 0.0001825% | 0.0006937% | 0.0001404% | 3.83e-05% | 0.0001268% | 1.997e-05% | 0.0001316% | 2.736e-05% | 7.175e-05% | 9.737e-06% | 7.711e-05% | 1.069e-05% | 0.000233% | 1.598e-05% | 2.66e-05% | 13.13% | 0.0009243% | 0.0001357% | 0.0001056%
100% | 2021-06-16 | EWG161B84Y BIS | Elst 't Woud | 161 | 84 | yellow | opaque | A3.1-02b | P? | P2 | drawn | yellow translucent | Near East |  | teneur en % | 0.001147% | 0.04092% | 15.14% | 1.114% | 2.386% | 60.48% | 0.1829% | 0.6575% | 1.101% | 7.6% | 0.1359% | 0.004419% | 0.002233% | 1.026% | 0.9121% | 0.0008761% | 0.001937% | 0.01072% | 0.003569% | 0.0004459% | 0.005106% | 0.000865% | 0.07649% | 0.0008105% | 0.01097% | 0.0003039% | 0.000348% | 0% | 0.9472% | 0.01685% | 6.741e-06% | 0.0275% | 0.000781% | 0.001381% | 0.0001791% | 0.0007103% | 0.0001433% | 3.547e-05% | 0.0001845% | 2.223e-05% | 0.0001282% | 2.642e-05% | 7.182e-05% | 1.012e-05% | 7.322e-05% | 1.049e-05% | 0.0002352% | 1.64e-05% | 3.084e-05% | 8.102% | 0.0006394% | 0.0001372% | 0.0001083%
99.99% | 2021-06-16 | EWG161B85R | Elst 't Woud | 161 | 85 | red | opaque | A3.1-07 | P2 | P2 | drawn | red opaque | Near East |  | teneur en % | 0.001251% | 0.03689% | 17.37% | 1.035% | 2.174% | 55.45% | 0.2986% | 2.119% | 1.409% | 6.523% | 0.1552% | 0.004662% | 0.001803% | 0.7738% | 1.779% | 0.0166% | 0.06317% | 1.587% | 1.366% | 0.0004549% | 0.03373% | 0.001217% | 0.06388% | 0.0008135% | 0.008939% | 0.0003348% | 0.0004673% | 0% | 1.789% | 0.03487% | 4.327e-06% | 0.02151% | 0.0008205% | 0.001505% | 0.0001899% | 0.0007515% | 0.0001534% | 4.123e-05% | 0.0001358% | 2.24e-05% | 0.0001363% | 2.695e-05% | 7.515e-05% | 1.034e-05% | 7.925e-05% | 9.773e-06% | 0.0001928% | 1.697e-05% | 6.526e-05% | 5.873% | 0.0007603% | 0.0001423% | 0.0001126%
100% | 2021-06-16 | EWG161B87R | Elst 't Woud | 161 | 87 | red | opaque | A3.1-07 | P2 | P2 | drawn | red opaque | Near East |  | teneur en % | 0.001367% | 0.04293% | 17.07% | 1.085% | 2.447% | 63.41% | 0.1987% | 0.7517% | 1.277% | 8.031% | 0.1593% | 0.004144% | 0.001779% | 0.6455% | 1.175% | 0.006363% | 0.02379% | 0.8089% | 0.4718% | 0.0004365% | 0.01033% | 0.0009598% | 0.0767% | 0.0009329% | 0.01217% | 0.0003569% | 0.0002536% | 0% | 0.6145% | 0.01386% | 0% | 0.02428% | 0.0009373% | 0.001753% | 0.0002161% | 0.000857% | 0.0001795% | 4.584e-05% | 0.0001475% | 2.495e-05% | 0.0001539% | 3.12e-05% | 8.522e-05% | 1.246e-05% | 8.485e-05% | 1.234e-05% | 0.0002611% | 1.893e-05% | 2.323e-05% | 1.626% | 0.0001962% | 0.0001659% | 0.00013%
100% | 2021-06-16 | EWG161B87R BIS | Elst 't Woud | 161 | 87 | red | opaque | A3.1-07 | P2 | P2 | drawn | red opaque | Near East |  | teneur en % | 0.001359% | 0.04205% | 17.06% | 1.08% | 2.387% | 62.1% | 0.2171% | 0.7877% | 1.257% | 7.63% | 0.1546% | 0.004298% | 0.001704% | 0.6804% | 1.296% | 0.009084% | 0.03415% | 0.9383% | 0.6919% | 0.0004394% | 0.01504% | 0.000956% | 0.07407% | 0.0009177% | 0.01164% | 0.0003473% | 0.0002973% | 0% | 0.8512% | 0.01819% | 0% | 0.02343% | 0.0009279% | 0.001717% | 0.000201% | 0.0008163% | 0.0001649% | 4.552e-05% | 0.0001472% | 2.569e-05% | 0.0001459% | 3.066e-05% | 8.272e-05% | 1.123e-05% | 7.502e-05% | 1.063e-05% | 0.0002581% | 1.99e-05% | 3.012e-05% | 2.623% | 0.0003408% | 0.000163% | 0.0001274%
99.99% | 2021-06-16 | EWG162B15Y | Elst 't Woud | 162 | 15 | yellow | opaque | B1.1-02b | P1-P5 | P2 | wound | yellow opaque | Europe |  | teneur en % | 0.001288% | 0.03145% | 11.23% | 0.4523% | 2.335% | 49.34% | 0.0895% | 0.7069% | 0.4646% | 4.878% | 0.09603% | 0.002408% | 0.001746% | 0.4537% | 0.7977% | 0.0008556% | 0.002373% | 0.04022% | 0.003042% | 0.0004697% | 0.001603% | 0.001037% | 0.03799% | 0.0007842% | 0.00643% | 0.0003742% | 0.0001258% | 0% | 4.597% | 0.07315% | 1.563e-05% | 0.02642% | 0.0009749% | 0.001826% | 0.0002242% | 0.0009104% | 0.0001928% | 4.634e-05% | 0.000172% | 2.397e-05% | 0.0001346% | 2.739e-05% | 7.133e-05% | 9.972e-06% | 6.636e-05% | 1.011e-05% | 0.0001433% | 1.789e-05% | 1.546e-05% | 24.3% | 0.0005295% | 0.0001475% | 8.531e-05%
99.99% | 2021-06-16 | EWG162B19Y | Elst 't Woud | 162 | 19 | yellow | opaque | B1.1-02b | P1-P5 | P2 | wound | yellow opaque | Europe |  | teneur en % | 0.001022% | 0.04034% | 13.05% | 0.5463% | 2.18% | 56.29% | 0.1087% | 0.7859% | 0.546% | 5.267% | 0.08305% | 0.00257% | 0.001915% | 0.4842% | 0.6836% | 0.000834% | 0.001819% | 0.01193% | 0.003634% | 0.0003897% | 0.002038% | 0.001049% | 0.04243% | 0.0007562% | 0.007102% | 0.0002353% | 0.0001425% | 0% | 2.795% | 0.1925% | 0.0007174% | 0.02006% | 0.0006791% | 0.001321% | 0.0001659% | 0.0006659% | 0.0001423% | 3.146e-05% | 0.0001259% | 2.218e-05% | 0.0001234% | 2.388e-05% | 6.702e-05% | 9.713e-06% | 5.884e-05% | 9.765e-06% | 0.0001636% | 1.394e-05% | 2.158e-05% | 16.83% | 0.000205% | 0.0001286% | 9.675e-05%
99.99% | 2021-06-16 | EWG162B20Y | Elst 't Woud | 162 | 20 | yellow | opaque | B1.1-02b | P1-P5 | P2 | wound | yellow opaque | Europe |  | teneur en % | 0.001053% | 0.04265% | 13.32% | 0.5706% | 2.24% | 56.52% | 0.1181% | 0.8334% | 0.5533% | 5.445% | 0.07822% | 0.002674% | 0.001826% | 0.513% | 0.6985% | 0.0007957% | 0.001888% | 0.01304% | 0.003907% | 0.0003924% | 0.002004% | 0.001066% | 0.04479% | 0.0007435% | 0.006363% | 0.0001867% | 0.0001496% | 0% | 2.129% | 0.1911% | 1.32e-05% | 0.02044% | 0.0006889% | 0.00121% | 0.000158% | 0.0006034% | 0.0001252% | 3.081e-05% | 0.0001244% | 1.896e-05% | 0.0001111% | 2.567e-05% | 6.181e-05% | 9.376e-06% | 6.576e-05% | 1.034e-05% | 0.0001419% | 1.118e-05% | 1.77e-05% | 16.63% | 0.0002079% | 0.0001136% | 9.174e-05%
99.99% | 2021-06-16 | EWG162B21Y | Elst 't Woud | 162 | 21 | yellow | opaque | B1.1-02b | P1-P5 | P2 | wound | yellow opaque | Europe |  | teneur en % | 0.0009484% | 0.03528% | 12.96% | 0.526% | 2.241% | 56.04% | 0.1101% | 0.8181% | 0.5254% | 5.392% | 0.0805% | 0.003301% | 0.001834% | 0.5669% | 1.04% | 0.0008686% | 0.002071% | 0.04063% | 0.00376% | 0.0004119% | 0.003407% | 0.001081% | 0.04093% | 0.000723% | 0.006622% | 0.0002014% | 0.0001465% | 0% | 2.11% | 0.1036% | 1.853e-05% | 0.01965% | 0.0006884% | 0.001229% | 0.0001571% | 0.0006375% | 0.0001184% | 3.065e-05% | 0.0001081% | 1.871e-05% | 0.0001158% | 2.086e-05% | 5.855e-05% | 9.129e-06% | 6.4e-05% | 8.141e-06% | 0.0001422% | 1.182e-05% | 2.44e-05% | 17.3% | 0.0003702% | 0.000118% | 9.383e-05%
99.99% | 2021-06-16 | EWG162B31Y | Elst 't Woud | 162 | 31 | yellow | opaque | B1.1-02b | P1-P5 | P2 | wound | yellow opaque | Europe |  | teneur en % | 0.001277% | 0.03328% | 11.61% | 0.7182% | 2.07% | 47.86% | 0.1149% | 0.609% | 0.5868% | 5.484% | 0.09605% | 0.003263% | 0.00186% | 0.9677% | 0.8208% | 0.001155% | 0.002273% | 0.02044% | 0.00485% | 0.0004167% | 0.003798% | 0.001079% | 0.05246% | 0.0007293% | 0.008139% | 0.000259% | 0.0003417% | 0% | 3.45% | 0.04335% | 2.809e-05% | 0.02099% | 0.0007011% | 0.001346% | 0.0001658% | 0.0006401% | 0.0001255% | 3.21e-05% | 0.0001102% | 1.814e-05% | 0.0001055% | 2.436e-05% | 6.665e-05% | 9.04e-06% | 6.788e-05% | 9.089e-06% | 0.0001757% | 1.429e-05% | 2.079e-05% | 25.39% | 0.0003206% | 0.0001508% | 9.743e-05%
99.99% | 2021-06-16 | EWG162B33Y | Elst 't Woud | 162 | 33 | yellow | opaque | B1.1-02b | P1-P5 | P2 | wound | yellow opaque | Europe |  | teneur en % | 0.001298% | 0.03478% | 12.17% | 0.7437% | 2.063% | 49.26% | 0.1159% | 0.6154% | 0.6226% | 5.395% | 0.09382% | 0.003408% | 0.001953% | 0.9739% | 0.8002% | 0.001186% | 0.002362% | 0.01945% | 0.00487% | 0.0004288% | 0.003877% | 0.001121% | 0.05425% | 0.0006842% | 0.007783% | 0.0002395% | 0.0003592% | 0% | 3.073% | 0.04069% | 2.609e-05% | 0.02129% | 0.0006813% | 0.00124% | 0.0001568% | 0.0006036% | 0.0001226% | 2.863e-05% | 0.0001084% | 1.83e-05% | 0.0001033% | 2.097e-05% | 6.409e-05% | 9.573e-06% | 6.125e-05% | 9.993e-06% | 0.0001702% | 1.286e-05% | 2.359e-05% | 23.86% | 0.0002951% | 0.0001328% | 0.0001516%
99.99% | 2021-06-16 | EWG162B37R | Elst 't Woud | 162 | 37 | red | opaque | A3.1-07 | P2 | P2 | drawn | red opaque | Near East |  | teneur en % | 0.001316% | 0.04173% | 15.01% | 1.247% | 2.602% | 57.43% | 0.4883% | 0.6748% | 1.456% | 8.128% | 0.1958% | 0.006031% | 0.002361% | 1.019% | 1.748% | 0.01223% | 0.04842% | 1.94% | 1.165% | 0.000551% | 0.04328% | 0.0009561% | 0.08322% | 0.0009718% | 0.01072% | 0.0003962% | 0.0004325% | 0% | 2.258% | 0.033% | 3.048e-06% | 0.02785% | 0.0009888% | 0.001792% | 0.0002245% | 0.0009035% | 0.0001817% | 4.765e-05% | 0.0001611% | 2.628e-05% | 0.0001584% | 3.147e-05% | 8.722e-05% | 1.288e-05% | 8.76e-05% | 1.111e-05% | 0.0002343% | 2.049e-05% | 6.404e-05% | 4.31% | 0.0005686% | 0.0001607% | 0.0001287%
99.99% | 2021-06-16 | EWG162B42Y | Elst 't Woud | 162 | 42 | yellow | opaque | B1.1-02b | P1-P5 | P2 | wound | yellow opaque | Europe |  | teneur en % | 0.0008908% | 0.04014% | 12.86% | 0.5403% | 2.11% | 54.83% | 0.1101% | 0.7851% | 0.5244% | 5.133% | 0.08093% | 0.002444% | 0.001965% | 0.4663% | 0.6331% | 0.000809% | 0.001948% | 0.01117% | 0.003581% | 0.0003885% | 0.001895% | 0.001037% | 0.04131% | 0.0007576% | 0.007203% | 0.0002162% | 0.0001345% | 0% | 3.534% | 0.1842% | 1.582e-05% | 0.01928% | 0.0006903% | 0.001324% | 0.0001652% | 0.0006621% | 0.0001377% | 3.065e-05% | 0.0001196% | 1.769e-05% | 0.000127% | 2.502e-05% | 7.275e-05% | 9.32e-06% | 7.053e-05% | 9.865e-06% | 0.0001592% | 1.297e-05% | 1.606e-05% | 18.05% | 0.0002116% | 0.0001283% | 8.908e-05%
99.98% | 2021-06-16 | EWG162B8Y | Elst 't Woud | 162 | 8 | yellow | opaque | B1.1-02b | P1-P5 | P2 | wound | yellow opaque | Europe |  | teneur en % | 0.001551% | 0.03544% | 11.9% | 0.7204% | 2.099% | 47.5% | 0.118% | 0.6258% | 0.5943% | 5.274% | 0.09553% | 0.003353% | 0.001938% | 0.9547% | 0.8039% | 0.001206% | 0.002573% | 0.01874% | 0.005007% | 0.0004168% | 0.0042% | 0.001091% | 0.05106% | 0.0006833% | 0.007825% | 0.0002531% | 0.0003295% | 0% | 4.754% | 0.04408% | 2.821e-05% | 0.02065% | 0.0006755% | 0.001271% | 0.0001551% | 0.0006068% | 0.0001214% | 3.036e-05% | 0.0001146% | 1.732e-05% | 0.0001102% | 2.279e-05% | 6.102e-05% | 9.161e-06% | 6.537e-05% | 9.367e-06% | 0.0001648% | 1.424e-05% | 2.102e-05% | 24.34% | 0.0003119% | 0.0001366% | 9.123e-05%
99.99% | 2021-06-16 | EWG192B10Y | Elst 't Woud | 192 | 10 | yellow | opaque | B1.2-01b | P4 | P4 | wound | yellow opaque | Europe |  | teneur en % | 0.0006963% | 0.01278% | 6.363% | 0.3254% | 2.229% | 40.04% | 0.07125% | 0.4799% | 0.4708% | 3.959% | 0.0595% | 0.001486% | 0.001689% | 0.01038% | 0.679% | 0.00039% | 0.002047% | 0.03973% | 0.009556% | 0.0003378% | 0.0005068% | 0.001202% | 0.02477% | 0.000551% | 0.003616% | 0.0001796% | 3.503e-05% | 0% | 4.614% | 0.0003364% | 3.656e-05% | 0.01467% | 0.0005291% | 0.0009968% | 0.0001209% | 0.0004953% | 0.0001094% | 2.474e-05% | 8.973e-05% | 1.415e-05% | 8.098e-05% | 1.722e-05% | 4.967e-05% | 7.32e-06% | 4.665e-05% | 6.443e-06% | 8.595e-05% | 1.928e-05% | 0.002009% | 40.55% | 0.0004531% | 9.338e-05% | 4.732e-05%
99.99% | 2021-06-16 | EWG192B11Y | Elst 't Woud | 192 | 11 | yellow | opaque | B1.1-02c | P1-P3 | P4 | wound | red opaque | Europe |  | teneur en % | 0.0008104% | 0.04778% | 13.93% | 1.062% | 2.494% | 51.07% | 0.1709% | 0.7747% | 0.6902% | 5.413% | 0.1263% | 0.009884% | 0.002505% | 0.929% | 2.559% | 0.002258% | 0.003941% | 0.02199% | 0.006624% | 0.0005274% | 0.003253% | 0.0009926% | 0.05479% | 0.00117% | 0.009284% | 0.0002957% | 0.000254% | 0% | 2.399% | 0.0246% | 1.865e-05% | 0.01835% | 0.001195% | 0.001452% | 0.0002737% | 0.001084% | 0.0002358% | 5.649e-05% | 0.0002251% | 3.384e-05% | 0.0001977% | 4.283e-05% | 0.0001158% | 1.583e-05% | 0.0001024% | 1.601e-05% | 0.0002016% | 1.537e-05% | 0.01398% | 18.13% | 0.00024% | 0.0001396% | 0.0001054%
100% | 2021-06-16 | EWG192B16R | Elst 't Woud | 192 | 16 | red | opaque | B1.2-02a | P4 | P4 | wound | yellow opaque | Europe |  | teneur en % | 0.0009393% | 0.02074% | 11.88% | 0.6348% | 2.595% | 58.96% | 0.1963% | 0.6539% | 0.7203% | 6.679% | 0.07805% | 0.002072% | 0.00168% | 0.03148% | 8.366% | 0.0009522% | 0.005329% | 2.29% | 1.109% | 0.0004248% | 0.01325% | 0.001298% | 0.04304% | 0.0008594% | 0.005685% | 0.0002443% | 0.0001671% | 0% | 0.3376% | 0.008635% | 1.28e-05% | 0.02532% | 0.0007792% | 0.001432% | 0.000173% | 0.0007345% | 0.0001394% | 4.011e-05% | 0.0001244% | 2.097e-05% | 0.0001187% | 2.681e-05% | 6.876e-05% | 1.03e-05% | 6.925e-05% | 9.8e-06% | 0.0001273% | 3.411e-05% | 0.0007% | 5.334% | 0.0004345% | 0.0001172% | 0.000106%
99.98% | 2021-06-16 | EWG192B17Y | Elst 't Woud | 192 | 17 | yellow | opaque | B1.2-01b | P4 | P4 | wound | yellow opaque | Europe |  | teneur en % | 0.000865% | 0.02111% | 7.115% | 0.7373% | 1.782% | 35.3% | 0.149% | 0.4029% | 0.6927% | 3.522% | 0.1014% | 0.006804% | 0.002351% | 0.6393% | 1.354% | 0.001141% | 0.003377% | 0.0198% | 0.00875% | 0.0003929% | 0.003152% | 0.001244% | 0.03554% | 0.0006604% | 0.006574% | 0.0003277% | 0.0001252% | 0% | 6.035% | 0.006326% | 4.65e-05% | 0.02662% | 0.0007099% | 0.001111% | 0.0001599% | 0.0006277% | 0.0001273% | 2.821e-05% | 0.0001128% | 1.901e-05% | 0.0001059% | 2.365e-05% | 6.383e-05% | 9.379e-06% | 6.639e-05% | 8.05e-06% | 0.0001577% | 3.816e-05% | 0.04265% | 41.95% | 0.0004709% | 0.000138% | 0.0001137%
99.98% | 2021-06-16 | EWG192B18Y | Elst 't Woud | 192 | 18 | yellow | opaque | B1.2-01b | P4 | P4 | wound | red opaque | Europe |  | teneur en % | 0.0007846% | 0.02013% | 7.557% | 0.7683% | 2.618% | 36.71% | 0.2323% | 0.4083% | 0.752% | 3.681% | 0.102% | 0.005452% | 0.001995% | 0.6671% | 1.339% | 0.001151% | 0.00324% | 0.01961% | 0.008581% | 0.0003934% | 0.003214% | 0.001647% | 0.03718% | 0.0006801% | 0.00665% | 0.0002974% | 0.002304% | 0% | 5.091% | 0.006271% | 6.42e-05% | 0.03322% | 0.0007141% | 0.001092% | 0.0001647% | 0.0006377% | 0.0001326% | 2.777e-05% | 0.0001115% | 1.808e-05% | 0.0001167% | 2.512e-05% | 5.973e-05% | 9.94e-06% | 7.438e-05% | 1.052e-05% | 0.0001484% | 3.244e-05% | 0.03445% | 39.86% | 0.00046% | 0.0001364% | 0.000165%
100% | 2021-06-16 | EWG192B19R | Elst 't Woud | 192 | 19 | red | opaque | B1.2-02a | P4 | P4 | wound | yellow opaque | Europe |  | teneur en % | 0.0008892% | 0.02227% | 11.78% | 1.137% | 3.714% | 57.28% | 0.3667% | 0.6165% | 0.7323% | 5.866% | 0.1019% | 0.002469% | 0.002739% | 0.03311% | 9.199% | 0.00109% | 0.00647% | 2.113% | 1.077% | 0.000659% | 0.01299% | 0.001314% | 0.04132% | 0.0008873% | 0.005818% | 0.0003299% | 0.0003522% | 0.001095% | 0.3309% | 0.01154% | 8.042e-05% | 0.03195% | 0.001242% | 0.002435% | 0.0002869% | 0.001025% | 0.0001888% | 4.566e-05% | 0.0001499% | 2.403e-05% | 0.0001414% | 2.84e-05% | 7.66e-05% | 1.068e-05% | 7.223e-05% | 1e-05% | 0.0001287% | 3.783e-05% | 0.0006729% | 5.37% | 0.000444% | 0.0001793% | 0.0001201%
99.98% | 2021-06-16 | EWG192B9Y | Elst 't Woud | 192 | 9 | yellow | opaque | B1.4-01a | P3 | P4 | wound | yellow opaque | Europe |  | teneur en % | 0.0007095% | 0.03848% | 12.12% | 1.039% | 2.247% | 44.99% | 0.2216% | 0.6285% | 0.7226% | 5.63% | 0.1217% | 0.008433% | 0.002363% | 0.719% | 2.669% | 0.001738% | 0.003319% | 0.02991% | 0.005275% | 0.0004954% | 0.003049% | 0.0008358% | 0.05083% | 0.001168% | 0.009076% | 0.0002998% | 0.0001167% | 0% | 5.079% | 0.01298% | 1.23e-05% | 0.01653% | 0.001218% | 0.00143% | 0.0002904% | 0.001121% | 0.0002312% | 5.886e-05% | 0.0002346% | 3.617e-05% | 0.0002024% | 4.066e-05% | 0.0001036% | 1.625e-05% | 0.0001059% | 1.564e-05% | 0.0001919% | 1.71e-05% | 2.201e-05% | 23.6% | 0.0006993% | 0.000142% | 0.0001007%
100% | 2021-06-16 | EWG193B11R | Elst 't Woud | 193 | 11 | red | opaque | B1.4-02a | P3 | P3 | wound | red opaque | Europe |  | teneur en % | 0.001405% | 0.05217% | 17.45% | 1.134% | 2.783% | 61.09% | 0.1664% | 0.788% | 0.766% | 6.572% | 0.1424% | 0.005478% | 0.002315% | 0.3849% | 4.678% | 0.01403% | 0.008759% | 1.067% | 0.4164% | 0.0005653% | 0.006039% | 0.001335% | 0.06349% | 0.001327% | 0.01113% | 0.0003494% | 0.0002431% | 0% | 0.1115% | 0.02271% | 3.194e-05% | 0.02328% | 0.001326% | 0.002206% | 0.0003035% | 0.001188% | 0.0002523% | 6.273e-05% | 0.00022% | 3.73e-05% | 0.0002044% | 4.428e-05% | 0.0001141% | 1.7e-05% | 0.000112% | 1.585e-05% | 0.0002392% | 1.787e-05% | 6.867e-05% | 2.231% | 0.0002616% | 0.0001969% | 0.0001647%
100% | 2021-06-16 | EWG193B19R | Elst 't Woud | 193 | 19 | red | opaque | B1.1-03c | P0-P3 | P3 | wound | dark red opaque | Europe |  | teneur en % | 0.001376% | 0.061% | 16.75% | 1.379% | 2.682% | 61.18% | 0.2582% | 0.7573% | 1.046% | 6.941% | 0.1592% | 0.01152% | 0.002396% | 0.9022% | 5.947% | 0.003067% | 0.005191% | 1.008% | 0.09693% | 0.0005236% | 0.00445% | 0.001208% | 0.0706% | 0.001419% | 0.0122% | 0.0003789% | 0.000241% | 0% | 0.07368% | 0.01115% | 1.114e-05% | 0.02409% | 0.001573% | 0.001904% | 0.0003388% | 0.001362% | 0.0002858% | 7.269e-05% | 0.0002641% | 4.234e-05% | 0.000248% | 4.851e-05% | 0.0001348% | 1.943e-05% | 0.0001321% | 1.763e-05% | 0.0002642% | 2.007e-05% | 4.887e-05% | 0.5968% | 0.0002478% | 0.0001784% | 0.0001627%
100% | 2021-06-16 | EWG193B7R | Elst 't Woud | 193 | 7 | red | opaque | B1.4-02a | P3 | P3 | wound | red opaque | Europe |  | teneur en % | 0.001473% | 0.04169% | 15.42% | 1.001% | 2.571% | 53.6% | 0.1655% | 0.7102% | 0.7737% | 5.173% | 0.134% | 0.005679% | 0.002069% | 1.135% | 3.816% | 0.003232% | 0.007052% | 1.746% | 0.95% | 0.0004684% | 0.009296% | 0.001341% | 0.05767% | 0.001235% | 0.01028% | 0.0003546% | 0.0003705% | 0% | 0.5271% | 0.01468% | 3.659e-05% | 0.03331% | 0.001313% | 0.00203% | 0.0002901% | 0.001125% | 0.0002476% | 5.913e-05% | 0.0002025% | 3.463e-05% | 0.000201% | 4.168e-05% | 0.0001135% | 1.725e-05% | 0.0001078% | 1.64e-05% | 0.000225% | 3.003e-05% | 0.0001802% | 12.07% | 0.0003985% | 0.0001941% | 0.0001588%
99.99% | 2021-06-16 | EWG205B3Y | Elst 't Woud | 205 | 3 | yellow | opaque | B1.1-02b | P1-P5 | P1-P3 | wound | yellow opaque | Europe |  | teneur en % | 0.003614% | 0.03219% | 11.2% | 0.5561% | 2.613% | 44.45% | 0.08694% | 0.698% | 0.5107% | 3.822% | 0.1079% | 0.004105% | 0.002395% | 0.6582% | 0.9099% | 0.001551% | 0.002074% | 0.07961% | 0.009766% | 0.0005947% | 0.003673% | 0.001236% | 0.03286% | 0.0007346% | 0.006724% | 0.0002446% | 0.0001714% | 0% | 2.069% | 0.06824% | 2.402e-05% | 0.02769% | 0.000779% | 0.001449% | 0.0001779% | 0.0006896% | 0.0001388% | 2.864e-05% | 0.0001176% | 1.957e-05% | 0.0001167% | 2.37e-05% | 6.691e-05% | 9.938e-06% | 6.439e-05% | 1.141e-05% | 0.000158% | 1.297e-05% | 5.019e-05% | 32.02% | 0.000387% | 0.0001733% | 0.0001086%
99.99% | 2021-06-16 | EWG208B12Y | Elst 't Woud | 208 | 12 | yellow | opaque | B1.1-02b | P1-P5 | P1-P2 | wound | yellow opaque | Europe |  | teneur en % | 0.001281% | 0.02938% | 10.3% | 0.4453% | 2.769% | 45.05% | 0.1476% | 0.6617% | 0.4247% | 4.602% | 0.0884% | 0.002923% | 0.002057% | 0.5129% | 0.6547% | 0.0009199% | 0.002166% | 0.01927% | 0.003452% | 0.0004053% | 0.002561% | 0.001286% | 0.0382% | 0.0006321% | 0.005427% | 0.0002799% | 0.0002011% | 0% | 2.844% | 0.06892% | 1.339e-05% | 0.01764% | 0.0007251% | 0.001373% | 0.0001614% | 0.0005886% | 0.0001273% | 2.805e-05% | 0.0001053% | 1.846e-05% | 9.815e-05% | 2.147e-05% | 5.54e-05% | 8.662e-06% | 5.658e-05% | 8.999e-06% | 0.0001211% | 1.463e-05% | 2.512e-05% | 31.29% | 0.0004261% | 0.0001084% | 8.435e-05%
99.99% | 2021-06-16 | EWG208B20Y | Elst 't Woud | 208 | 20 | yellow | opaque | B1.1-02b | P1-P5 | P1-P2 | wound | yellow opaque | Europe |  | teneur en % | 0.002982% | 0.0336% | 10.9% | 0.5322% | 3.152% | 46.88% | 0.08164% | 0.6613% | 0.4876% | 4.367% | 0.1835% | 0.004575% | 0.003512% | 0.6027% | 0.9833% | 0.0008074% | 0.002416% | 0.0217% | 0.005427% | 0.0005643% | 0.001915% | 0.001379% | 0.03815% | 0.0007842% | 0.009017% | 0.0005455% | 0.0001804% | 0% | 2.873% | 0.1149% | 2.751e-05% | 0.02875% | 0.001028% | 0.001802% | 0.0002173% | 0.0008459% | 0.0001598% | 3.617e-05% | 0.0001249% | 2.062e-05% | 0.000129% | 2.674e-05% | 7.007e-05% | 1.103e-05% | 7.673e-05% | 1.24e-05% | 0.0001895% | 2.98e-05% | 2.457e-05% | 28.01% | 0.0004358% | 0.0001724% | 9.789e-05%
99.99% | 2021-06-16 | EWG208B25Y | Elst 't Woud | 208 | 25 | yellow | opaque | B1.1-02b | P1-P5 | P1-P2 | wound | yellow opaque | Europe |  | teneur en % | 0.000628% | 0.03649% | 11.61% | 0.3957% | 1.418% | 46.49% | 0.06567% | 0.7453% | 0.3405% | 4.319% | 0.04615% | 0.002507% | 0.001265% | 0.316% | 0.4465% | 0.0004958% | 0.001247% | 0.02397% | 0.003761% | 0.0002506% | 0.003358% | 0.0005894% | 0.03264% | 0.0004964% | 0.004087% | 0.0001123% | 7.635e-05% | 0% | 2.671% | 0.2922% | 0% | 0.01548% | 0.0004642% | 0.000828% | 0.0001076% | 0.0004326% | 9.143e-05% | 2.264e-05% | 8.203e-05% | 1.399e-05% | 7.989e-05% | 1.633e-05% | 4.554e-05% | 6.593e-06% | 4.226e-05% | 6.087e-06% | 9.154e-05% | 5.863e-06% | 1.157e-05% | 30.7% | 0.0003919% | 7.198e-05% | 6.664e-05%
99.98% | 2021-06-16 | EWG208B47Y | Elst 't Woud | 208 | 47 | yellow | opaque | B1.6-01a | P2 | P1-P2 | wound | yellow opaque | Europe |  | teneur en % | 0.001085% | 0.03762% | 10.93% | 0.8855% | 2.454% | 45.87% | 0.1683% | 0.5794% | 0.5498% | 4.851% | 0.1487% | 0.007519% | 0.002765% | 0.9682% | 1.709% | 0.002504% | 0.00388% | 0.02279% | 0.004893% | 0.0005428% | 0.002584% | 0.0006591% | 0.05134% | 0.00101% | 0.01013% | 0.0003683% | 0.0003075% | 0% | 5.052% | 0.01057% | 2.767e-06% | 0.01727% | 0.0009972% | 0.001269% | 0.0002132% | 0.0008637% | 0.0001839% | 4.421e-05% | 0.0001706% | 2.798e-05% | 0.000163% | 3.411e-05% | 0.0001046% | 1.468e-05% | 9.287e-05% | 1.349e-05% | 0.0002249% | 1.791e-05% | 2.697e-05% | 25.63% | 0.001513% | 0.0001589% | 9.789e-05%
100% | 2021-06-16 | EWG209B7R | Elst 't Woud | 209 | 7 | red | opaque | B1.1-03c | P1-P3 | P1-P3 | wound | dark red opaque | Europe |  | teneur en % | 0.002372% | 0.03365% | 11.14% | 0.6484% | 2.951% | 46.8% | 0.09946% | 0.5441% | 0.7364% | 4.57% | 0.1515% | 0.004696% | 0.002606% | 0.6658% | 3.628% | 0.00214% | 0.003199% | 1.355% | 0.2589% | 0.0005554% | 0.005153% | 0.001972% | 0.0415% | 0.0009673% | 0.01038% | 0.0004114% | 0.0001688% | 0% | 0.218% | 0.08583% | 5.433e-05% | 0.03084% | 0.001142% | 0.002113% | 0.0002537% | 0.0009862% | 0.0001959% | 4.269e-05% | 0.0001676% | 2.674e-05% | 0.0001552% | 3.344e-05% | 8.991e-05% | 1.265e-05% | 8.528e-05% | 1.362e-05% | 0.0002326% | 2.158e-05% | 3.599e-05% | 25.99% | 0.000497% | 0.0003032% | 0.0001381%
99.99% | 2021-06-16 | EWG209B8Y | Elst 't Woud | 209 | 8 | yellow | opaque | B1.1-02c | P1-P3 | P1-P3 | wound | yellow opaque | Europe |  | teneur en % | 0.002355% | 0.03428% | 11.16% | 0.5716% | 3.525% | 47.19% | 0.08366% | 0.632% | 0.6023% | 4.211% | 0.1234% | 0.003967% | 0.00238% | 0.5833% | 0.8993% | 0.002578% | 0.002129% | 0.117% | 0.007936% | 0.000529% | 0.002893% | 0.001339% | 0.03624% | 0.0007514% | 0.008866% | 0.0003614% | 0.0001851% | 0% | 2.358% | 0.08757% | 4.572e-05% | 0.02706% | 0.0007854% | 0.001564% | 0.0001844% | 0.0007277% | 0.0001451% | 3.105e-05% | 0.0001334% | 2.108e-05% | 0.0001134% | 2.498e-05% | 7.125e-05% | 9.959e-06% | 6.106e-05% | 9.902e-06% | 0.0002031% | 2.111e-05% | 3.352e-05% | 27.71% | 0.0004347% | 0.0001949% | 0.0001029%
99.98% | 2021-06-16 | EWG210B10Y | Elst 't Woud | 210 | 10 | yellow | opaque | B1.2-01a | P4 | P4 | wound | yellow opaque | Europe |  | teneur en % | 0.001489% | 0.02631% | 7.241% | 0.8897% | 2.082% | 34.01% | 0.1545% | 0.3496% | 0.6549% | 3.708% | 0.1054% | 0.004726% | 0.002062% | 0.824% | 1.246% | 0.003327% | 0.005464% | 0.02022% | 0.005851% | 0.0004604% | 0.0009187% | 0.001154% | 0.04208% | 0.0008026% | 0.006887% | 0.000255% | 0.000324% | 0% | 6.65% | 0.002329% | 5.135e-05% | 0.02132% | 0.0008736% | 0.001455% | 0.0002034% | 0.0008082% | 0.0001742% | 3.73e-05% | 0.0001488% | 2.308e-05% | 0.0001412% | 2.867e-05% | 7.577e-05% | 1.108e-05% | 7.936e-05% | 1.072e-05% | 0.0001584% | 1.375e-05% | 2.74e-05% | 41.91% | 0.0005316% | 0.0001652% | 9.235e-05%
99.99% | 2021-06-16 | EWG210B11R | Elst 't Woud | 210 | 11 | red | opaque | B1.2-02a | P4 | P4 | wound | red opaque | Europe |  | teneur en % | 0.001036% | 0.02623% | 11.73% | 0.9401% | 2.488% | 53.33% | 0.1876% | 0.5703% | 0.8412% | 7.289% | 0.09422% | 0.004023% | 0.002058% | 0.5971% | 2.733% | 0.002111% | 0.005438% | 1.217% | 0.4878% | 0.000427% | 0.004478% | 0.001166% | 0.05434% | 0.001036% | 0.006796% | 0.0002442% | 0.0002636% | 0% | 2.115% | 0.003995% | 1.93e-05% | 0.02812% | 0.000981% | 0.001545% | 0.0002142% | 0.0008778% | 0.0001736% | 4.815e-05% | 0.0001581% | 2.708e-05% | 0.000157% | 3.352e-05% | 8.866e-05% | 1.336e-05% | 8.604e-05% | 1.241e-05% | 0.0001525% | 1.798e-05% | 0.0001828% | 15.23% | 0.0003288% | 0.0001287% | 0.0001034%
99.98% | 2021-06-16 | EWG210B14Y | Elst 't Woud | 210 | 14 | yellow | opaque | B1.2-01b | P4 | P4 | wound | yellow opaque | Europe |  | teneur en % | 0.00145% | 0.02623% | 7.093% | 0.9116% | 2.088% | 34.54% | 0.1615% | 0.3708% | 0.6135% | 3.933% | 0.1056% | 0.004793% | 0.001938% | 0.8238% | 1.272% | 0.003343% | 0.005502% | 0.02021% | 0.005418% | 0.0006949% | 0.0009435% | 0.001072% | 0.04271% | 0.0008537% | 0.007107% | 0.000258% | 0.0002876% | 0% | 6.402% | 0.002242% | 4.207e-05% | 0.0222% | 0.0008813% | 0.001459% | 0.0002026% | 0.0008292% | 0.0001734% | 4.261e-05% | 0.0001413% | 2.777e-05% | 0.0001363% | 2.98e-05% | 8.557e-05% | 1.291e-05% | 7.358e-05% | 1.192e-05% | 0.0001591% | 1.389e-05% | 3.147e-05% | 41.5% | 0.0005227% | 0.0001636% | 0.0001029%
100% | 2021-06-16 | EWG210B28R | Elst 't Woud | 210 | 28 | red | opaque | B1.2-02a | P4 | P4 | wound | red opaque | Europe |  | teneur en % | 0.001519% | 0.04923% | 14.41% | 2.109% | 2.067% | 59.17% | 0.4565% | 0.4223% | 1.746% | 8.95% | 0.1465% | 0.008549% | 0.002407% | 1.811% | 4.942% | 0.006772% | 0.009417% | 1.354% | 0.641% | 0.0004675% | 0.003569% | 0.0009795% | 0.09636% | 0.001242% | 0.01133% | 0.0003391% | 0.0006781% | 0% | 0.07344% | 0.007564% | 6.748e-06% | 0.04302% | 0.001296% | 0.00202% | 0.0002905% | 0.001143% | 0.0002359% | 6.375e-05% | 0.000229% | 3.724e-05% | 0.0002121% | 4.494e-05% | 0.0001253% | 1.721e-05% | 0.0001147% | 1.516e-05% | 0.0002432% | 1.885e-05% | 8.275e-05% | 1.453% | 0.0001024% | 0.0001909% | 0.0001524%
99.98% | 2021-06-16 | EWG210B30Y | Elst 't Woud | 210 | 30 | yellow | opaque | B1.2-01a | P4 | P4 | wound | yellow opaque | Europe |  | teneur en % | 0.001699% | 0.02686% | 7.188% | 0.8778% | 2.006% | 34.69% | 0.1572% | 0.3636% | 0.632% | 4.955% | 0.104% | 0.004769% | 0.001897% | 0.8603% | 1.294% | 0.003249% | 0.00543% | 0.02069% | 0.006046% | 0.0004501% | 0.001056% | 0.001134% | 0.04373% | 0.0008767% | 0.006883% | 0.0002489% | 0.0002865% | 0% | 4.974% | 0.002426% | 5.18e-05% | 0.02196% | 0.0008636% | 0.00138% | 0.0001982% | 0.0007585% | 0.000164% | 3.737e-05% | 0.0001379% | 2.315e-05% | 0.0001414% | 2.77e-05% | 8.462e-05% | 1.251e-05% | 7.863e-05% | 1.189e-05% | 0.0001449% | 1.231e-05% | 9.914e-05% | 41.72% | 0.0004926% | 0.0001544% | 9.538e-05%
99.98% | 2021-06-16 | EWG210B31Y | Elst 't Woud | 210 | 31 | yellow | opaque | B1.2-01a | P4 | P4 | wound | yellow opaque | Europe |  | teneur en % | 0.001512% | 0.02493% | 7.112% | 0.8815% | 2.023% | 35.04% | 0.1545% | 0.3542% | 0.6349% | 5.695% | 0.1036% | 0.004645% | 0.00187% | 0.8855% | 1.248% | 0.003248% | 0.005085% | 0.01978% | 0.005725% | 0.0004381% | 0.0009597% | 0.001123% | 0.04521% | 0.0008916% | 0.006903% | 0.0002567% | 0.0002859% | 0% | 5.044% | 0.0023% | 5.096e-05% | 0.02192% | 0.0008602% | 0.00137% | 0.0001976% | 0.0007846% | 0.0001677% | 3.831e-05% | 0.0001493% | 2.978e-05% | 0.000148% | 3.031e-05% | 8.107e-05% | 1.368e-05% | 8.382e-05% | 1.213e-05% | 0.0001488% | 1.253e-05% | 2.915e-05% | 40.65% | 0.0005019% | 0.0001408% | 9.503e-05%
99.98% | 2021-06-16 | EWG210B32Y | Elst 't Woud | 210 | 32 | yellow | opaque | B1.2-01a | P4 | P4 | wound | yellow opaque | Europe |  | teneur en % | 0.00159% | 0.02518% | 7.184% | 0.8689% | 1.977% | 34.47% | 0.1479% | 0.3543% | 0.6333% | 4.387% | 0.1024% | 0.004777% | 0.001881% | 0.811% | 1.234% | 0.003243% | 0.005153% | 0.01975% | 0.00552% | 0.0004395% | 0.0009781% | 0.001223% | 0.04216% | 0.0008501% | 0.006788% | 0.0002428% | 0.0003219% | 0% | 5.456% | 0.002442% | 4.802e-05% | 0.02149% | 0.0008725% | 0.00137% | 0.000193% | 0.0007951% | 0.0001471% | 3.719e-05% | 0.0001584% | 2.308e-05% | 0.0001361% | 2.976e-05% | 8.094e-05% | 1.173e-05% | 8.103e-05% | 1.181e-05% | 0.0001654% | 1.343e-05% | 2.895e-05% | 42.2% | 0.0005212% | 0.0001582% | 9.32e-05%
99.98% | 2021-06-16 | EWG210B37Y | Elst 't Woud | 210 | 37 | yellow | opaque | B1.2-01a | P4 | P4 | wound | yellow opaque | Europe |  | teneur en % | 0.001486% | 0.02348% | 7.814% | 0.902% | 2.068% | 38.15% | 0.1872% | 0.3167% | 0.797% | 4.816% | 0.1175% | 0.004005% | 0.002116% | 0.8119% | 1.275% | 0.001663% | 0.004341% | 0.02926% | 0.009294% | 0.0004349% | 0.0009204% | 0.001188% | 0.04642% | 0.0008301% | 0.008055% | 0.0004336% | 0.0003134% | 0% | 5.468% | 0.001873% | 4.915e-05% | 0.01927% | 0.0009027% | 0.001507% | 0.0002002% | 0.0008016% | 0.0001665% | 3.727e-05% | 0.0001409% | 2.1e-05% | 0.0001425% | 2.902e-05% | 7.594e-05% | 1.26e-05% | 8.025e-05% | 1.173e-05% | 0.0001803% | 9.484e-05% | 0.0001905% | 37.09% | 0.0004184% | 0.000182% | 9.918e-05%
100% | 2021-06-16 | EWG211B11R | Elst 't Woud | 211 | 11 | red | opaque | B1.4-02a | P3 | P2-P3 | wound | red opaque | Europe |  | teneur en % | 0.001231% | 0.05281% | 16.69% | 1.047% | 2.449% | 62.24% | 0.1901% | 0.7247% | 0.8095% | 6.867% | 0.1295% | 0.005426% | 0.002181% | 1.713% | 4.226% | 0.001803% | 0.004829% | 0.8815% | 0.1585% | 0.0004588% | 0.003476% | 0.001058% | 0.07702% | 0.0009028% | 0.01096% | 0.0003145% | 0.000627% | 0% | 0.09154% | 0.007147% | 6.865e-06% | 0.02902% | 0.0009145% | 0.001651% | 0.0002114% | 0.0008165% | 0.0001632% | 4.611e-05% | 0.0001407% | 2.383e-05% | 0.0001426% | 2.83e-05% | 8.139e-05% | 1.178e-05% | 8.278e-05% | 1.237e-05% | 0.0002398% | 1.591e-05% | 2.25e-05% | 1.577% | 0.0002084% | 0.0001613% | 0.0001401%
99.99% | 2021-06-16 | EWG211B13Y | Elst 't Woud | 211 | 13 | yellow | opaque | B1.1-02b | P1-P5 | P2-P3 | wound | yellow opaque | Europe |  | teneur en % | 0.001179% | 0.04793% | 13.17% | 0.9174% | 2.092% | 52.66% | 0.1078% | 0.6432% | 0.5189% | 5.706% | 0.1207% | 0.004493% | 0.001366% | 1.428% | 0.8941% | 0.001418% | 0.002746% | 0.01931% | 0.003637% | 0.0004612% | 0.0008174% | 0.0008242% | 0.06415% | 0.0007329% | 0.009852% | 0.0002947% | 0.0005414% | 0% | 2.783% | 0.02472% | 1.47e-05% | 0.02166% | 0.0007393% | 0.00136% | 0.0001682% | 0.0006808% | 0.0001294% | 2.713e-05% | 0.0001299% | 1.855e-05% | 0.0001099% | 2.339e-05% | 7.075e-05% | 9.926e-06% | 7.267e-05% | 1.012e-05% | 0.0001934% | 1.593e-05% | 2.454e-05% | 18.74% | 0.0002404% | 0.0001468% | 0.0001184%
99.99% | 2021-06-16 | EWG211B17R | Elst 't Woud | 211 | 17 | red | opaque | B1.4-02a | P3 | P2-P3 | wound | red opaque | Europe |  | teneur en % | 0.001473% | 0.04423% | 13.26% | 0.9657% | 2.409% | 53.1% | 0.1693% | 0.6001% | 0.754% | 5.851% | 0.1313% | 0.005156% | 0.002202% | 1.312% | 2.961% | 0.001506% | 0.006794% | 1.42% | 0.462% | 0.0004654% | 0.008323% | 0.001196% | 0.06511% | 0.0008633% | 0.01084% | 0.0003272% | 0.0004128% | 0% | 2.524% | 0.02449% | 1.532e-05% | 0.03447% | 0.0009414% | 0.001655% | 0.0002126% | 0.0008397% | 0.000174% | 4.222e-05% | 0.0001493% | 2.402e-05% | 0.0001418% | 2.946e-05% | 8.186e-05% | 1.096e-05% | 8.073e-05% | 1.055e-05% | 0.0002381% | 1.602e-05% | 2.583e-05% | 13.86% | 0.001052% | 0.0001595% | 0.0001202%
99.99% | 2021-06-16 | EWG214B12Y | Elst 't Woud | 214 | 12 | yellow | opaque | B1.2-01a | P4 | P4 | wound | yellow opaque | Europe |  | teneur en % | 0.00185% | 0.03273% | 8.658% | 1.186% | 1.877% | 40.75% | 0.6868% | 0.3332% | 0.7946% | 5.901% | 0.124% | 0.005348% | 0.001106% | 1.11% | 1.412% | 0.004093% | 0.005033% | 0.01793% | 0.006451% | 0.0005171% | 0.002333% | 0.001472% | 0.06191% | 0.0009655% | 0.00862% | 0.0002966% | 0.0005551% | 0% | 3.519% | 0.02272% | 0.0005251% | 0.02329% | 0.001047% | 0.001708% | 0.000304% | 0.0008785% | 0.0001949% | 0.0001628% | 0.0001551% | 3.019e-05% | 0.0001628% | 3.889e-05% | 0.0001289% | 1.437e-05% | 8.143e-05% | 1.376e-05% | 0.0001878% | 3.687e-05% | 0.00102% | 33.38% | 0.0006703% | 0.0002425% | 0.0008164%
99.98% | 2021-06-16 | EWG214B8Y | Elst 't Woud | 214 | 8 | yellow | opaque | B1.2-01b | P4 | P4 | wound | yellow opaque | Europe |  | teneur en % | 0.001974% | 0.01575% | 5.685% | 0.5347% | 2.088% | 30.43% | 0.1107% | 0.2981% | 0.5271% | 3.275% | 0.09829% | 0.00308% | 0.001611% | 0.344% | 0.9968% | 0.001327% | 0.004122% | 0.05962% | 0.02258% | 0.0003875% | 0.007824% | 0.001276% | 0.0275% | 0.0007154% | 0.00627% | 0.0002293% | 0.0001544% | 0% | 6.261% | 0.008081% | 6.563e-05% | 0.01763% | 0.0007628% | 0.001389% | 0.0001785% | 0.0007017% | 0.0001571% | 3.238e-05% | 0.0001351% | 2.142e-05% | 0.0001233% | 2.634e-05% | 6.951e-05% | 8.821e-06% | 6.651e-05% | 1.064e-05% | 0.0001531% | 1.368e-05% | 0.0001919% | 49.14% | 0.0006779% | 0.000164% | 6.619e-05%
100% | 2021-06-16 | EWG216B11R | Elst 't Woud | 216 | 11 | red | opaque | B1.1-03c | P1-P3 | P1 | wound | red opaque | Europe |  | teneur en % | 0.002258% | 0.04378% | 13.02% | 0.5911% | 2.337% | 51.87% | 0.1879% | 0.711% | 0.6135% | 4.652% | 0.1058% | 0.003174% | 0.002106% | 0.3297% | 3.425% | 0.001019% | 0.002175% | 1.018% | 0.06243% | 0.0004463% | 0.003772% | 0.001608% | 0.03621% | 0.0008088% | 0.007806% | 0.0002668% | 0.000119% | 0% | 0.2225% | 0.2697% | 5.182e-05% | 0.02145% | 0.000883% | 0.001601% | 0.0001911% | 0.0007699% | 0.0001627% | 3.949e-05% | 0.0001411% | 2.21e-05% | 0.0001302% | 2.736e-05% | 7.594e-05% | 1.058e-05% | 7.743e-05% | 1.029e-05% | 0.000183% | 1.478e-05% | 2.786e-05% | 20.45% | 0.0003101% | 0.0001727% | 0.0001052%
99.99% | 2021-06-16 | EWG234B6Y | Elst 't Woud | 234 | 6 | yellow | opaque | B1.1-02b | P1-P5 | P2 | wound | yellow opaque | Europe |  | teneur en % | 0.001405% | 0.038% | 13.77% | 0.8185% | 2.178% | 56.46% | 0.1275% | 0.6732% | 0.655% | 5.62% | 0.1179% | 0.00558% | 0.0009185% | 1.22% | 1.102% | 0.001153% | 0.002601% | 0.01247% | 0.003836% | 0.0004361% | 0.002366% | 0.001001% | 0.05883% | 0.0008809% | 0.01006% | 0.0003174% | 0.0003922% | 0% | 2.556% | 0.02604% | 2.516e-05% | 0.04516% | 0.0009431% | 0.001603% | 0.0002041% | 0.0008229% | 0.0001683% | 3.797e-05% | 0.0001308% | 2.445e-05% | 0.0001459% | 2.995e-05% | 8.193e-05% | 9.904e-06% | 8.158e-05% | 1.264e-05% | 0.0002254% | 1.883e-05% | 4.304e-05% | 14.48% | 0.0001797% | 0.0001877% | 0.000114%
100% | 2021-06-16 | EWG235B8R | Elst 't Woud | 235 | 8 | red | opaque | B1.6-01b | P2 | P2 | wound | red opaque | Europe |  | teneur en % | 0.001466% | 0.03898% | 11.99% | 1.065% | 2.282% | 50.38% | 0.2466% | 0.5089% | 0.7562% | 5.737% | 0.1481% | 0.005128% | 0.003703% | 1.245% | 12.84% | 0.007167% | 0.0219% | 2.191% | 0.2298% | 0.0005262% | 0.006268% | 0.001134% | 0.05407% | 0.0008102% | 0.01157% | 0.0002958% | 0.0003915% | 0% | 1.221% | 0.04002% | 1.189e-05% | 0.02602% | 0.0008882% | 0.001515% | 0.0001913% | 0.0007865% | 0.0001546% | 3.845e-05% | 0.0001285% | 2.022e-05% | 0.0001324% | 2.725e-05% | 7.004e-05% | 1.083e-05% | 7.668e-05% | 1.065e-05% | 0.0002598% | 1.936e-05% | 2.145e-05% | 8.927% | 0.0004831% | 0.0001554% | 0.0001032%
99.99% | 2021-06-16 | EWG239B15Y | Elst 't Woud | 239 | 15 | yellow | opaque | B1.1-02b | P1-P5 | P1-P3 | wound | yellow opaque | Europe |  | teneur en % | 0.001684% | 0.02506% | 8.167% | 0.6648% | 2.844% | 51.62% | 0.3892% | 0.4351% | 0.3746% | 3.085% | 0.1602% | 0.004804% | 0.003292% | 0.6481% | 1.201% | 0.001144% | 0.002534% | 0.03769% | 0.004716% | 0.0004717% | 0.00438% | 0.0009006% | 0.02611% | 0.0008027% | 0.01116% | 0.0002927% | 0.0002412% | 0% | 4.525% | 0.05737% | 2.927e-05% | 0.04286% | 0.0008123% | 0.001415% | 0.0001845% | 0.0006977% | 0.0001517% | 3.484e-05% | 0.0001342% | 2.022e-05% | 0.0001256% | 2.694e-05% | 7.115e-05% | 1.162e-05% | 8.461e-05% | 1.075e-05% | 0.0002218% | 1.505e-05% | 2.872e-05% | 25.63% | 0.0004254% | 0.0001815% | 0.0001087%
100% | 2021-06-16 | EWG242B10O | Elst 't Woud | 243 | 10 | orange | opaque | B1.3-08 | P4 | P4 | wound | orange opaque | Europe |  | teneur en % | 0.001193% | 0.04201% | 12.68% | 1.329% | 1.565% | 49.82% | 0.4394% | 0.6216% | 1.028% | 6.586% | 0.1227% | 0.003281% | 0.002295% | 0.3223% | 4.206% | 0.0062% | 0.02682% | 18.79% | 0.1359% | 0.0003922% | 0.04243% | 0.0005974% | 0.06026% | 0.0006077% | 0.008853% | 0.000274% | 0.0002455% | 0% | 0.3983% | 0.01817% | 1.049e-05% | 0.01782% | 0.0005727% | 0.001041% | 0.000136% | 0.0005463% | 0.0001115% | 3.367e-05% | 8.304e-05% | 1.504e-05% | 9.255e-05% | 2.177e-05% | 5.456e-05% | 6.841e-06% | 6.037e-05% | 9.918e-06% | 0.0001927% | 2.437e-05% | 0.001953% | 1.707% | 0.001126% | 0.0001098% | 0.0001094%
100% | 2021-06-16 | EWG242B11O | Elst 't Woud | 243 | 11 | orange | opaque | B1.3-08 | P4 | P4 | wound | orange opaque | Europe |  | teneur en % | 0.001172% | 0.04214% | 12.63% | 1.3% | 1.702% | 49.83% | 0.8355% | 0.6465% | 0.98% | 6.694% | 0.1261% | 0.00311% | 0.002308% | 0.329% | 4.418% | 0.006092% | 0.02565% | 18.15% | 0.1294% | 0.000379% | 0.04171% | 0.0005979% | 0.05898% | 0.000616% | 0.009035% | 0.0002661% | 0.0002018% | 0% | 0.3803% | 0.018% | 8.513e-06% | 0.02757% | 0.0005903% | 0.001087% | 0.0001303% | 0.0005446% | 0.0001052% | 2.974e-05% | 7.933e-05% | 1.587e-05% | 9.66e-05% | 1.836e-05% | 5.734e-05% | 1.108e-05% | 5.275e-05% | 8.037e-06% | 0.000185% | 2.315e-05% | 0.001925% | 1.585% | 0.001216% | 0.0001141% | 0.0001079%
100% | 2021-06-16 | EWG242B12O | Elst 't Woud | 243 | 12 | orange | opaque | B1.3-08 | P4 | P4 | wound | orange opaque | Europe |  | teneur en % | 0.000582% | 0.04241% | 12.4% | 1.282% | 1.569% | 51.01% | 1.039% | 0.6207% | 0.9902% | 6.779% | 0.1272% | 0.003194% | 0.002256% | 0.3434% | 4.735% | 0.006243% | 0.02547% | 17.09% | 0.1277% | 0.0004013% | 0.04026% | 0.0005757% | 0.05993% | 0.0006507% | 0.009499% | 0.0002914% | 0.0002333% | 0% | 0.3462% | 0.01817% | 8.642e-06% | 0.03189% | 0.000582% | 0.001107% | 0.0001469% | 0.0005543% | 0.0001282% | 2.923e-05% | 9.834e-05% | 1.591e-05% | 0.0001008% | 2.183e-05% | 5.983e-05% | 9.079e-06% | 6.365e-05% | 7.8e-06% | 0.0001985% | 2.154e-05% | 0.00187% | 1.274% | 0.001152% | 0.000116% | 0.0001151%
100% | 2021-06-16 | EWG242B2O | Elst 't Woud | 152 | 2 | orange | opaque | B1.3-08 | P4 | P4 | wound | orange opaque | Europe |  | teneur en % | 0.001252% | 0.04015% | 13.84% | 1.457% | 1.449% | 52.33% | 0.2494% | 0.7448% | 0.9471% | 7.416% | 0.1086% | 0.005761% | 0.002152% | 1.545% | 0.9049% | 0.003027% | 0.0412% | 18.33% | 0.01103% | 0.0003315% | 0.01648% | 0.000517% | 0.08303% | 0.0006246% | 0.007399% | 0.0002386% | 0.0005437% | 0% | 0.1473% | 0.009597% | 0% | 0.0313% | 0.000585% | 0.001052% | 0.0001408% | 0.000534% | 0.0001125% | 2.012e-05% | 8.201e-05% | 1.716e-05% | 9.032e-05% | 2.137e-05% | 5.257e-05% | 7.869e-06% | 5.461e-05% | 9.351e-06% | 0.0001644% | 1.001e-05% | 1.89e-05% | 0.2609% | 0.0002029% | 0.0001049% | 0.0001361%
99.99% | 2021-06-16 | EWG242B3Y | Elst 't Woud | 242 | 3 | yellow | opaque | B1.4-01a | P3 | P3-P4 | wound | yellow opaque | Europe |  | teneur en % | 0.001532% | 0.0327% | 10.07% | 0.8029% | 2.359% | 39.96% | 0.1186% | 0.5351% | 0.592% | 4.802% | 0.1171% | 0.003524% | 0.001658% | 0.1659% | 1.163% | 0.0009177% | 0.00326% | 0.05329% | 0.01352% | 0.0004224% | 0.0007825% | 0.001194% | 0.04483% | 0.0009397% | 0.008831% | 0.0003052% | 6.273e-05% | 0% | 4.544% | 0.01784% | 4.959e-05% | 0.01514% | 0.0009733% | 0.001715% | 0.0002225% | 0.0008567% | 0.0001907% | 4.215e-05% | 0.0001518% | 2.845e-05% | 0.0001551% | 3.23e-05% | 8.624e-05% | 1.243e-05% | 7.832e-05% | 1.185e-05% | 0.0001992% | 1.603e-05% | 0.0001467% | 34.53% | 0.002862% | 0.0001883% | 0.0001156%
100% | 2021-06-16 | EWG242B4O | Elst 't Woud | 242 | 4 | orange | opaque | B1.3-08 | P4 | P3-P4 | wound | orange opaque | Europe |  | teneur en % | 0.000369% | 0.0397% | 12.58% | 1.195% | 1.857% | 50.64% | 0.3689% | 0.7824% | 0.9792% | 8.334% | 0.1036% | 0.002395% | 0.001783% | 0.1129% | 1.193% | 0.003123% | 0.00895% | 10.14% | 0.1442% | 0.0003781% | 0.025% | 0.000601% | 0.07557% | 0.0006727% | 0.006804% | 0.0002564% | 0.000127% | 0% | 1.229% | 1.324% | 0% | 0.01571% | 0.0006877% | 0.001254% | 0.0001539% | 0.0006134% | 0.0001217% | 2.414e-05% | 0.0001107% | 1.747e-05% | 0.0001108% | 2.092e-05% | 5.802e-05% | 8.441e-06% | 5.503e-05% | 7.061e-06% | 0.0001515% | 1.311e-05% | 0.0003008% | 8.796% | 0.001371% | 0.0001223% | 8.718e-05%
100% | 2021-06-16 | EWG242B4O BIS | Elst 't Woud | 242 | 4 | orange | opaque | B1.3-08 | P4 | P3-P4 | wound | orange opaque | Europe |  | teneur en % | 0.0008951% | 0.04129% | 12.59% | 1.164% | 1.79% | 50.87% | 0.3646% | 0.7807% | 0.9567% | 7.986% | 0.1001% | 0.002436% | 0.001893% | 0.1123% | 1.204% | 0.00311% | 0.008917% | 10.35% | 0.14% | 0.0003539% | 0.02472% | 0.0005686% | 0.07207% | 0.0006619% | 0.00684% | 0.0002625% | 0.0001296% | 0% | 1.213% | 1.307% | 0% | 0.01574% | 0.0006686% | 0.001258% | 0.0001539% | 0.000588% | 0.0001196% | 2.53e-05% | 0.000117% | 1.905e-05% | 0.0001078% | 2.576e-05% | 5.884e-05% | 7.661e-06% | 8.699e-05% | 7.528e-06% | 0.0001462% | 1.441e-05% | 0.0002922% | 8.848% | 0.001359% | 0.0001168% | 8.32e-05%
100% | 2021-06-16 | EWG242B6O | Elst 't Woud | 243 | 6 | orange | opaque | B1.3-08 | P4 | P4 | wound | orange opaque | Europe |  | teneur en % | 0.0008824% | 0.04187% | 12.52% | 1.378% | 1.512% | 51.8% | 0.5103% | 0.6856% | 0.9518% | 6.916% | 0.1248% | 0.003264% | 0.002452% | 0.335% | 4.694% | 0.006266% | 0.02566% | 16.62% | 0.1312% | 0.0004051% | 0.04187% | 0.000579% | 0.06241% | 0.0006104% | 0.009433% | 0.0002892% | 0.0002448% | 0% | 0.3162% | 0.01906% | 0% | 0.01819% | 0.0005729% | 0.001067% | 0.0001306% | 0.0005183% | 0.0001103% | 2.298e-05% | 0.000113% | 1.5e-05% | 9.745e-05% | 2.051e-05% | 5.295e-05% | 8.639e-06% | 5.291e-05% | 6.703e-06% | 0.0002044% | 2.057e-05% | 0.001944% | 1.257% | 0.001141% | 0.000122% | 0.0001091%
100% | 2021-06-16 | EWG242B7O | Elst 't Woud | 243 | 7 | orange | opaque | B1.3-08 | P4 | P4 | wound | orange opaque | Europe |  | teneur en % | 0.0004849% | 0.03957% | 12.73% | 1.349% | 1.514% | 50.48% | 0.446% | 0.6596% | 0.9491% | 6.871% | 0.1248% | 0.003321% | 0.002516% | 0.34% | 4.537% | 0.006299% | 0.02625% | 18.09% | 0.1377% | 0.000411% | 0.03985% | 0.0005525% | 0.06173% | 0.0006154% | 0.009321% | 0.0002855% | 0.0002601% | 0% | 0.3073% | 0.01982% | 8.421e-05% | 0.01862% | 0.0005588% | 0.001044% | 0.0001375% | 0.0005027% | 8.736e-05% | 2.132e-05% | 7.784e-05% | 1.473e-05% | 9.218e-05% | 2.104e-05% | 5.294e-05% | 1.053e-05% | 5.724e-05% | 7.834e-06% | 0.0001911% | 2.079e-05% | 0.001934% | 1.206% | 0.001091% | 0.000117% | 0.0001023%
100% | 2021-06-16 | EWG242B8O | Elst 't Woud | 243 | 8 | orange | opaque | B1.3-08 | P4 | P4 | wound | orange opaque | Europe |  | teneur en % | 0.0006319% | 0.03897% | 12.84% | 1.349% | 1.465% | 49.92% | 0.3817% | 0.6585% | 1.003% | 6.716% | 0.1235% | 0.00333% | 0.002959% | 0.3764% | 3.924% | 0.006236% | 0.03258% | 19.58% | 0.1895% | 0.0003705% | 0.0464% | 0.0005462% | 0.06177% | 0.0006131% | 0.008974% | 0.0002737% | 0.0002222% | 0% | 0.3189% | 0.01827% | 0% | 0.01807% | 0.0005559% | 0.001034% | 0.0001277% | 0.0005105% | 0.0001057% | 1.786e-05% | 7.968e-05% | 1.611e-05% | 9.233e-05% | 2.006e-05% | 5.023e-05% | 6.933e-06% | 5.976e-05% | 7.333e-06% | 0.0001897% | 2.223e-05% | 0.002144% | 0.8801% | 0.00112% | 0.0001126% | 9.775e-05%
100% | 2021-06-16 | EWG242B9O | Elst 't Woud | 243 | 9 | orange | opaque | B1.3-08 | P4 | P4 | wound | orange opaque | Europe |  | teneur en % | 0.0003497% | 0.03928% | 12.92% | 1.399% | 1.445% | 51.38% | 0.4555% | 0.6393% | 0.972% | 7.023% | 0.1265% | 0.003253% | 0.002497% | 0.3432% | 4.324% | 0.006179% | 0.02679% | 17.57% | 0.1293% | 0.0003666% | 0.03907% | 0.0005395% | 0.06346% | 0.000618% | 0.009428% | 0.0002792% | 0.0002393% | 0% | 0.2245% | 0.01699% | 0% | 0.01846% | 0.0005669% | 0.001078% | 0.0001283% | 0.0005296% | 0.0001114% | 2.319e-05% | 8.852e-05% | 1.602e-05% | 0.0001044% | 2.412e-05% | 5.681e-05% | 9.479e-06% | 6.444e-05% | 9.675e-06% | 0.0002127% | 2.256e-05% | 0.001982% | 0.7894% | 0.001037% | 0.0001062% | 0.0001005%
99.99% | 2021-06-16 | EWG81B100Y | Elst 't Woud | 81 | 100 | yellow | opaque | B1.1-02c | P1-P3 | P2-P3 | wound | yellow opaque | Europe |  | teneur en % | 0.001989% | 0.03553% | 11.13% | 0.65% | 2.379% | 47.34% | 0.1053% | 0.6066% | 0.4253% | 4.806% | 0.1434% | 0.004977% | 0.002613% | 0.7495% | 1.29% | 0.001085% | 0.002647% | 0.03851% | 0.005935% | 0.0004861% | 0.003286% | 0.001192% | 0.0429% | 0.0007989% | 0.008918% | 0.0003195% | 0.0002098% | 0% | 2.955% | 0.06278% | 1.589e-05% | 0.02534% | 0.0007971% | 0.001305% | 0.0001787% | 0.0006923% | 0.0001422% | 3.652e-05% | 0.0001323% | 2.043e-05% | 0.0001231% | 2.418e-05% | 7.139e-05% | 1.025e-05% | 8.087e-05% | 1.054e-05% | 0.0001918% | 1.651e-05% | 2.169e-05% | 27.16% | 0.0004227% | 0.0001358% | 9.16e-05%
99.99% | 2021-06-16 | EWG81B104Y | Elst 't Woud | 81 | 104 | yellow | opaque | B1.1-02a | P2-P5 | P2-P3 | wound | yellow opaque | Europe |  | teneur en % | 0.0008038% | 0.03331% | 11.47% | 0.5875% | 1.747% | 41.67% | 0.07044% | 0.6846% | 0.2766% | 3.526% | 0.1446% | 0.002542% | 0.001888% | 0.05146% | 0.9594% | 0.0005915% | 0.002735% | 0.3496% | 0.2185% | 0.0003613% | 0.02512% | 0.0007475% | 0.02976% | 0.0006311% | 0.009876% | 0.004458% | 3.184e-05% | 0% | 4.121% | 0.009459% | 2.281e-05% | 0.01037% | 0.0006664% | 0.001255% | 0.0001559% | 0.000646% | 0.0001276% | 2.957e-05% | 9.838e-05% | 1.638e-05% | 9.94e-05% | 2.025e-05% | 5.639e-05% | 7.581e-06% | 5.978e-05% | 7.836e-06% | 0.0002681% | 0.005804% | 0.0002816% | 33.96% | 0.0004328% | 0.0001339% | 0.0001164%
99.99% | 2021-06-16 | EWG81B108Y | Elst 't Woud | 81 | 108 | yellow | opaque | B1.1-02b | P1-P5 | P2-P3 | wound | yellow opaque | Europe |  | teneur en % | 0.001193% | 0.03077% | 10.37% | 0.3817% | 2.266% | 47.96% | 0.1173% | 0.6386% | 0.4621% | 4.663% | 0.1024% | 0.002437% | 0.001794% | 0.2868% | 0.7744% | 0.001084% | 0.001707% | 0.04031% | 0.003457% | 0.0004033% | 0.001559% | 0.001249% | 0.0319% | 0.0006521% | 0.00543% | 0.0003003% | 9.498e-05% | 0% | 3.021% | 0.07077% | 7.515e-06% | 0.01762% | 0.0007458% | 0.001311% | 0.0006749% | 0.0006262% | 0.0001141% | 3.152e-05% | 0.0001149% | 1.855e-05% | 9.574e-05% | 2.192e-05% | 5.898e-05% | 8.428e-06% | 5.395e-05% | 9.555e-06% | 0.0001261% | 1.351e-05% | 1.419e-05% | 28.73% | 0.0004691% | 0.0001376% | 9.356e-05%
99.99% | 2021-06-16 | EWG81B10Y | Elst 't Woud | 81 | 10 | yellow | opaque | B1.1-02a | P2-P5 | P2-P3 | wound | yellow opaque | Europe |  | teneur en % | 0.001208% | 0.04015% | 12.8% | 0.5243% | 2.072% | 52.13% | 0.06723% | 0.8005% | 0.5181% | 4.862% | 0.0877% | 0.003097% | 0.00136% | 0.4799% | 0.9349% | 0.0008298% | 0.00199% | 0.01685% | 0.003521% | 0.0008798% | 0.002652% | 0.0008491% | 0.03826% | 0.0006827% | 0.006727% | 0.0001962% | 0.0001374% | 0% | 2.995% | 0.1731% | 1.89e-05% | 0.02427% | 0.0006564% | 0.001163% | 0.0001516% | 0.0006143% | 0.0001252% | 3.162e-05% | 0.0001197% | 1.943e-05% | 0.0001045% | 2.197e-05% | 6.058e-05% | 7.833e-06% | 6.042e-05% | 8.888e-06% | 0.0001398% | 1.051e-05% | 0.0001799% | 21.4% | 0.0003239% | 0.0001163% | 0.0001397%
100% | 2021-06-16 | EWG81B110R | Elst 't Woud | 81 | 110 | red | opaque | B1.4-02a | P3 | P2-P3 | wound | red opaque | Europe |  | teneur en % | 0.001583% | 0.05504% | 17.45% | 1.197% | 2.664% | 62.14% | 0.1978% | 0.8195% | 0.813% | 6.161% | 0.1388% | 0.008797% | 0.001793% | 1.479% | 4.578% | 0.004508% | 0.005003% | 0.7778% | 0.01796% | 0.0005913% | 0.002891% | 0.00109% | 0.077% | 0.001393% | 0.01112% | 0.0003298% | 0.0005494% | 0% | 0.1442% | 0.01764% | 2.558e-05% | 0.03603% | 0.001463% | 0.001991% | 0.0003291% | 0.001283% | 0.0002677% | 6.659e-05% | 0.0002388% | 4.083e-05% | 0.0002363% | 4.6e-05% | 0.00012% | 1.847e-05% | 0.0001161% | 1.753e-05% | 0.0002345% | 1.994e-05% | 4.314e-05% | 1.185% | 0.000137% | 0.0001699% | 0.0001599%
100% | 2021-06-16 | EWG81B111R | Elst 't Woud | 81 | 111 | red | opaque | B1.4-02a | P3 | P2-P3 | wound | red opaque | Europe |  | teneur en % | 0.001894% | 0.04648% | 15.03% | 1.069% | 2.865% | 54.7% | 0.1829% | 0.685% | 0.9286% | 5.847% | 0.1398% | 0.006172% | 0.001977% | 0.641% | 3.908% | 0.006578% | 0.007644% | 0.898% | 0.9636% | 0.0005791% | 0.01158% | 0.001441% | 0.05732% | 0.001308% | 0.01021% | 0.0003497% | 0.0002451% | 0% | 1.025% | 0.0246% | 5.054e-05% | 0.02564% | 0.001291% | 0.002116% | 0.0002953% | 0.001193% | 0.0002461% | 6.059e-05% | 0.0002119% | 3.51e-05% | 0.0002039% | 4.264e-05% | 0.0001162% | 1.65e-05% | 0.0001108% | 1.571e-05% | 0.0002135% | 1.777e-05% | 4.761e-05% | 10.9% | 0.0003378% | 0.0001967% | 0.0001469%
99.99% | 2021-06-16 | EWG81B112Y | Elst 't Woud | 81 | 112 | yellow | opaque | B1.1-02a | P2-P5 | P2-P3 | wound | yellow opaque | Europe |  | teneur en % | 0.0009306% | 0.03185% | 11.35% | 0.5836% | 1.782% | 41.34% | 0.06802% | 0.6364% | 0.2956% | 3.416% | 0.1489% | 0.002524% | 0.001983% | 0.04993% | 0.9306% | 0.0006058% | 0.002935% | 0.3449% | 0.2057% | 0.0003447% | 0.02389% | 0.0007402% | 0.02992% | 0.0006434% | 0.009747% | 0.004232% | 3.191e-05% | 0% | 4.686% | 0.01032% | 9.717e-06% | 0.01022% | 0.0006521% | 0.001283% | 0.0001598% | 0.0006252% | 0.0001264% | 2.958e-05% | 0.0001102% | 1.654e-05% | 9.962e-05% | 2.134e-05% | 6.153e-05% | 8.78e-06% | 6.324e-05% | 8.823e-06% | 0.0002831% | 0.006307% | 0.0002839% | 34.01% | 0.0004298% | 0.000141% | 0.0001155%
100% | 2021-06-16 | EWG81B113R | Elst 't Woud | 81 | 113 | red | opaque | B1.4-02a | P3 | P2-P3 | wound | red opaque | Europe |  | teneur en % | 0.00135% | 0.0484% | 15.59% | 1.283% | 2.621% | 56.51% | 0.3021% | 0.7402% | 1.026% | 7.153% | 0.1446% | 0.01102% | 0.002142% | 0.8801% | 7.187% | 0.002149% | 0.005078% | 1.561% | 0.214% | 0.0005304% | 0.008923% | 0.001537% | 0.06571% | 0.001496% | 0.01114% | 0.0003533% | 0.0001613% | 0% | 0.6432% | 0.01164% | 2.691e-05% | 0.02288% | 0.001661% | 0.001881% | 0.000368% | 0.001498% | 0.0003039% | 7.267e-05% | 0.0002694% | 4.254e-05% | 0.0002541% | 5.251e-05% | 0.0001343% | 2.005e-05% | 0.000127% | 1.911e-05% | 0.0002337% | 1.774e-05% | 3.121e-05% | 3.935% | 0.0005468% | 0.0001732% | 0.0001652%
99.99% | 2021-06-16 | EWG81B115Y | Elst 't Woud | 81 | 115 | yellow | opaque | B1.4-01a | P3 | P2-P3 | wound | yellow opaque | Europe |  | teneur en % | 0.0009251% | 0.03967% | 12.49% | 1.039% | 2.133% | 45.67% | 0.2203% | 0.6523% | 0.6251% | 5.418% | 0.1176% | 0.008337% | 0.001989% | 0.7233% | 2.627% | 0.001717% | 0.003219% | 0.03054% | 0.005212% | 0.0005076% | 0.002918% | 0.0008724% | 0.05054% | 0.001096% | 0.008712% | 0.0002848% | 0.0001153% | 0% | 4.674% | 0.01289% | 1.047e-06% | 0.01646% | 0.001171% | 0.001314% | 0.0002679% | 0.001073% | 0.0002315% | 5.249e-05% | 0.000206% | 3.303e-05% | 0.0002% | 3.809e-05% | 0.0001085% | 1.524e-05% | 0.0001042% | 1.464e-05% | 0.0001907% | 1.365e-05% | 1.899e-05% | 23.41% | 0.0006834% | 0.0001323% | 9.601e-05%
99.99% | 2021-06-16 | EWG81B119Y | Elst 't Woud | 81 | 119 | yellow | opaque | B1.4-01a | P3 | P2-P3 | wound | yellow opaque | Europe |  | teneur en % | 0.0013% | 0.04729% | 14.68% | 1.108% | 3.055% | 54.6% | 0.137% | 0.7783% | 0.6289% | 5.988% | 0.1383% | 0.005055% | 0.002274% | 0.3415% | 1.716% | 0.008764% | 0.00542% | 0.04408% | 0.005841% | 0.0005867% | 0.001951% | 0.001388% | 0.05985% | 0.001174% | 0.01002% | 0.0003311% | 0.0001831% | 0% | 1.833% | 0.01842% | 3.164e-05% | 0.01945% | 0.001131% | 0.001928% | 0.0002736% | 0.001071% | 0.0002119% | 5.447e-05% | 0.0002135% | 3.528e-05% | 0.0001883% | 4.158e-05% | 0.0001075% | 1.637e-05% | 0.0001127% | 1.521e-05% | 0.0002133% | 1.686e-05% | 4.437e-05% | 14.75% | 0.0003013% | 0.0001796% | 0.0001341%
99.99% | 2021-06-16 | EWG81B12Y | Elst 't Woud | 81 | 12 | yellow | opaque | B1.4-01a | P3 | P2-P3 | wound | yellow opaque | Europe |  | teneur en % | 0.001216% | 0.03996% | 12.9% | 1.068% | 2.384% | 47.14% | 0.2172% | 0.6319% | 0.8108% | 5.663% | 0.1178% | 0.008578% | 0.001629% | 0.7341% | 2.709% | 0.001755% | 0.002908% | 0.03063% | 0.005563% | 0.0004904% | 0.003004% | 0.0008792% | 0.05175% | 0.001169% | 0.009155% | 0.0002787% | 0.0001284% | 0% | 3.256% | 0.01117% | 1.639e-05% | 0.01744% | 0.001208% | 0.001381% | 0.0002827% | 0.001155% | 0.0002296% | 5.905e-05% | 0.000223% | 3.457e-05% | 0.0002016% | 4.194e-05% | 0.0001122% | 1.639e-05% | 0.0001037% | 1.584e-05% | 0.0001868% | 1.667e-05% | 2.216e-05% | 22.16% | 0.0006494% | 0.0001277% | 9.692e-05%
100% | 2021-06-16 | EWG81B1R | Elst 't Woud | 81 | 1 | red | opaque | B1.1-03c | P1-P3 | P2-P3 | wound | red opaque | Europe |  | teneur en % | 0.001968% | 0.0465% | 15.54% | 0.9317% | 2.231% | 56.25% | 0.1378% | 0.6085% | 0.7392% | 6.813% | 0.1121% | 0.00426% | 0.001832% | 1.195% | 3.874% | 0.001957% | 0.006581% | 0.9912% | 0.1141% | 0.0004292% | 0.006525% | 0.001312% | 0.0662% | 0.0008413% | 0.009212% | 0.0002695% | 0.0005096% | 0% | 0.9703% | 0.02559% | 2.745e-05% | 0.02742% | 0.0008369% | 0.001516% | 0.0001838% | 0.0007282% | 0.000155% | 3.78e-05% | 0.0001368% | 2.216e-05% | 0.0001297% | 2.718e-05% | 7.377e-05% | 1.051e-05% | 7.428e-05% | 1.072e-05% | 0.000197% | 1.505e-05% | 8.288e-05% | 9.279% | 0.0003421% | 0.0001425% | 0.0001112%
100% | 2021-06-16 | EWG81B20R | Elst 't Woud | 81 | 20 | red | opaque | B1.6-01b | P2 | P2-P3 | wound | red opaque | Europe |  | teneur en % | 0.001522% | 0.05347% | 15.53% | 1.092% | 2.607% | 59.29% | 0.2443% | 0.6974% | 0.9907% | 6.455% | 0.1639% | 0.005992% | 0.002253% | 1.718% | 3.32% | 0.001528% | 0.005657% | 1.778% | 0.2756% | 0.0004817% | 0.007289% | 0.001124% | 0.07502% | 0.0008909% | 0.0106% | 0.0003617% | 0.0005808% | 0% | 0.1667% | 0.01065% | 2.178e-05% | 0.0346% | 0.0009082% | 0.001545% | 0.0002072% | 0.0008239% | 0.0001733% | 4.083e-05% | 0.0001442% | 2.354e-05% | 0.0001448% | 2.983e-05% | 8.059e-05% | 1.112e-05% | 7.816e-05% | 1.371e-05% | 0.0002317% | 1.934e-05% | 2.951e-05% | 5.446% | 0.0004339% | 0.0001532% | 0.000152%
100% | 2021-06-16 | EWG81B25R | Elst 't Woud | 81 | 25 | red | opaque | B1.4-02a | P3 | P2-P3 | wound | red opaque | Europe |  | teneur en % | 0.001357% | 0.04971% | 16.1% | 1.314% | 2.613% | 56.99% | 0.2953% | 0.7377% | 0.9671% | 6.772% | 0.144% | 0.01101% | 0.002311% | 0.8939% | 6.73% | 0.002135% | 0.004751% | 1.325% | 0.1433% | 0.0005497% | 0.006494% | 0.001203% | 0.06527% | 0.001428% | 0.01077% | 0.0003481% | 0.0001588% | 0% | 0.8259% | 0.01147% | 2.434e-05% | 0.02297% | 0.001551% | 0.00175% | 0.0003552% | 0.001379% | 0.0002881% | 7.453e-05% | 0.0002642% | 4.249e-05% | 0.0002441% | 5.072e-05% | 0.0001376% | 1.955e-05% | 0.000131% | 1.881e-05% | 0.0002211% | 1.794e-05% | 3.132e-05% | 3.938% | 0.0003738% | 0.0001551% | 0.0001568%
99.99% | 2021-06-16 | EWG81B32Y | Elst 't Woud | 81 | 32 | yellow | opaque | B1.4-01a | P3 | P2-P3 | wound | yellow opaque | Europe |  | teneur en % | 0.001032% | 0.03678% | 11.46% | 0.9443% | 2.117% | 42.91% | 0.1949% | 0.5683% | 0.6633% | 4.922% | 0.11% | 0.007969% | 0.001446% | 0.6603% | 2.362% | 0.001609% | 0.002942% | 0.03607% | 0.004666% | 0.0004815% | 0.002904% | 0.0008602% | 0.04735% | 0.00105% | 0.008085% | 0.0002654% | 0.000107% | 0% | 3.957% | 0.01144% | 1.402e-05% | 0.01622% | 0.001117% | 0.001266% | 0.0002559% | 0.001049% | 0.0002119% | 5.168e-05% | 0.0001966% | 3.344e-05% | 0.0001997% | 3.68e-05% | 0.0001071% | 1.544e-05% | 0.0001067% | 1.397e-05% | 0.0001757% | 1.534e-05% | 1.944e-05% | 28.92% | 0.0008246% | 0.0001348% | 9.608e-05%
99.99% | 2021-06-16 | EWG81B41Y | Elst 't Woud | 81 | 41 | yellow | opaque | B1.1-02c | P1-P3 | P2-P3 | wound | yellow opaque | Europe |  | teneur en % | 0.00186% | 0.04428% | 15.31% | 0.6171% | 2.28% | 58.83% | 0.06978% | 0.8444% | 0.557% | 5.373% | 0.1196% | 0.003529% | 0.001901% | 0.7692% | 0.8865% | 0.007001% | 0.00308% | 0.06651% | 0.007565% | 0.0004749% | 0.002541% | 0.00106% | 0.04249% | 0.0008218% | 0.008264% | 0.0002569% | 0.0003044% | 0% | 2.515% | 0.1264% | 1.076e-05% | 0.02683% | 0.0007725% | 0.001452% | 0.0001822% | 0.0006633% | 0.0001553% | 3.844e-05% | 0.0001452% | 2.088e-05% | 0.0001138% | 2.503e-05% | 6.605e-05% | 9.58e-06% | 7.186e-05% | 1.036e-05% | 0.0001762% | 1.538e-05% | 5.571e-05% | 11.48% | 0.0004362% | 0.0001488% | 0.0001117%
99.99% | 2021-06-16 | EWG81B45Y | Elst 't Woud | 81 | 45 | yellow | opaque | B1.4-01a | P3 | P2-P3 | wound | yellow opaque | Europe |  | teneur en % | 0.001143% | 0.0404% | 13.42% | 1.134% | 2.211% | 48.44% | 0.2274% | 0.643% | 0.7421% | 5.769% | 0.1178% | 0.008665% | 0.001658% | 0.7667% | 2.692% | 0.001681% | 0.002742% | 0.04427% | 0.005393% | 0.0005022% | 0.002836% | 0.0009243% | 0.05198% | 0.001181% | 0.008935% | 0.0002802% | 0.0001275% | 0% | 2.032% | 0.01048% | 1.299e-05% | 0.01747% | 0.001223% | 0.001388% | 0.0002787% | 0.001121% | 0.0002425% | 5.956e-05% | 0.0002208% | 3.316e-05% | 0.0002006% | 7.685e-05% | 0.0001228% | 1.635e-05% | 0.0001058% | 1.541e-05% | 0.0002002% | 1.594e-05% | 2.748e-05% | 21.59% | 0.0005865% | 0.0001341% | 9.929e-05%
100% | 2021-06-16 | EWG81B48R | Elst 't Woud | 81 | 48 | red | opaque | B1.4-02a | P3 | P2-P3 | wound | red opaque | Europe |  | teneur en % | 0.001445% | 0.05312% | 17.94% | 1.129% | 2.609% | 62.25% | 0.192% | 0.7912% | 0.7869% | 7.004% | 0.1334% | 0.008305% | 0.002143% | 1.458% | 3.589% | 0.003061% | 0.005027% | 0.6314% | 0.01728% | 0.0004977% | 0.002772% | 0.001097% | 0.08022% | 0.001355% | 0.01087% | 0.0003187% | 0.0005021% | 0% | 0.1125% | 0.01477% | 2.459e-05% | 0.03437% | 0.001453% | 0.001901% | 0.0003108% | 0.001238% | 0.0002521% | 6.318e-05% | 0.0002404% | 3.741e-05% | 0.0002181% | 4.593e-05% | 0.0001222% | 1.657e-05% | 0.0001131% | 1.795e-05% | 0.0002216% | 1.674e-05% | 4.231e-05% | 1.137% | 0.0001308% | 0.0001601% | 0.0001561%
99.99% | 2021-06-16 | EWG81B58Y | Elst 't Woud | 81 | 58 | yellow | opaque | B1.1-02a | P2-P5 | P2-P3 | wound | yellow opaque | Europe |  | teneur en % | 0.001019% | 0.03308% | 11.87% | 0.5928% | 1.86% | 42.57% | 0.06768% | 0.6545% | 0.3466% | 3.554% | 0.1477% | 0.002557% | 0.001902% | 0.05179% | 0.9593% | 0.000606% | 0.002828% | 0.3496% | 0.2166% | 0.000354% | 0.02432% | 0.0008076% | 0.03044% | 0.0006401% | 0.009853% | 0.003794% | 2.892e-05% | 0% | 3.944% | 0.009046% | 1.575e-05% | 0.01081% | 0.0006737% | 0.001269% | 0.0001605% | 0.0006396% | 0.0001213% | 3.176e-05% | 0.000118% | 1.862e-05% | 0.0001024% | 2.166e-05% | 5.961e-05% | 8.809e-06% | 6.038e-05% | 8.213e-06% | 0.0002625% | 0.005109% | 0.0002668% | 32.67% | 0.0004243% | 0.0001363% | 0.0001169%
99.99% | 2021-06-16 | EWG81B64R | Elst 't Woud | 81 | 64 | red | opaque | B1.6-01b | P2 | P2-P3 | wound | red opaque | Europe |  | teneur en % | 0.001564% | 0.04638% | 13.18% | 0.9598% | 2.424% | 54.05% | 0.1768% | 0.6734% | 0.7696% | 5.443% | 0.1287% | 0.005352% | 0.002034% | 1.201% | 3.614% | 0.00187% | 0.006425% | 1.642% | 0.3319% | 0.0004926% | 0.008035% | 0.001173% | 0.06306% | 0.0008522% | 0.01002% | 0.0003011% | 0.0004303% | 0% | 2.893% | 0.04273% | 2.431e-05% | 0.02694% | 0.000895% | 0.001501% | 0.0001938% | 0.0007646% | 0.0001479% | 3.544e-05% | 0.0001334% | 2.24e-05% | 0.0001395% | 2.681e-05% | 7.658e-05% | 1.061e-05% | 6.855e-05% | 1.103e-05% | 0.0002165% | 1.561e-05% | 2.649e-05% | 12.28% | 0.0006234% | 0.0001473% | 0.000114%
99.99% | 2021-06-16 | EWG81B72Y | Elst 't Woud | 81 | 72 | yellow | opaque | B1.1-02b | P2-P5 | P2-P3 | wound | yellow opaque | Europe |  | teneur en % | 0.001143% | 0.04851% | 12.35% | 0.9772% | 2.498% | 53.28% | 0.1919% | 0.6225% | 0.6371% | 5.352% | 0.1227% | 0.008078% | 0.002049% | 1.087% | 2.333% | 0.00291% | 0.004574% | 0.1417% | 0.03472% | 0.0005535% | 0.002512% | 0.001044% | 0.0522% | 0.001183% | 0.009971% | 0.0002844% | 0.000289% | 0% | 1.663% | 0.01005% | 1.564e-05% | 0.02016% | 0.00115% | 0.001468% | 0.0002608% | 0.001029% | 0.0002237% | 5.503e-05% | 0.0001975% | 3.35e-05% | 0.000193% | 3.938e-05% | 0.00011% | 1.589e-05% | 0.0001042% | 1.733e-05% | 0.0002529% | 1.517e-05% | 2.677e-05% | 18.54% | 0.0002341% | 0.0001458% | 9.824e-05%
99.99% | 2021-06-16 | EWG81B73Y | Elst 't Woud | 81 | 73 | yellow | opaque | B1.1-02a | P3 | P2-P3 | wound | white opaque, light blue translucent | Europe |  | teneur en % | 0.0009093% | 0.03246% | 11.29% | 0.608% | 1.814% | 41.68% | 0.06956% | 0.6701% | 0.3003% | 3.517% | 0.1526% | 0.00258% | 0.002088% | 0.05113% | 0.9444% | 0.0006026% | 0.002845% | 0.3468% | 0.2091% | 0.0003356% | 0.02356% | 0.0007934% | 0.0299% | 0.0006321% | 0.0103% | 0.005479% | 2.576e-05% | 0% | 4.226% | 0.009913% | 1.653e-05% | 0.01029% | 0.0006641% | 0.001277% | 0.000157% | 0.0006139% | 0.0001416% | 2.797e-05% | 0.0001114% | 1.729e-05% | 0.0001015% | 2.158e-05% | 5.781e-05% | 8.555e-06% | 6.213e-05% | 7.994e-06% | 0.0002971% | 0.007598% | 0.0002587% | 33.96% | 0.0004321% | 0.0001376% | 0.0001173%
100% | 2021-06-16 | EWG81B78Y | Elst 't Woud | 81 | 78 | yellow | opaque | B1.4-01a | P3 | P2-P3 | wound | yellow opaque | Europe |  | teneur en % | 0.001364% | 0.05504% | 15.94% | 1.179% | 3.135% | 58.52% | 0.1414% | 0.8798% | 0.6455% | 5.847% | 0.1405% | 0.005457% | 0.002211% | 0.3654% | 1.703% | 0.009346% | 0.00558% | 0.0432% | 0.006082% | 0.0006006% | 0.00173% | 0.001444% | 0.05801% | 0.001318% | 0.009644% | 0.0003228% | 0.0001974% | 0% | 1.065% | 0.01438% | 3.828e-05% | 0.02057% | 0.001274% | 0.002109% | 0.0002908% | 0.001159% | 0.0002443% | 5.713e-05% | 0.0002387% | 3.591e-05% | 0.0002112% | 4.464e-05% | 0.0001194% | 1.685e-05% | 0.0001088% | 1.753e-05% | 0.000207% | 1.984e-05% | 4.562e-05% | 10.2% | 0.0002231% | 0.0001869% | 0.0001431%
100% | 2021-06-16 | EWG81B88R | Elst 't Woud | 81 | 88 | red | opaque | B1.4-02a | P3 | P2-P3 | wound | red opaque | Europe |  | teneur en % | 0.001825% | 0.05061% | 15% | 1.072% | 2.75% | 55.23% | 0.1942% | 0.7217% | 0.8484% | 5.5% | 0.1328% | 0.005922% | 0.002001% | 0.6309% | 3.654% | 0.006203% | 0.006992% | 0.9016% | 0.9514% | 0.0005827% | 0.0118% | 0.001482% | 0.05467% | 0.001242% | 0.009548% | 0.0003353% | 0.0002641% | 0% | 1.05% | 0.02454% | 4.86e-05% | 0.02485% | 0.001262% | 0.00202% | 0.0002881% | 0.00115% | 0.0002314% | 6.363e-05% | 0.0002052% | 3.423e-05% | 0.0001928% | 4.332e-05% | 0.0001081% | 1.768e-05% | 0.0001126% | 1.583e-05% | 0.0002106% | 1.603e-05% | 5.036e-05% | 11.15% | 0.000329% | 0.0001779% | 0.0001353%
99.99% | 2021-06-16 | EWG81B96Y | Elst 't Woud | 81 | 96 | yellow | opaque | B1.1-02a | P2-P5 | P2-P3 | wound | yellow opaque | Europe |  | teneur en % | 0.0008328% | 0.03286% | 11.58% | 0.6116% | 1.782% | 42.26% | 0.06818% | 0.6592% | 0.3089% | 3.572% | 0.1496% | 0.002527% | 0.001919% | 0.051% | 0.9487% | 0.0005978% | 0.002741% | 0.3478% | 0.2152% | 0.0003419% | 0.02416% | 0.0007617% | 0.03007% | 0.0006329% | 0.01001% | 0.003939% | 3.063e-05% | 0% | 4.113% | 0.00943% | 1.256e-05% | 0.01033% | 0.0006418% | 0.001242% | 0.0001602% | 0.0006381% | 0.0001313% | 2.927e-05% | 0.0001192% | 1.747e-05% | 0.0001059% | 2.087e-05% | 5.949e-05% | 8.895e-06% | 5.438e-05% | 8.884e-06% | 0.0002688% | 0.005421% | 0.00025% | 33.18% | 0.0004245% | 0.0001406% | 0.0001101%
99.99% | 2021-06-16 | EWG82B11CT | Elst 't Woud | 82 | 11 | colourless | translucent | B1.4-02a | P3 | P2-P3 | wound | colourless translucent | Europe | iron scale from mandrel? | teneur en % | 0.0009309% | 0.04683% | 13.99% | 1.117% | 2.699% | 55.41% | 0.2191% | 0.741% | 1.045% | 5.977% | 0.1371% | 0.004865% | 0.002059% | 0.3112% | 9.138% | 0.01759% | 0.008344% | 1.241% | 0.4291% | 0.0005296% | 0.00483% | 0.002007% | 0.05382% | 0.001311% | 0.01084% | 0.0003386% | 0.0002758% | 0% | 1.569% | 0.008489% | 6.201e-05% | 0.02243% | 0.001198% | 0.00208% | 0.0002809% | 0.00113% | 0.0002243% | 5.8e-05% | 0.0002003% | 3.423e-05% | 0.0001968% | 3.97e-05% | 0.0001052% | 1.598e-05% | 0.0001053% | 1.606e-05% | 0.0002259% | 1.794e-05% | 4.286e-05% | 5.776% | 0.0002713% | 0.0001975% | 0.0001825%
100% | 2021-06-16 | EWG82B11R | Elst 't Woud | 82 | 11 | red | opaque | B1.4-02a | P3 | P2-P3 | wound | red opaque | Europe |  | teneur en % | 0.001288% | 0.04598% | 16.27% | 1.128% | 2.772% | 56.94% | 0.2031% | 0.7578% | 1.005% | 6.225% | 0.1415% | 0.004887% | 0.001869% | 0.2939% | 4.423% | 0.01227% | 0.008316% | 1.202% | 0.46% | 0.0005259% | 0.004949% | 0.001894% | 0.05533% | 0.001213% | 0.01054% | 0.0003172% | 0.0002094% | 0% | 1.505% | 0.008525% | 4.225e-05% | 0.02128% | 0.001216% | 0.001992% | 0.00027% | 0.001047% | 0.0002182% | 5.556e-05% | 0.0002024% | 3.221e-05% | 0.0001889% | 3.737e-05% | 0.0001075% | 1.476e-05% | 0.0001034% | 1.486e-05% | 0.0002304% | 1.787e-05% | 3.888e-05% | 6.484% | 0.0002796% | 0.0001861% | 0.0001789%
99.98% | 2021-06-16 | EWG82B13Y | Elst 't Woud | 82 | 13 | yellow | opaque | B1.4-01a | P3 | P2-P3 | wound | yellow opaque | Europe |  | teneur en % | 0.0008756% | 0.03268% | 10.62% | 0.7588% | 2.29% | 40.98% | 0.1231% | 0.5215% | 0.4122% | 4.23% | 0.1283% | 0.005776% | 0.002303% | 0.9237% | 1.445% | 0.002097% | 0.004335% | 0.08444% | 0.005674% | 0.0005312% | 0.005587% | 0.0006785% | 0.04929% | 0.0009368% | 0.00885% | 0.0003219% | 0.0003145% | 0% | 4.969% | 0.02691% | 2.076e-06% | 0.02112% | 0.0009022% | 0.001226% | 0.0001963% | 0.0007869% | 0.000162% | 4.09e-05% | 0.0001545% | 2.632e-05% | 0.000152% | 3.107e-05% | 8.977e-05% | 1.152e-05% | 8.865e-05% | 1.239e-05% | 0.0001956% | 1.732e-05% | 3.696e-05% | 32.31% | 0.004888% | 0.0001561% | 0.0001037%
100% | 2021-06-16 | EWG82B17R | Elst 't Woud | 82 | 17 | red | opaque | B1.1-03b | P1-P5 | P2-P3 | wound | red opaque | Europe |  | teneur en % | 0.003383% | 0.03697% | 13.22% | 0.8134% | 2.618% | 53.04% | 0.2007% | 0.5555% | 0.8878% | 6.068% | 0.1671% | 0.005052% | 0.001866% | 1.175% | 3.88% | 0.003228% | 0.004351% | 1.214% | 0.04531% | 0.0005673% | 0.005867% | 0.002252% | 0.05984% | 0.0009894% | 0.01222% | 0.0004544% | 0.0003912% | 0% | 1.449% | 0.02009% | 9.062e-05% | 0.02941% | 0.001166% | 0.002978% | 0.0002676% | 0.001025% | 0.0001949% | 4.953e-05% | 0.0001653% | 2.732e-05% | 0.0001656% | 3.341e-05% | 9.357e-05% | 1.29e-05% | 9.558e-05% | 1.456e-05% | 0.0002727% | 2.584e-05% | 8.114e-05% | 14.46% | 0.001325% | 0.0003133% | 0.0001497%
99.99% | 2021-06-16 | EWG82B18Y | Elst 't Woud | 82 | 18 | yellow | opaque | B1.1-02b | P1-P5 | P2-P3 | wound | yellow opaque | Europe |  | teneur en % | 0.001415% | 0.03676% | 11.62% | 0.4238% | 2.833% | 54.03% | 0.1283% | 0.7456% | 0.7109% | 5.297% | 0.1179% | 0.002476% | 0.002259% | 0.3149% | 0.805% | 0.001137% | 0.001664% | 0.03595% | 0.003722% | 0.0004441% | 0.0009797% | 0.00138% | 0.03589% | 0.0007361% | 0.005835% | 0.0003493% | 9.798e-05% | 0% | 2.626% | 0.06105% | 9.267e-06% | 0.01988% | 0.0008156% | 0.001466% | 0.0001872% | 0.0006945% | 0.0001405% | 3.811e-05% | 0.0001299% | 1.815e-05% | 0.0001176% | 2.398e-05% | 6.951e-05% | 1.052e-05% | 6.636e-05% | 9.202e-06% | 0.0001296% | 1.793e-05% | 1.362e-05% | 20.11% | 0.0003601% | 0.0001379% | 8.291e-05%
99.99% | 2021-06-16 | EWG82B25Y | Elst 't Woud | 82 | 25 | yellow | opaque | B1.4-01a | P3 | P2-P3 | wound | yellow opaque | Europe |  | teneur en % | 0.001167% | 0.03667% | 11.26% | 0.8123% | 2.838% | 43.88% | 0.1441% | 0.5603% | 0.6465% | 4.671% | 0.1382% | 0.005998% | 0.002814% | 1.028% | 1.65% | 0.002122% | 0.00452% | 0.1162% | 0.07562% | 0.000573% | 0.01632% | 0.0007721% | 0.05308% | 0.00104% | 0.009497% | 0.0003422% | 0.0003443% | 0% | 3.598% | 0.08193% | 3.309e-06% | 0.02352% | 0.0009961% | 0.001338% | 0.0002125% | 0.0008444% | 0.001325% | 4.363e-05% | 0.0001714% | 2.677e-05% | 0.000173% | 3.524e-05% | 9.577e-05% | 1.325e-05% | 0.0001012% | 1.371e-05% | 0.0002092% | 1.55e-05% | 3.806e-05% | 28.31% | 0.0007422% | 0.0001666% | 0.0001082%
99.99% | 2021-06-16 | EWG82B26Y | Elst 't Woud | 82 | 26 | yellow | opaque | B1.1-02b | P1-P5 | P2-P3 | wound | yellow opaque | Europe |  | teneur en % | 0.0008036% | 0.02517% | 9.759% | 0.5234% | 1.535% | 38.08% | 0.05262% | 0.5025% | 0.3413% | 4.46% | 0.06954% | 0.002944% | 0.001397% | 0.6522% | 0.6661% | 0.000552% | 0.001571% | 0.03249% | 0.002353% | 0.0003213% | 0.002023% | 0.0006822% | 0.03847% | 0.0005472% | 0.005635% | 0.0001707% | 0.0001644% | 0% | 2.046% | 0.01698% | 0% | 0.01908% | 0.0004932% | 0.0009863% | 0.0001235% | 0.0004857% | 0.0001197% | 2.76e-05% | 8.469e-05% | 1.474e-05% | 8.651e-05% | 1.969e-05% | 4.887e-05% | 6.991e-06% | 4.872e-05% | 7.109e-06% | 0.0001249% | 1.342e-05% | 1.204e-05% | 40.98% | 0.01355% | 8.741e-05% | 7.149e-05%
99.99% | 2021-06-16 | EWG82B26Y BIS | Elst 't Woud | 82 | 26 | yellow | opaque | B1.1-02b | P1-P5 | P2-P3 | wound | yellow opaque | Europe |  | teneur en % | 0.001028% | 0.03573% | 12.92% | 0.6997% | 2.022% | 51.15% | 0.07067% | 0.6803% | 0.4518% | 5.899% | 0.09574% | 0.003397% | 0.001807% | 0.864% | 0.8623% | 0.0007736% | 0.002019% | 0.01363% | 0.003105% | 0.0004376% | 0.00199% | 0.0009305% | 0.05088% | 0.0007295% | 0.007483% | 0.0002321% | 0.0002046% | 0% | 4.316% | 0.01464% | 2.3e-07% | 0.0255% | 0.0006759% | 0.001254% | 0.000167% | 0.0006522% | 0.0001393% | 3.302e-05% | 0.0001245% | 1.988e-05% | 0.0001127% | 2.375e-05% | 6.058e-05% | 9.482e-06% | 6.65e-05% | 1.089e-05% | 0.0001548% | 1.693e-05% | 1.873e-05% | 19.78% | 0.0003136% | 0.0001264% | 9.2e-05%
99.99% | 2021-06-16 | EWG82B3Y | Elst 't Woud | 82 | 3B | yellow | opaque | B1.4-01a | P3 | P2-P3 | wound | yellow opaque | Europe |  | teneur en % | 0.001126% | 0.0368% | 12.51% | 1.022% | 2.199% | 45.8% | 0.2231% | 0.6276% | 0.7345% | 5.467% | 0.1184% | 0.008594% | 0.001636% | 0.7021% | 2.513% | 0.001639% | 0.002895% | 0.03161% | 0.005262% | 0.0004789% | 0.003188% | 0.0008728% | 0.05041% | 0.001179% | 0.009058% | 0.0002875% | 0.0001226% | 0% | 3.547% | 0.01196% | 1.897e-05% | 0.01728% | 0.001253% | 0.001416% | 0.0002762% | 0.001115% | 0.0002241% | 5.538e-05% | 0.0002108% | 3.432e-05% | 0.0001939% | 4.117e-05% | 0.0001155% | 1.779e-05% | 0.000107% | 1.617e-05% | 0.0002079% | 1.456e-05% | 2.02e-05% | 24.33% | 0.0006952% | 0.0001472% | 0.0001003%
99.99% | 2021-06-16 | EWG82B5Y | Elst 't Woud | 82 | 5 | yellow | opaque | B1.1-02b | P1-P5 | P2-P3 | wound | yellow opaque | Europe |  | teneur en % | 0.001302% | 0.03635% | 13.62% | 0.6926% | 1.797% | 51.16% | 0.07526% | 0.6612% | 0.4429% | 6.049% | 0.0923% | 0.003459% | 0.00157% | 0.9846% | 0.8138% | 0.0008272% | 0.001908% | 0.01693% | 0.003717% | 0.0004236% | 0.002127% | 0.0009856% | 0.05642% | 0.0007257% | 0.007309% | 0.0002264% | 0.0002356% | 0% | 3.143% | 0.01703% | 6.45e-06% | 0.02387% | 0.0006931% | 0.001199% | 0.0001535% | 0.0006601% | 0.0001241% | 3.192e-05% | 0.0001092% | 1.806e-05% | 0.0001095% | 2.252e-05% | 6.583e-05% | 8.298e-06% | 6.758e-05% | 9.319e-06% | 0.0001611% | 1.351e-05% | 2.049e-05% | 20.27% | 0.0003074% | 0.0001212% | 9.472e-05%
99.99% | 2021-06-16 | EWG82B8Y | Elst 't Woud | 82 | 8 | yellow | opaque | B1.1-02b | P1-P5 | P2-P3 | wound | yellow opaque | Europe |  | teneur en % | 0.001472% | 0.04121% | 13.93% | 0.9247% | 2.126% | 52.68% | 0.09793% | 0.6635% | 0.4849% | 6.746% | 0.1134% | 0.004407% | 0.001853% | 1.282% | 1.031% | 0.000944% | 0.002491% | 0.01723% | 0.005306% | 0.0005025% | 0.001437% | 0.001118% | 0.06766% | 0.0008183% | 0.008994% | 0.0002874% | 0.0003632% | 0% | 2.531% | 0.01864% | 7.973e-06% | 0.02508% | 0.0007926% | 0.00142% | 0.0001926% | 0.0007375% | 0.0001517% | 3.365e-05% | 0.0001391% | 2.123e-05% | 0.0001257% | 2.721e-05% | 7.701e-05% | 1.009e-05% | 7.32e-05% | 1.144e-05% | 0.0001988% | 1.58e-05% | 2.28e-05% | 17.17% | 0.0003658% | 0.000152% | 0.0001046%
99.98% | 2021-06-16 | EWG87B12Y | Elst 't Woud | 87 | 12 | yellow | opaque | B1.1-02b | P1-P5 | P2 | wound | yellow opaque | Europe |  | teneur en % | 0.001432% | 0.02957% | 9.423% | 0.6911% | 1.908% | 36.46% | 0.09628% | 0.4954% | 0.4809% | 3.397% | 0.1382% | 0.004219% | 0.002231% | 0.5261% | 1.198% | 0.0012% | 0.003105% | 0.01635% | 0.005284% | 0.0003952% | 0.001053% | 0.0008613% | 0.03304% | 0.0007947% | 0.01047% | 0.0002871% | 0.0001065% | 0% | 6.162% | 0.003802% | 3.286e-05% | 0.01572% | 0.0007961% | 0.001331% | 0.0001871% | 0.0007282% | 0.0001618% | 3.436e-05% | 0.0001429% | 2.081e-05% | 0.0001329% | 2.595e-05% | 7.656e-05% | 1.031e-05% | 8.016e-05% | 1.063e-05% | 0.000231% | 1.768e-05% | 3.279e-05% | 38.86% | 0.0005198% | 0.000155% | 9.52e-05%
100% | 2021-06-16 | EWG87B18R | Elst 't Woud | 87 | 18 | red | opaque | A3.1-07 | P2 | P2 | drawn | red opaque | Near East |  | teneur en % | 0.001368% | 0.04824% | 16.5% | 1.172% | 2.635% | 63.4% | 0.2047% | 0.7758% | 1.163% | 8.438% | 0.1649% | 0.005125% | 0.002072% | 1.255% | 1.182% | 0.004046% | 0.01358% | 0.824% | 0.3938% | 0.000485% | 0.007086% | 0.000944% | 0.08909% | 0.0009723% | 0.01257% | 0.0003721% | 0.0004856% | 0% | 0.6299% | 0.0156% | 1.308e-05% | 0.02698% | 0.0009694% | 0.001744% | 0.0002206% | 0.0008847% | 0.0001748% | 4.382e-05% | 0.0001442% | 2.61e-05% | 0.0001498% | 3.071e-05% | 8.682e-05% | 1.32e-05% | 9.19e-05% | 1.27e-05% | 0.0002757% | 2.115e-05% | 3.375e-05% | 1.03% | 0.0001278% | 0.0001735% | 0.0001437%
100% | 2021-06-16 | EWG87B18R BIS | Elst 't Woud | 87 | 18 | red | opaque | A3.1-07 | P2 | P2 | drawn | red opaque | Near East |  | teneur en % | 0.001074% | 0.04739% | 16.66% | 1.178% | 2.636% | 64.59% | 0.1874% | 0.7464% | 1.239% | 8.24% | 0.162% | 0.005167% | 0.002073% | 1.274% | 1.074% | 0.002773% | 0.008427% | 0.6143% | 0.2347% | 0.0004867% | 0.004171% | 0.0009907% | 0.0886% | 0.000961% | 0.01294% | 0.0003697% | 0.0004729% | 0% | 0.2717% | 0.01257% | 6.55e-06% | 0.02685% | 0.0009686% | 0.00174% | 0.0002199% | 0.0008767% | 0.0001837% | 4.537e-05% | 0.0001531% | 2.451e-05% | 0.0001501% | 3.114e-05% | 8.793e-05% | 1.24e-05% | 9.167e-05% | 1.293e-05% | 0.0002764% | 1.891e-05% | 3.077e-05% | 0.6687% | 8.081e-05% | 0.0001811% | 0.000138%
100% | 2021-06-16 | EWG87B20R | Elst 't Woud | 87 | 20 | red | opaque | A3.1-07 | P2 | P2 | drawn | red opaque | Near East |  | teneur en % | 0.001373% | 0.05125% | 17.44% | 1.075% | 2.599% | 65.51% | 0.1559% | 0.8067% | 1.169% | 7.449% | 0.1483% | 0.004494% | 0.001787% | 1.149% | 0.8982% | 0.001845% | 0.005127% | 0.7833% | 0.1297% | 0.0004435% | 0.002265% | 0.0009853% | 0.07455% | 0.0009041% | 0.01242% | 0.0003382% | 0.0004371% | 0% | 0.1174% | 0.01214% | 1.055e-05% | 0.02659% | 0.0009052% | 0.001662% | 0.0002038% | 0.0008175% | 0.0001612% | 3.953e-05% | 0.0001543% | 2.519e-05% | 0.0001403% | 3.009e-05% | 7.947e-05% | 1.197e-05% | 8.425e-05% | 1.225e-05% | 0.0002703% | 1.74e-05% | 1.669e-05% | 0.3682% | 2.298e-05% | 0.0001595% | 0.0001412%
100% | 2021-06-16 | EWG87B20R BIS | Elst 't Woud | 87 | 20 | red | opaque | A3.1-07 | P2 | P2 | drawn | red opaque | Near East |  | teneur en % | 0.001071% | 0.05306% | 17.96% | 1.039% | 2.621% | 66.12% | 0.141% | 0.8395% | 1.157% | 7.263% | 0.1421% | 0.004603% | 0.001739% | 1.224% | 0.8557% | 0.0008179% | 0.001674% | 0.4036% | 0.005886% | 0.0004427% | 0.0005306% | 0.000997% | 0.07526% | 0.0009122% | 0.01263% | 0.0003405% | 0.0004437% | 0% | 0.00361% | 0.01103% | 7.508e-06% | 0.02699% | 0.0009266% | 0.001706% | 0.0002059% | 0.0007866% | 0.0001653% | 4.35e-05% | 0.0001434% | 2.465e-05% | 0.0001408% | 2.989e-05% | 8.323e-05% | 1.214e-05% | 8.704e-05% | 1.137e-05% | 0.0002839% | 1.784e-05% | 1.403e-05% | 0.01821% | 3.667e-06% | 0.0001631% | 0.0001391%
99.99% | 2021-06-16 | EWG87B22Y | Elst 't Woud | 87 | 22 | yellow | opaque | B1.2-01b | P4 | P2 | wound | yellow opaque | Europe |  | teneur en % | 0.001821% | 0.03103% | 9.735% | 0.8804% | 2.329% | 39.42% | 0.1415% | 0.47% | 0.632% | 4.013% | 0.1739% | 0.006559% | 0.002807% | 0.9942% | 1.653% | 0.0018% | 0.003663% | 0.02346% | 0.00724% | 0.00052% | 0.00118% | 0.001093% | 0.04251% | 0.001022% | 0.01163% | 0.0003341% | 0.0002173% | 0% | 3.798% | 0.006788% | 5.206e-05% | 0.02286% | 0.0009973% | 0.001495% | 0.0002345% | 0.0009207% | 0.000188% | 4.264e-05% | 0.0001796% | 2.781e-05% | 0.000171% | 3.304e-05% | 0.0001032% | 1.413e-05% | 9.752e-05% | 1.451e-05% | 0.0002534% | 1.938e-05% | 9.106e-05% | 35.57% | 0.0004251% | 0.000169% | 0.0001032%
100% | 2021-06-16 | EWG87B31R | Elst 't Woud | 87 | 31 | red | opaque | B1.1-03b | P1-P5 | P2 | wound | red opaque | Europe |  | teneur en % | 0.0033% | 0.02833% | 8.837% | 0.6125% | 3.755% | 48.44% | 0.2083% | 0.4032% | 1.143% | 4.001% | 0.1926% | 0.008331% | 0.002329% | 1.84% | 4.21% | 0.005189% | 0.005737% | 0.9945% | 0.7509% | 0.0009556% | 0.006379% | 0.004676% | 0.04231% | 0.001477% | 0.01553% | 0.0005832% | 0.0003843% | 0% | 0.1466% | 0.01728% | 0.0001947% | 0.06471% | 0.002267% | 0.01024% | 0.0005199% | 0.001983% | 0.0003839% | 7.774e-05% | 0.0003036% | 4.818e-05% | 0.0002735% | 5.491e-05% | 0.0001418% | 2.083e-05% | 0.0001356% | 2.037e-05% | 0.0003655% | 3.645e-05% | 7.025e-05% | 24.23% | 0.001439% | 0.0006365% | 0.0002408%
99.98% | 2021-06-16 | EWG87B32Y | Elst 't Woud | 87 | 32 | yellow | opaque | B1.1-02c | P1-P3 | P2 | wound | yellow opaque | Europe |  | teneur en % | 0.001718% | 0.0279% | 8.528% | 0.4189% | 2.183% | 39.71% | 0.08503% | 0.5167% | 0.4428% | 3.739% | 0.07695% | 0.00256% | 0.001583% | 0.2768% | 0.6993% | 0.0009828% | 0.002505% | 0.02972% | 0.003572% | 0.0004064% | 0.005941% | 0.001298% | 0.02785% | 0.0006231% | 0.005041% | 0.0002025% | 9.996e-05% | 0% | 6.235% | 0.1356% | 5.73e-05% | 0.01687% | 0.0006414% | 0.001171% | 0.0001426% | 0.0005811% | 0.0001084% | 3.098e-05% | 0.0001098% | 1.718e-05% | 8.871e-05% | 1.846e-05% | 5.305e-05% | 8.525e-06% | 5.331e-05% | 7.956e-06% | 0.0001038% | 1.228e-05% | 2.029e-05% | 36.79% | 0.0004567% | 0.0001496% | 8.041e-05%
100% | 2021-06-16 | EWG87B34Y | Elst 't Woud | 87 | 34 | yellow | opaque | B1.1-02b | P1-P5 | P2 | wound | yellow opaque | Europe |  | teneur en % | 0.00151% | 0.04163% | 14.74% | 1.049% | 2.564% | 61.1% | 0.1598% | 0.7266% | 0.8252% | 7.452% | 0.1258% | 0.004353% | 0.002056% | 1.283% | 0.9859% | 0.002025% | 0.002001% | 0.02046% | 0.004969% | 0.0005172% | 0.001462% | 0.001068% | 0.07037% | 0.0008753% | 0.01009% | 0.0003006% | 0.0004486% | 0% | 1.166% | 0.01736% | 2.335e-05% | 0.03186% | 0.0008097% | 0.001447% | 0.0001843% | 0.0007409% | 0.0001501% | 3.709e-05% | 0.0001377% | 2.138e-05% | 0.0001293% | 2.755e-05% | 7.327e-05% | 1.056e-05% | 6.616e-05% | 1.111e-05% | 0.0002102% | 1.575e-05% | 3.139e-05% | 7.598% | 0.0001128% | 0.0001468% | 0.0001031%
100% | 2021-06-16 | EWG87B35R | Elst 't Woud | 87 | 35 | red | opaque | B1.1-03b | P1-P5 | P2 | wound | red opaque | Europe |  | teneur en % | 0.003059% | 0.03103% | 10.33% | 0.767% | 3.865% | 52.62% | 0.2095% | 0.4419% | 1.111% | 4.764% | 0.2135% | 0.008509% | 0.002598% | 2.148% | 4.508% | 0.006399% | 0.004322% | 0.9676% | 0.1723% | 0.001057% | 0.005046% | 0.004184% | 0.05028% | 0.001567% | 0.01592% | 0.0006306% | 0.0004985% | 0% | 0.2967% | 0.01499% | 0.000188% | 0.06775% | 0.002334% | 0.01149% | 0.0005445% | 0.002046% | 0.0003886% | 8.25e-05% | 0.000299% | 4.829e-05% | 0.0002883% | 5.561e-05% | 0.0001534% | 2.192e-05% | 0.000151% | 1.959e-05% | 0.0003701% | 3.806e-05% | 8.118e-05% | 17.34% | 0.0004885% | 0.000646% | 0.0002217%
100% | 2021-06-16 | EWG87B38Y | Elst 't Woud | 87 | 38 | yellow | opaque | B1.1-02b | P1-P5 | P2 | wound | yellow opaque | Europe |  | teneur en % | 0.001473% | 0.04437% | 14.82% | 1.044% | 2.578% | 61.62% | 0.1576% | 0.7561% | 0.8223% | 7.651% | 0.1242% | 0.004428% | 0.001847% | 1.302% | 0.9907% | 0.002162% | 0.001934% | 0.01985% | 0.004652% | 0.0005158% | 0.001305% | 0.001078% | 0.07074% | 0.0008806% | 0.01008% | 0.0003074% | 0.0008007% | 0% | 1.053% | 0.01817% | 1.988e-05% | 0.03257% | 0.000807% | 0.001456% | 0.000184% | 0.0007352% | 0.0001396% | 3.808e-05% | 0.0001486% | 2.186e-05% | 0.0001356% | 2.827e-05% | 7.607e-05% | 1.091e-05% | 7.954e-05% | 9.544e-06% | 0.0002136% | 1.457e-05% | 3.699e-05% | 6.853% | 9.378e-05% | 0.0001469% | 0.0001076%
100% | 2021-06-16 | EWG87B39R | Elst 't Woud | 87 | 39 | red | opaque | B1.1-03b | P1-P5 | P2 | wound | red opaque | Europe |  | teneur en % | 0.003295% | 0.02792% | 8.988% | 0.6343% | 3.938% | 48.42% | 0.2006% | 0.384% | 1.126% | 4.044% | 0.1972% | 0.008822% | 0.002428% | 1.841% | 4.274% | 0.005307% | 0.005556% | 0.9169% | 0.741% | 0.001001% | 0.006095% | 0.004773% | 0.04459% | 0.001536% | 0.01594% | 0.0005841% | 0.0003533% | 0% | 0.1447% | 0.01647% | 0.000202% | 0.06566% | 0.002341% | 0.01061% | 0.0005469% | 0.001989% | 0.0003874% | 8.281e-05% | 0.0003043% | 5.064e-05% | 0.0002813% | 5.572e-05% | 0.0001513% | 2.211e-05% | 0.0001465% | 2.19e-05% | 0.0003882% | 3.928e-05% | 7.125e-05% | 23.92% | 0.001335% | 0.0006467% | 0.0006156%
99.99% | 2021-06-16 | EWG87B46R | Elst 't Woud | 87 | 46 | red | opaque | A3.1-07 | P2 | P2 | drawn | red opaque | Near East |  | teneur en % | 0.0009557% | 0.04074% | 15.11% | 1.086% | 2.666% | 57.24% | 0.908% | 0.804% | 1.247% | 7.164% | 0.1604% | 0.005009% | 0.002783% | 0.9722% | 1.767% | 0.0124% | 0.0438% | 1.507% | 1.396% | 0.0005323% | 0.02826% | 0.0009852% | 0.07024% | 0.0008523% | 0.009993% | 0.0003585% | 0.0004515% | 0% | 2.119% | 0.03718% | 7.289e-06% | 0.02382% | 0.0008556% | 0.001523% | 0.0001911% | 0.0007613% | 0.0001589% | 3.985e-05% | 0.0001391% | 2.428e-05% | 0.0001355% | 2.922e-05% | 7.529e-05% | 1.176e-05% | 8.081e-05% | 9.983e-06% | 0.0002114% | 1.887e-05% | 9.239e-05% | 5.553% | 0.007066% | 0.0001692% | 0.000164%
100% | 2021-06-16 | EWG87B47CT | Elst 't Woud | 87 | 47 | colourless | translucent | A3.1-07 | P2 | P2 | drawn | colourless translucent | Near East |  | teneur en % | 0.001572% | 0.04961% | 16.86% | 1.198% | 2.723% | 63.84% | 0.2055% | 0.7399% | 1.073% | 8.565% | 0.1695% | 0.004925% | 0.002327% | 1.099% | 1.076% | 0.003088% | 0.008815% | 0.5509% | 0.1911% | 0.0004901% | 0.00801% | 0.001072% | 0.09126% | 0.0009744% | 0.01324% | 0.0003956% | 0.0004353% | 0% | 0.3365% | 0.01309% | 1.091e-05% | 0.02625% | 0.0009902% | 0.001787% | 0.0002188% | 0.0008583% | 0.0001803% | 4.449e-05% | 0.0001531% | 2.586e-05% | 0.0001542% | 3.193e-05% | 8.956e-05% | 1.196e-05% | 8.747e-05% | 1.118e-05% | 0.0002977% | 2.161e-05% | 6.004e-05% | 1.133% | 0.0001232% | 0.0001746% | 0.0001429%
99.99% | 2021-06-16 | EWG87B47R | Elst 't Woud | 87 | 47 | red | opaque | A3.1-07 | P2 | P2 | drawn | red opaque | Near East |  | teneur en % | 0.001036% | 0.04156% | 15.3% | 1.168% | 2.404% | 57.96% | 0.3451% | 0.7131% | 1.235% | 7.436% | 0.1668% | 0.005393% | 0.002027% | 1.037% | 1.754% | 0.01262% | 0.04236% | 2.005% | 1.582% | 0.0004876% | 0.02729% | 0.0009996% | 0.07569% | 0.0009016% | 0.009792% | 0.0003486% | 0.0004531% | 0% | 2.39% | 0.03745% | 9.501e-06% | 0.0249% | 0.0008796% | 0.001605% | 0.0002054% | 0.0007921% | 0.0001724% | 4.235e-05% | 0.0001473% | 2.444e-05% | 0.0001517% | 3.102e-05% | 8.447e-05% | 1.086e-05% | 8.01e-05% | 1.19e-05% | 0.0002116% | 1.84e-05% | 0.0001055% | 4.213% | 0.000571% | 0.0001433% | 0.000115%
100% | 2021-06-16 | EWG87B49CT | Elst 't Woud | 87 | 49 | colourless | translucent | B1.1-03b | P1-P5 | P2 | wound | colourless translucent | Europe |  | teneur en % | 0.003048% | 0.03198% | 10.18% | 0.7959% | 3.919% | 53.11% | 0.2077% | 0.4082% | 1.139% | 4.798% | 0.2249% | 0.008714% | 0.002586% | 2.216% | 4.485% | 0.006629% | 0.004355% | 0.945% | 0.1806% | 0.001069% | 0.005% | 0.004337% | 0.05298% | 0.001576% | 0.0161% | 0.0006288% | 0.000491% | 0% | 0.2917% | 0.01464% | 0.0001914% | 0.06866% | 0.002368% | 0.01148% | 0.0005593% | 0.002051% | 0.0003895% | 8.246e-05% | 0.0003231% | 5.211e-05% | 0.0002942% | 5.622e-05% | 0.000149% | 2.173e-05% | 0.0001473% | 2.106e-05% | 0.0003597% | 3.734e-05% | 8.559e-05% | 16.85% | 0.0005092% | 0.0006383% | 0.0002238%
100% | 2021-06-16 | EWG87B49R | Elst 't Woud | 87 | 49 | red | opaque | B1.1-03b | P1-P5 | P2 | wound | red opaque | Europe |  | teneur en % | 0.003073% | 0.03066% | 10.34% | 0.7999% | 3.96% | 52.33% | 0.2063% | 0.4275% | 1.099% | 4.837% | 0.2166% | 0.00851% | 0.002546% | 2.207% | 4.574% | 0.006623% | 0.004478% | 1.045% | 0.1763% | 0.00107% | 0.005345% | 0.004209% | 0.05261% | 0.001587% | 0.01632% | 0.0006334% | 0.0004503% | 0% | 0.2988% | 0.01534% | 0.0001868% | 0.06892% | 0.002347% | 0.01132% | 0.00055% | 0.002058% | 0.0004166% | 8.076e-05% | 0.0003046% | 5.019e-05% | 0.0002884% | 6.21e-05% | 0.0001572% | 2.261e-05% | 0.000145% | 2.168e-05% | 0.0003617% | 4.094e-05% | 8.232e-05% | 17.24% | 0.0005094% | 0.0006348% | 0.0002281%
100% | 2021-06-16 | EWG87B54Y | Elst 't Woud | 87 | 54 | yellow | opaque | B1.1-02b | P1-P5 | P2 | wound | yellow opaque | Europe |  | teneur en % | 0.001306% | 0.04136% | 14.54% | 1.04% | 2.523% | 60.61% | 0.1653% | 0.7196% | 0.8163% | 7.183% | 0.1251% | 0.004437% | 0.00186% | 1.323% | 1.049% | 0.0008397% | 0.001998% | 0.01752% | 0.00451% | 0.0005136% | 0.001861% | 0.001021% | 0.07207% | 0.0008484% | 0.01012% | 0.0003016% | 0.0004908% | 0% | 1.459% | 0.0111% | 2.012e-05% | 0.03262% | 0.0007997% | 0.001439% | 0.0001913% | 0.0007298% | 0.0001491% | 4.143e-05% | 0.0001421% | 2.237e-05% | 0.0001271% | 2.655e-05% | 7.2e-05% | 1.004e-05% | 7.612e-05% | 1.177e-05% | 0.0002297% | 1.42e-05% | 5.229e-05% | 8.228% | 0.000123% | 0.0001453% | 0.0003349%
100% | 2021-06-16 | EWG87B55R | Elst 't Woud | 87 | 55 | red | opaque | B1.1-03b | P1-P5 | P2 | wound | red opaque | Europe |  | teneur en % | 0.001509% | 0.0381% | 13.43% | 1.002% | 2.245% | 52.63% | 0.1679% | 0.5324% | 0.7833% | 6.253% | 0.1228% | 0.006006% | 0.001875% | 1.336% | 3.123% | 0.001337% | 0.003104% | 0.7795% | 0.093% | 0.0004279% | 0.002736% | 0.001215% | 0.06486% | 0.000859% | 0.009713% | 0.0002943% | 0.0004251% | 0% | 0.3785% | 0.01643% | 2.266e-05% | 0.04598% | 0.0009227% | 0.001484% | 0.0002015% | 0.0008087% | 0.0001655% | 3.924e-05% | 0.0001459% | 2.398e-05% | 0.0001395% | 3.081e-05% | 8.628e-05% | 1.231e-05% | 7.751e-05% | 1.197e-05% | 0.0002188% | 1.572e-05% | 6.17e-05% | 16.91% | 0.0002181% | 0.0001562% | 0.0001134%
99.98% | 2021-06-16 | EWG87B66Y | Elst 't Woud | 87 | 66 | yellow | opaque | B1.1-02a | P2-P5 | P2 | wound | yellow opaque | Europe |  | teneur en % | 0.001087% | 0.03019% | 9.6% | 0.7389% | 2.043% | 37.81% | 0.0989% | 0.5073% | 0.4998% | 3.575% | 0.142% | 0.004386% | 0.00247% | 0.5569% | 1.263% | 0.00122% | 0.002978% | 0.01699% | 0.00578% | 0.0004134% | 0.001089% | 0.0008863% | 0.03513% | 0.0008179% | 0.01067% | 0.000296% | 0.0001272% | 0% | 5.268% | 0.003815% | 3.385e-05% | 0.01656% | 0.000813% | 0.001327% | 0.0001953% | 0.0007529% | 0.0001509% | 3.649e-05% | 0.0001376% | 2.316e-05% | 0.0001355% | 2.727e-05% | 7.872e-05% | 1.157e-05% | 7.749e-05% | 1.164e-05% | 0.0002302% | 1.646e-05% | 3.177e-05% | 37.74% | 0.0005005% | 0.0001471% | 0.0001052%
99.98% | 2021-06-16 | EWG87B67Y | Elst 't Woud | 87 | 67 | yellow | opaque | B1.1-02b | P1-P5 | P2 | wound | yellow opaque | Europe |  | teneur en % | 0.001408% | 0.03365% | 10.55% | 0.6967% | 2.129% | 43.37% | 0.07076% | 0.5735% | 0.4524% | 5.022% | 0.09697% | 0.003917% | 0.001667% | 1.072% | 0.8529% | 0.0008123% | 0.002341% | 0.01373% | 0.002668% | 0.0004628% | 0.0006832% | 0.000894% | 0.0487% | 0.0007276% | 0.006967% | 0.0002395% | 0.0002152% | 0% | 4.682% | 0.01242% | 2.759e-05% | 0.02262% | 0.00067% | 0.001288% | 0.0001649% | 0.0006212% | 0.0001321% | 2.993e-05% | 0.000133% | 1.981e-05% | 0.0001165% | 2.353e-05% | 6.304e-05% | 9.075e-06% | 6.156e-05% | 1.042e-05% | 0.0001687% | 1.315e-05% | 2.084e-05% | 30.25% | 0.0004283% | 0.0001511% | 9.281e-05%
99.99% | 2021-06-16 | EWG87B71Y | Elst 't Woud | 87 | 71 | yellow | opaque | B1.6-02? | P? | P2 | wound | yellow opaque | Europe |  | teneur en % | 0.001326% | 0.0323% | 10.16% | 0.8331% | 2.082% | 43.43% | 0.1321% | 0.4971% | 0.5967% | 5.287% | 0.1079% | 0.004358% | 0.001461% | 0.976% | 0.9234% | 0.001099% | 0.003094% | 0.04043% | 0.00799% | 0.0004394% | 0.001403% | 0.0009186% | 0.05527% | 0.0007146% | 0.008302% | 0.0002538% | 0.0003224% | 0% | 4.491% | 0.01424% | 2.368e-05% | 0.01867% | 0.0006987% | 0.001219% | 0.000161% | 0.0006451% | 0.0001306% | 3.21e-05% | 0.0001211% | 1.993e-05% | 0.0001136% | 2.302e-05% | 6.935e-05% | 1.009e-05% | 6.745e-05% | 9.608e-06% | 0.0001932% | 1.285e-05% | 1.801e-05% | 30.27% | 0.0004991% | 0.0001295% | 8.779e-05%
99.98% | 2021-06-16 | EWG87B72Y | Elst 't Woud | 87 | 72 | yellow | opaque | B1.1-02a | P2-P5 | P2 | wound | yellow opaque | Europe |  | teneur en % | 0.001149% | 0.03019% | 9.847% | 0.7606% | 1.989% | 38.26% | 0.108% | 0.5161% | 0.5006% | 3.499% | 0.1425% | 0.004504% | 0.002298% | 0.5452% | 1.274% | 0.001213% | 0.00295% | 0.01784% | 0.005622% | 0.0004184% | 0.001129% | 0.000903% | 0.03539% | 0.0008076% | 0.01068% | 0.0002767% | 0.0001256% | 0% | 4.895% | 0.003875% | 3.346e-05% | 0.01697% | 0.0008303% | 0.001327% | 0.0001903% | 0.000746% | 0.0001567% | 3.519e-05% | 0.0001391% | 2.262e-05% | 0.0001278% | 2.59e-05% | 7.41e-05% | 1.155e-05% | 7.768e-05% | 1.143e-05% | 0.0002426% | 1.792e-05% | 2.955e-05% | 37.5% | 0.0006463% | 0.000148% | 0.0001024%
99.99% | 2021-06-16 | EWG87B73Y | Elst 't Woud | 87 | 73 | yellow | opaque | B1.1-02a | P2-P5 | P2 | wound | yellow opaque | Europe |  | teneur en % | 0.001173% | 0.03025% | 10.31% | 0.7716% | 1.99% | 39.55% | 0.102% | 0.5195% | 0.5143% | 3.764% | 0.1482% | 0.004531% | 0.002071% | 0.5717% | 1.302% | 0.001194% | 0.002812% | 0.01813% | 0.005676% | 0.0009768% | 0.00114% | 0.0009353% | 0.0369% | 0.0008076% | 0.01042% | 0.0002887% | 0.000123% | 0% | 3.793% | 0.003908% | 3.048e-05% | 0.01725% | 0.0008093% | 0.001286% | 0.0001835% | 0.0007456% | 0.0001524% | 3.341e-05% | 0.00014% | 2.292e-05% | 0.0001315% | 2.837e-05% | 7.994e-05% | 1.052e-05% | 8.098e-05% | 1.102e-05% | 0.0002171% | 1.453e-05% | 3.315e-05% | 36.5% | 0.0004964% | 0.0001439% | 0.0001058%
99.98% | 2021-06-16 | EWG87B84Y | Elst 't Woud | 87 | 84 | yellow | opaque | B1.1-02a | P2-P5 | P2 | wound | yellow opaque | Europe |  | teneur en % | 0.00134% | 0.02817% | 9.541% | 0.7133% | 1.963% | 36.94% | 0.1178% | 0.485% | 0.4653% | 3.466% | 0.1387% | 0.004279% | 0.001972% | 0.536% | 1.243% | 0.001195% | 0.003036% | 0.01661% | 0.005387% | 0.0003904% | 0.001064% | 0.0008776% | 0.03395% | 0.0007889% | 0.01072% | 0.0003003% | 0.000118% | 0% | 5.879% | 0.003847% | 3.343e-05% | 0.01591% | 0.0008218% | 0.001373% | 0.0001931% | 0.000739% | 0.0001489% | 3.404e-05% | 0.0001465% | 2.15e-05% | 0.0001297% | 2.65e-05% | 7.17e-05% | 1.177e-05% | 7.527e-05% | 1.206e-05% | 0.000229% | 1.899e-05% | 3.207e-05% | 38.36% | 0.0005138% | 0.0001591% | 0.0001042%
100% | 2021-06-16 | EWG91B14R | Elst 't Woud | 91 | 14 | red | opaque | B1.4-02a | P3 | P3-P4 | wound | red opaque | Europe |  | teneur en % | 0.001246% | 0.05216% | 16.41% | 1.129% | 2.763% | 59.11% | 0.2712% | 0.765% | 0.8032% | 6.453% | 0.1379% | 0.008496% | 0.002295% | 1.485% | 4.587% | 0.003392% | 0.007018% | 1.473% | 0.4705% | 0.0005628% | 0.01124% | 0.001262% | 0.07498% | 0.001312% | 0.01084% | 0.0003266% | 0.0005357% | 0% | 0.4196% | 0.01521% | 3.06e-05% | 0.03505% | 0.00139% | 0.001823% | 0.0003015% | 0.001203% | 0.0002456% | 5.944e-05% | 0.0002239% | 3.659e-05% | 0.0002118% | 4.67e-05% | 0.0001211% | 1.701e-05% | 0.0001091% | 1.734e-05% | 0.0002329% | 1.585e-05% | 0.0001043% | 3.467% | 0.0004034% | 0.0001714% | 0.0001617%
99.99% | 2021-06-16 | EWG91B15Y | Elst 't Woud | 91 | 15 | yellow | opaque | B1.4-01a | P3 | P3-P4 | wound | yellow opaque | Europe |  | teneur en % | 0.001425% | 0.03194% | 10.13% | 0.8853% | 2.222% | 39.1% | 0.1291% | 0.499% | 0.5518% | 4.091% | 0.1214% | 0.006605% | 0.001807% | 0.7716% | 1.714% | 0.001604% | 0.003996% | 0.01558% | 0.004592% | 0.0004795% | 0.001265% | 0.001135% | 0.04846% | 0.0009781% | 0.009188% | 0.0002764% | 0.0002497% | 0% | 4.479% | 0.001393% | 4.58e-05% | 0.02144% | 0.001115% | 0.001483% | 0.0002287% | 0.0009257% | 0.0001795% | 4.316e-05% | 0.0001771% | 2.945e-05% | 0.0001755% | 3.517e-05% | 0.0001001% | 1.381e-05% | 9.878e-05% | 1.333e-05% | 0.0001904% | 1.405e-05% | 3.386e-05% | 35.12% | 0.0004108% | 0.0001612% | 0.0001017%
99.98% | 2021-06-16 | EWG91B16Y | Elst 't Woud | 91 | 16 | yellow | opaque | B1.2-01a | P4 | P3-P4 | wound | yellow opaque | Europe |  | teneur en % | 0.001376% | 0.01722% | 5.928% | 0.321% | 1.835% | 29.98% | 0.06629% | 0.3791% | 0.3427% | 2.564% | 0.05825% | 0.002583% | 0.001431% | 0.2963% | 1.106% | 0.0009091% | 0.002802% | 0.02712% | 0.003336% | 0.0003343% | 0.002509% | 0.001175% | 0.02188% | 0.0005395% | 0.003472% | 0.0001647% | 0.0005386% | 0% | 6.378% | 0.07168% | 7.369e-05% | 0.01305% | 0.0005605% | 0.001001% | 0.0001305% | 0.0004976% | 0.0001073% | 1.937e-05% | 0.0001009% | 1.598e-05% | 8.835e-05% | 1.823e-05% | 5.214e-05% | 6.381e-06% | 5.124e-05% | 7.75e-06% | 8.409e-05% | 8.231e-06% | 0.007926% | 50.54% | 0.00134% | 0.0001161% | 6.372e-05%
100% | 2021-06-16 | EWG91B26R | Elst 't Woud | 91 | 26 | red | opaque | B1.4-02a | P3 | P3-P4 | wound | red opaque | Europe |  | teneur en % | 0.001318% | 0.04818% | 16.04% | 1.18% | 2.913% | 57.47% | 0.2054% | 0.808% | 0.9496% | 6.782% | 0.14% | 0.008322% | 0.00226% | 0.9787% | 4.16% | 0.003723% | 0.006317% | 1.049% | 0.2068% | 0.0005367% | 0.005708% | 0.001603% | 0.06884% | 0.001451% | 0.009974% | 0.0003398% | 0.0002988% | 0% | 1.006% | 0.02746% | 4.426e-05% | 0.03742% | 0.001535% | 0.002099% | 0.0003449% | 0.001356% | 0.0002697% | 6.96e-05% | 0.0002612% | 4.283e-05% | 0.0002469% | 5.317e-05% | 0.0001367% | 1.754e-05% | 0.0001175% | 1.817e-05% | 0.0002078% | 1.653e-05% | 0.0001693% | 5.876% | 0.0004604% | 0.000184% | 0.0001592%
100% | 2021-06-16 | EWG91B31R | Elst 't Woud | 91 | 31 | red | opaque | B1.4-02a | P3 | P3-P4 | wound | red opaque | Europe |  | teneur en % | 0.001115% | 0.05229% | 16.73% | 1.14% | 2.603% | 59.02% | 0.2026% | 0.7495% | 0.8183% | 6.579% | 0.1373% | 0.008242% | 0.002366% | 1.482% | 4.625% | 0.003306% | 0.006925% | 1.465% | 0.4638% | 0.0005267% | 0.01106% | 0.001193% | 0.07631% | 0.001282% | 0.01111% | 0.000327% | 0.0005223% | 0% | 0.427% | 0.01458% | 2.59e-05% | 0.03518% | 0.001379% | 0.001825% | 0.0003036% | 0.001228% | 0.0002607% | 5.915e-05% | 0.0002445% | 3.545e-05% | 0.0002163% | 4.422e-05% | 0.0001195% | 1.66e-05% | 0.0001188% | 1.727e-05% | 0.0002349% | 1.74e-05% | 8.236e-05% | 3.321% | 0.0003953% | 0.0001695% | 0.0001695%
99.99% | 2021-06-16 | EWG91B32Y | Elst 't Woud | 91 | 32 | yellow | opaque | B1.4-01a | P3 | P3-P4 | wound | yellow opaque | Europe |  | teneur en % | 0.001498% | 0.04432% | 13.27% | 0.8834% | 2.301% | 49.55% | 0.1382% | 0.6892% | 0.6085% | 4.838% | 0.1175% | 0.006643% | 0.001987% | 1.072% | 1.633% | 0.004407% | 0.004959% | 0.03739% | 0.007913% | 0.0005064% | 0.002555% | 0.001241% | 0.05839% | 0.001016% | 0.008936% | 0.0003116% | 0.0003753% | 0% | 2.936% | 0.01278% | 3.94e-05% | 0.0253% | 0.001086% | 0.001501% | 0.0002343% | 0.0009428% | 0.0001805% | 4.3e-05% | 0.0001806% | 2.865e-05% | 0.0001637% | 3.591e-05% | 9.796e-05% | 1.403e-05% | 9.067e-05% | 1.292e-05% | 0.0001856% | 1.548e-05% | 0.0004467% | 21.73% | 0.0004123% | 0.0001521% | 0.0001258%
99.98% | 2021-06-16 | EWG91B42Y | Elst 't Woud | 91 | 42 | yellow | opaque | B1.2-01b | P4 | P3-P4 | wound | yellow opaque | Europe |  | teneur en % | 0.001337% | 0.01678% | 5.482% | 0.3101% | 1.729% | 29.61% | 0.05747% | 0.3997% | 0.2959% | 2.486% | 0.0579% | 0.002467% | 0.00163% | 0.293% | 1.091% | 0.0008844% | 0.002895% | 0.02853% | 0.003568% | 0.000335% | 0.002611% | 0.00115% | 0.02126% | 0.0005211% | 0.003407% | 0.0001649% | 0.0005202% | 0% | 6.945% | 0.07855% | 6.51e-05% | 0.01262% | 0.0005527% | 0.0009878% | 0.0001231% | 0.000494% | 0.0001024% | 1.937e-05% | 8.501e-05% | 1.591e-05% | 8.036e-05% | 1.693e-05% | 4.744e-05% | 6.818e-06% | 4.26e-05% | 6.379e-06% | 8.53e-05% | 9.256e-06% | 0.008021% | 51.03% | 0.001418% | 0.0001193% | 6.188e-05%
100% | 2021-06-16 | EWG91B47R | Elst 't Woud | 91 | 47 | red | opaque | B1.4-02a | P3 | P3-P4 | wound | red opaque | Europe |  | teneur en % | 0.001134% | 0.05405% | 15.96% | 1.163% | 2.932% | 56.91% | 0.2344% | 0.8937% | 0.9093% | 5.945% | 0.1341% | 0.008148% | 0.002355% | 0.9409% | 4.989% | 0.00378% | 0.006378% | 1.31% | 0.224% | 0.0005859% | 0.006516% | 0.001513% | 0.0612% | 0.001486% | 0.009809% | 0.0003292% | 0.0003272% | 0% | 1.193% | 0.02968% | 4.449e-05% | 0.03554% | 0.001472% | 0.002058% | 0.0003277% | 0.001367% | 0.000287% | 6.708e-05% | 0.000253% | 4.123e-05% | 0.000227% | 4.798e-05% | 0.0001287% | 1.929e-05% | 0.0001204% | 1.783e-05% | 0.0002085% | 1.548e-05% | 0.0001566% | 6.028% | 0.0004911% | 0.0001676% | 0.0001468%
99.98% | 2021-06-16 | EWG91B51Y | Elst 't Woud | 91 | 51 | red | opaque | B1.1-02b | P1-P5 | P3-P4 | wound | yellow opaque | Europe |  | teneur en % | 0.001444% | 0.03585% | 11.05% | 0.8089% | 2.244% | 40.63% | 0.1212% | 0.5215% | 0.5994% | 3.994% | 0.114% | 0.006359% | 0.001906% | 0.8375% | 1.592% | 0.00171% | 0.004312% | 0.01258% | 0.004934% | 0.0004378% | 0.001495% | 0.00126% | 0.04806% | 0.0009511% | 0.00834% | 0.0002849% | 0.0002985% | 0% | 5.029% | 0.01349% | 4.513e-05% | 0.02225% | 0.001093% | 0.001519% | 0.0002399% | 0.0009296% | 0.0001964% | 4.023e-05% | 0.0001815% | 2.788e-05% | 0.0001576% | 3.449e-05% | 8.65e-05% | 1.348e-05% | 9.653e-05% | 1.374e-05% | 0.0001853% | 1.363e-05% | 2.961e-05% | 32.28% | 0.0003988% | 0.0001623% | 0.000121%
100% | 2021-06-16 | EWG92B16R | Elst 't Woud | 92 | 16 | red | opaque | B1.1-03b | P1-P5 | P2 | wound | red opaque | Europe |  | teneur en % | 0.001716% | 0.04373% | 14.42% | 0.737% | 2.161% | 56.44% | 0.1487% | 0.6582% | 0.6549% | 6.179% | 0.1174% | 0.003946% | 0.002231% | 0.8867% | 5.116% | 0.005007% | 0.00355% | 1.565% | 0.173% | 0.000417% | 0.00843% | 0.001096% | 0.05301% | 0.000814% | 0.009219% | 0.0002638% | 0.0003471% | 0% | 0.4314% | 0.09936% | 1.797e-05% | 0.02909% | 0.0007923% | 0.001428% | 0.000177% | 0.000721% | 0.0001479% | 3.588e-05% | 0.0001196% | 2.103e-05% | 0.0001267% | 2.693e-05% | 7.544e-05% | 1.051e-05% | 6.915e-05% | 1.101e-05% | 0.0002063% | 1.478e-05% | 4.059e-05% | 10.04% | 0.000269% | 0.0001361% | 0.0001089%
100% | 2021-06-16 | EWG92B18R | Elst 't Woud | 92 | 18 | red | opaque | B1.4-02a | P3 | P2 | wound | red opaque | Europe |  | teneur en % | 0.00117% | 0.04705% | 14.95% | 1.077% | 2.551% | 59.87% | 0.1815% | 0.6781% | 0.827% | 6.715% | 0.1382% | 0.005197% | 0.0024% | 1.317% | 4.297% | 0.001506% | 0.005112% | 2.131% | 0.3326% | 0.0005118% | 0.006768% | 0.001242% | 0.07223% | 0.0009186% | 0.01066% | 0.0003189% | 0.0004691% | 0% | 0.7548% | 0.01945% | 1.979e-05% | 0.02684% | 0.0009102% | 0.00158% | 0.0002063% | 0.0008277% | 0.0001653% | 4.302e-05% | 0.0001537% | 2.441e-05% | 0.0001438% | 3.133e-05% | 8.451e-05% | 1.22e-05% | 8.233e-05% | 1.246e-05% | 0.000225% | 1.653e-05% | 2.276e-05% | 3.973% | 0.0003365% | 0.0001494% | 0.0001266%
99.99% | 2021-06-16 | EWG92B20Y | Elst 't Woud | 92 | 20 | yellow | opaque | B1.1-02b | P1-P5 | P2 | wound | yellow opaque | Europe |  | teneur en % | 0.001337% | 0.03537% | 11.48% | 1.072% | 2.631% | 52.39% | 0.2445% | 0.5937% | 0.6494% | 6.538% | 0.1374% | 0.006141% | 0.00198% | 1.257% | 1.325% | 0.00126% | 0.002929% | 0.03014% | 0.004589% | 0.0005257% | 0.002215% | 0.0009439% | 0.07353% | 0.0009679% | 0.01141% | 0.0003332% | 0.0003786% | 0% | 2.244% | 0.02705% | 1.709e-05% | 0.04418% | 0.0009794% | 0.001616% | 0.0002215% | 0.0008748% | 0.0001726% | 4.215e-05% | 0.0001654% | 2.631e-05% | 0.0001575% | 3.446e-05% | 9.277e-05% | 1.191e-05% | 8.997e-05% | 1.322e-05% | 0.0002463% | 1.913e-05% | 4.213e-05% | 19.18% | 0.0003758% | 0.000179% | 0.0001143%
99.99% | 2021-06-16 | EWG92B25Y | Elst 't Woud | 92 | 25 | yellow | opaque | B1.1-02b | P1-P5 | P2 | wound | yellow opaque | Europe |  | teneur en % | 0.001831% | 0.03444% | 11.64% | 0.6517% | 2.151% | 49.67% | 0.09926% | 0.6004% | 0.6011% | 5.459% | 0.1019% | 0.003253% | 0.001061% | 0.7871% | 0.7719% | 0.0008435% | 0.001918% | 0.01668% | 0.004445% | 0.0004169% | 0.0009396% | 0.001363% | 0.04869% | 0.0006902% | 0.007949% | 0.0002519% | 0.0002248% | 0% | 2.566% | 0.07244% | 5.75e-05% | 0.02213% | 0.0007184% | 0.00132% | 0.0001584% | 0.000644% | 0.0001233% | 2.933e-05% | 0.0001096% | 1.786e-05% | 0.0001134% | 2.399e-05% | 6.456e-05% | 1.012e-05% | 6.004e-05% | 7.812e-06% | 0.0001704% | 1.454e-05% | 2.396e-05% | 24.68% | 0.0003793% | 0.0001562% | 9.529e-05%
100% | 2021-06-16 | EWG92B26R | Elst 't Woud | 92 | 26 | red | opaque | B1.1-03b | P1-P5 | P2 | wound | red opaque | Europe |  | teneur en % | 0.00347% | 0.02783% | 7.423% | 0.5906% | 3.66% | 46.6% | 0.2552% | 0.3049% | 1.105% | 3.496% | 0.2113% | 0.007494% | 0.003661% | 1.156% | 5.78% | 0.003846% | 0.004343% | 1.133% | 0.04284% | 0.0007899% | 0.006044% | 0.004172% | 0.03554% | 0.001373% | 0.01842% | 0.0006346% | 0.0003046% | 0% | 0.422% | 0.01089% | 0.0001736% | 0.03264% | 0.001629% | 0.005464% | 0.0003839% | 0.001438% | 0.00028% | 5.887e-05% | 0.0002287% | 4.046e-05% | 0.0002271% | 4.794e-05% | 0.0001356% | 1.982e-05% | 0.0001302% | 1.958e-05% | 0.0004287% | 3.974e-05% | 7.47e-05% | 27.65% | 0.0008059% | 0.0005899% | 0.0002049%
100% | 2021-06-18 | EWG112B14BGT | Elst 't Woud | 112 | 14 | blue-green | translucent | B1.1-08d | P? | P1 | wound | blue-green translucent | Europe |  | teneur en % | 0.001095% | 0.06013% | 17.06% | 0.7752% | 2.486% | 66.71% | 0.186% | 1.083% | 0.6772% | 6.194% | 0.1036% | 0.002681% | 0.001804% | 0.3892% | 0.8388% | 0.001713% | 0.00145% | 1.387% | 0.02788% | 0.0004181% | 0.005665% | 0.00139% | 0.04685% | 0.0007766% | 0.008044% | 0.0003015% | 0.0001146% | 0% | 0.1039% | 0.8729% | 3.633e-05% | 0.02222% | 0.0008563% | 0.00167% | 0.0001934% | 0.0007569% | 0.0001541% | 3.642e-05% | 0.0001188% | 1.966e-05% | 0.000112% | 2.438e-05% | 5.937e-05% | 8.939e-06% | 6.521e-05% | 8.684e-06% | 0.0001756% | 1.658e-05% | 4.746e-05% | 0.9449% | 0.0001139% | 0.000251% | 0.000126%
100% | 2021-06-18 | EWG112B19GO | Elst 't Woud | 112 | 19 | green | opaque | B1.1-08d | P? | P1 | wound | green opaque | Europe |  | teneur en % | 0.002051% | 0.04728% | 12.33% | 0.628% | 3.061% | 52.53% | 0.108% | 0.72% | 0.598% | 4.967% | 0.1078% | 0.003372% | 0.002592% | 0.3892% | 0.9393% | 0.001159% | 0.003743% | 3.409% | 0.2616% | 0.0005012% | 0.005901% | 0.001723% | 0.03722% | 0.0007973% | 0.007019% | 0.00027% | 0.0001023% | 0% | 0.2566% | 0.278% | 8.311e-05% | 0.02188% | 0.0008246% | 0.00155% | 0.0001891% | 0.0007518% | 0.0001591% | 3.853e-05% | 0.0001304% | 2.168e-05% | 0.0001246% | 2.533e-05% | 6.685e-05% | 9.199e-06% | 7.514e-05% | 9.991e-06% | 0.0001556% | 1.497e-05% | 2.556e-05% | 19.26% | 0.0004246% | 0.0001931% | 0.0001084%
100% | 2021-06-18 | EWG112B23GO | Elst 't Woud | 112 | 23 | green | opaque | B1.1-08d | P? | P1 | wound | green opaque | Europe |  | teneur en % | 0.002484% | 0.0392% | 12.17% | 0.6534% | 2.809% | 52.58% | 0.1231% | 0.5707% | 0.6155% | 5.905% | 0.1021% | 0.003532% | 0.002367% | 0.593% | 0.9431% | 0.0009055% | 0.002055% | 1.902% | 0.2625% | 0.0004832% | 0.003111% | 0.001484% | 0.04484% | 0.0008289% | 0.006587% | 0.0002733% | 0.0001881% | 0% | 0.6124% | 0.09802% | 5.469e-05% | 0.02549% | 0.000809% | 0.001444% | 0.0001824% | 0.0007219% | 0.0001476% | 3.808e-05% | 0.0001271% | 2.083e-05% | 0.0001241% | 2.831e-05% | 7.355e-05% | 9.59e-06% | 7.203e-05% | 1.102e-05% | 0.0001557% | 1.66e-05% | 3.978e-05% | 19.91% | 0.0002872% | 0.0001599% | 9.914e-05%
100% | 2021-06-18 | EWG112B26BLO | Elst 't Woud | 112 | 26 | black | opaque | B1.1-09b | P1 | P1 | cut | dark red translucent | Baltic |  | teneur en % | 0.0003852% | 0.04738% | 19.14% | 0.6627% | 2.01% | 66.89% | 0.05945% | 0.9875% | 0.4117% | 7.25% | 0.1291% | 0.006145% | 0.003186% | 1.384% | 0.836% | 0.001539% | 0.00133% | 0.01819% | 0.002688% | 0.0004195% | 0.0005965% | 0.0006371% | 0.06336% | 0.0008842% | 0.0102% | 0.00026% | 0.0002805% | 0% | 0.004178% | 0.0007123% | 8.842e-06% | 0.03757% | 0.0007836% | 0.001341% | 0.0001788% | 0.0007061% | 0.0001621% | 3.815e-05% | 0.0001223% | 2.044e-05% | 0.0001373% | 2.273e-05% | 7.824e-05% | 1.143e-05% | 7.504e-05% | 1.17e-05% | 0.0002075% | 1.204e-05% | 3.275e-05% | 0.02045% | 3.67e-06% | 0.0001213% | 0.0001332%
100% | 2021-06-18 | EWG112B26BLOb | Elst 't Woud | 112 | 26 | black | opaque | B1.1-09b | P1 | P1 | cut | dark red translucent | Baltic |  | teneur en % | 0.0008891% | 0.04412% | 19.11% | 0.6852% | 2.22% | 66.5% | 0.06251% | 0.9278% | 0.5002% | 7.406% | 0.1439% | 0.006089% | 0.002701% | 1.351% | 0.8585% | 0.001567% | 0.001403% | 0.01765% | 0.003113% | 0.0003974% | 0.000622% | 0.000671% | 0.06479% | 0.0009058% | 0.01098% | 0.0002707% | 0.0002621% | 0% | 0.005116% | 0.0007796% | 8.295e-06% | 0.03774% | 0.0008039% | 0.001371% | 0.0001845% | 0.0007475% | 0.000155% | 4.239e-05% | 0.000141% | 2.255e-05% | 0.0001263% | 2.815e-05% | 7.809e-05% | 1.102e-05% | 8.277e-05% | 1.207e-05% | 0.0002365% | 1.44e-05% | 3.03e-05% | 0.0267% | 3.159e-06% | 0.0001286% | 0.000149%
100% | 2021-06-18 | EWG112B28W | Elst 't Woud | 112 | 28 | white | opaque | B1.1-04a | P1-P5 | P1 | wound | white opaque | Europe |  | teneur en % | 0.001843% | 0.05501% | 16.76% | 0.7347% | 2.05% | 69.77% | 0.1191% | 1.061% | 0.3673% | 7.151% | 0.1039% | 0.003718% | 0.001846% | 0.9076% | 0.7004% | 0.001009% | 0.001251% | 0.006613% | 0.0033% | 0.0004909% | 0.0002277% | 0.001022% | 0.05883% | 0.0008409% | 0.008125% | 0.0002464% | 0.0002502% | 0% | 0.008866% | 0.07317% | 0% | 0.02822% | 0.0007896% | 0.001437% | 0.0001828% | 0.0007436% | 0.0001495% | 4.331e-05% | 0.0001361% | 2.085e-05% | 0.0001341% | 2.626e-05% | 6.565e-05% | 1.103e-05% | 7.324e-05% | 9.341e-06% | 0.0001742% | 1.027e-05% | 1.4e-05% | 0.01745% | 1.118e-06% | 0.000125% | 0.0001129%
100% | 2021-06-18 | EWG112B28Wb | Elst 't Woud | 112 | 28 | white | opaque | B1.1-04a | P1-P5 | P1 | wound | white opaque | Europe |  | teneur en % | 0.002079% | 0.05103% | 16.77% | 0.7569% | 2.456% | 69.14% | 0.1115% | 0.9919% | 0.5973% | 7.172% | 0.1051% | 0.003687% | 0.002087% | 0.914% | 0.7163% | 0.0009707% | 0.00118% | 0.006922% | 0.003182% | 0.0004226% | 0.0004559% | 0.001009% | 0.05819% | 0.0008801% | 0.007982% | 0.0002445% | 0.000246% | 0% | 0.008379% | 0.06728% | 4.93e-06% | 0.02839% | 0.0007997% | 0.001482% | 0.0001874% | 0.00076% | 0.0001515% | 4.257e-05% | 0.0001295% | 2.155e-05% | 0.0001293% | 2.712e-05% | 7.088e-05% | 1.075e-05% | 7.094e-05% | 9.888e-06% | 0.0001801% | 1.144e-05% | 1.371e-05% | 0.01811% | 2.268e-06% | 0.0001197% | 0.0001088%
100% | 2021-06-18 | EWG112B28Wc | Elst 't Woud | 112 | 28 | white | opaque | B1.1-04a | P1-P5 | P1 | wound | white opaque | Europe |  | teneur en % | 0.001973% | 0.05104% | 16.85% | 0.7106% | 2.613% | 68.7% | 0.1066% | 0.9849% | 0.7147% | 7.355% | 0.1052% | 0.003787% | 0.00209% | 0.8967% | 0.6994% | 0.001009% | 0.001136% | 0.006849% | 0.002988% | 0.0003622% | 0.0005436% | 0.001041% | 0.05883% | 0.0008614% | 0.007899% | 0.0002473% | 0.0002402% | 0% | 0.009097% | 0.06482% | 2.515e-05% | 0.02928% | 0.0008266% | 0.001515% | 0.0001832% | 0.0007521% | 0.0001554% | 4.167e-05% | 0.0001383% | 2.066e-05% | 0.000128% | 2.632e-05% | 7.399e-05% | 1.065e-05% | 7.144e-05% | 1.072e-05% | 0.0001754% | 1.288e-05% | 1.139e-05% | 0.01835% | 2.943e-06% | 0.0001226% | 0.000111%
100% | 2021-06-18 | EWG112B9BGT | Elst 't Woud | 112 | 9 | blue-green | translucent | B1.1-08d | P? | P1 | wound | blue-green translucent | Europe |  | teneur en % | 0.001047% | 0.06111% | 17.19% | 0.6471% | 2.286% | 67.04% | 0.1276% | 1.074% | 0.6798% | 6.356% | 0.08942% | 0.002622% | 0.001708% | 0.3804% | 0.8658% | 0.001367% | 0.001558% | 1.26% | 0.02445% | 0.0004456% | 0.00497% | 0.00147% | 0.04795% | 0.0007022% | 0.006737% | 0.0002203% | 0.0001203% | 0% | 0.07232% | 0.6504% | 3.857e-05% | 0.02294% | 0.000777% | 0.001433% | 0.0001811% | 0.0006781% | 0.0001373% | 3.467e-05% | 0.0001143% | 1.916e-05% | 0.0001129% | 2.301e-05% | 5.97e-05% | 8.854e-06% | 5.803e-05% | 8.812e-06% | 0.0001462% | 1.118e-05% | 3.156e-05% | 1.102% | 9.424e-05% | 0.0001457% | 0.0001222%
100% | 2021-06-18 | EWG118B45GBT | Elst 't Woud | 118 | 45 | green-blue | translucent | A3.1-05 | P1a | P1 | drawn | green-blue translucent | Near East |  | teneur en % | 0.001016% | 0.05739% | 18.36% | 0.5967% | 1.685% | 57.73% | 0.03139% | 1.094% | 0.4917% | 6.103% | 0.08725% | 0.002028% | 0.001651% | 0.018% | 0.4723% | 0.0002925% | 0.001686% | 1.095% | 0.09467% | 0.0002894% | 0.01999% | 0.0005478% | 0.04694% | 0.0006874% | 0.005762% | 0.0001915% | 1.628e-05% | 0% | 1.048% | 0.02259% | 5.07e-06% | 0.01203% | 0.0006433% | 0.001152% | 0.000147% | 0.0006143% | 0.0001214% | 3.089e-05% | 0.0001116% | 1.792e-05% | 0.0001047% | 2.173e-05% | 5.973e-05% | 8.288e-06% | 6.112e-05% | 8.752e-06% | 0.0001254% | 1.051e-05% | 8.495e-06% | 10.9% | 0.002024% | 9.559e-05% | 0.000143%
100% | 2021-06-18 | EWG127B10BLO | Elst 't Woud | 127 | 10 | black | opaque | B1.8-01 | P1 | P2 | wound | black opaque | Europe |  | teneur en % | 0.001411% | 0.04234% | 15.39% | 0.9532% | 2.19% | 58.55% | 0.1545% | 0.7481% | 0.7759% | 7.684% | 0.1132% | 0.003881% | 0.002068% | 1.119% | 11.84% | 0.01115% | 0.003392% | 0.05044% | 0.01209% | 0.0004385% | 0.001491% | 0.0007721% | 0.07451% | 0.0007943% | 0.008095% | 0.0002558% | 0.000292% | 0% | 0.02275% | 0.01294% | 1.069e-05% | 0.02852% | 0.0007037% | 0.001268% | 0.0001648% | 0.0006862% | 0.0001381% | 3.477e-05% | 0.0001195% | 1.956e-05% | 0.0001172% | 2.439e-05% | 6.623e-05% | 9.81e-06% | 6.254e-05% | 9.793e-06% | 0.000183% | 1.373e-05% | 1.872e-05% | 0.1936% | 7.614e-05% | 0.0001119% | 0.000103%
99.99% | 2021-06-18 | EWG127B118W | Elst 't Woud | 127 | 118 | white | opaque | B1.6-01c | P2 | P2 | wound | white opaque | Europe |  | teneur en % | 0.001949% | 0.04384% | 14.27% | 1.185% | 2.893% | 62.14% | 0.2238% | 0.7482% | 0.9766% | 7.379% | 0.1666% | 0.008946% | 0.002501% | 1.587% | 1.719% | 0.002261% | 0.003455% | 0.01891% | 0.00442% | 0.0006006% | 0.001302% | 0.001018% | 0.07593% | 0.001086% | 0.01231% | 0.0003653% | 0.0004587% | 0% | 3.934% | 0.003183% | 1.123e-05% | 0.03572% | 0.001054% | 0.001704% | 0.0002462% | 0.0009579% | 0.0001946% | 4.833e-05% | 0.0001942% | 2.899e-05% | 0.0001737% | 3.368e-05% | 9.785e-05% | 1.556e-05% | 9.096e-05% | 1.379e-05% | 0.0002502% | 1.879e-05% | 3.551e-05% | 2.537% | 6.787e-05% | 0.0001553% | 0.0001116%
99.99% | 2021-06-18 | EWG127B121GBO | Elst 't Woud | 127 | 121 | green-blue | opaque | B1.6-01e | P2 | P2 | wound | green-blue opaque | Europe |  | teneur en % | 0.001817% | 0.04171% | 13.36% | 1.166% | 2.895% | 58.98% | 0.2173% | 0.6516% | 0.9287% | 7.042% | 0.169% | 0.008599% | 0.002339% | 1.486% | 1.839% | 0.002825% | 0.009331% | 2.67% | 0.3933% | 0.0006011% | 0.01107% | 0.001047% | 0.07434% | 0.001108% | 0.01306% | 0.000392% | 0.0004067% | 0% | 3.734% | 0.006731% | 2.146e-05% | 0.03558% | 0.001109% | 0.00176% | 0.0002465% | 0.0009376% | 0.000218% | 5.016e-05% | 0.0001826% | 2.963e-05% | 0.0001798% | 3.856e-05% | 0.0001022% | 1.43e-05% | 9.417e-05% | 1.465e-05% | 0.0002816% | 1.947e-05% | 2.521e-05% | 4.225% | 0.0006007% | 0.0001738% | 0.0001204%
99.99% | 2021-06-18 | EWG127B125W | Elst 't Woud | 127 | 125 | white | opaque | B1.4-03a | P3 | P2 | wound | white opaque | Europe |  | teneur en % | 0.001026% | 0.05868% | 16.54% | 1.014% | 2.487% | 62.1% | 0.2353% | 1.102% | 1.03% | 6.002% | 0.1116% | 0.005019% | 2.169e-06% | 1.511% | 0.8117% | 0.001391% | 0.003269% | 0.007783% | 0.00533% | 0.0005466% | 0.0009025% | 0.0008431% | 0.06648% | 0.0007303% | 0.009034% | 0.0002575% | 0.0005741% | 0% | 3.763% | 0.004444% | 1.693e-06% | 0.02585% | 0.0007387% | 0.001302% | 0.0001665% | 0.0006066% | 0.00014% | 4.368e-05% | 0.0001543% | 1.577e-05% | 0.0001085% | 2.197e-05% | 6.359e-05% | 4.73e-06% | 5.104e-05% | 7.398e-06% | 0.0001722% | 3.811e-06% | 2.316e-05% | 3.075% | 0.0008743% | 0.0001169% | 9.392e-05%
100% | 2021-06-18 | EWG127B127BLO | Elst 't Woud | 127 | 127 | black | opaque | B1.8-01 | P1 | P2 | wound | black opaque | Europe |  | teneur en % | 0.001589% | 0.04782% | 15.86% | 1.065% | 2.424% | 59.98% | 0.1379% | 0.761% | 0.7746% | 8.437% | 0.1306% | 0.004662% | 0.002399% | 1.288% | 8.76% | 0.01073% | 0.004289% | 0.03846% | 0.003976% | 0.0005038% | 0.003302% | 0.0007799% | 0.08169% | 0.0009077% | 0.009427% | 0.000302% | 0.0003698% | 1.387e-05% | 0.003565% | 0.0198% | 1.033e-05% | 0.03188% | 0.0008201% | 0.00149% | 0.0001926% | 0.0007648% | 0.0001471% | 4.027e-05% | 0.0001439% | 2.261e-05% | 0.0001356% | 2.947e-05% | 7.81e-05% | 1.096e-05% | 8.233e-05% | 1.1e-05% | 0.000219% | 1.537e-05% | 4.318e-05% | 0.1053% | 1.392e-05% | 0.000137% | 0.0001206%
99.99% | 2021-06-18 | EWG127B138GBO | Elst 't Woud | 127 | 138 | green-blue | opaque | B1.6-01e | P2 | P2 | wound | green-blue opaque | Europe |  | teneur en % | 0.001707% | 0.0443% | 13.07% | 1.159% | 2.904% | 58.69% | 0.2211% | 0.6681% | 0.9772% | 7.032% | 0.1687% | 0.008535% | 0.002724% | 1.533% | 1.837% | 0.002854% | 0.01011% | 3.468% | 0.3991% | 0.0006179% | 0.01138% | 0.001153% | 0.07409% | 0.001118% | 0.01302% | 0.0003702% | 0.0003803% | 0% | 3.567% | 0.006461% | 7.614e-05% | 0.03454% | 0.001066% | 0.001704% | 0.0002401% | 0.000963% | 0.0001971% | 4.859e-05% | 0.0001754% | 3.111e-05% | 0.0001649% | 3.658e-05% | 9.835e-05% | 1.491e-05% | 9.48e-05% | 1.448e-05% | 0.000294% | 1.953e-05% | 2.246e-05% | 4.063% | 0.0006141% | 0.0001826% | 0.0001153%
99.99% | 2021-06-18 | EWG127B28W | Elst 't Woud | 127 | 28 | white | opaque | B1.6-01c | P1-P3 | P2 | perforated | blue translucent | Near East |  | teneur en % | 0.00251% | 0.04597% | 14.39% | 1.213% | 2.898% | 62.26% | 0.2246% | 0.7168% | 0.9693% | 7.466% | 0.1738% | 0.009144% | 0.002189% | 1.664% | 1.818% | 0.002325% | 0.003661% | 0.01846% | 0.004689% | 0.000654% | 0.001079% | 0.000972% | 0.07823% | 0.001178% | 0.01329% | 0.0003738% | 0.0004502% | 0% | 3.519% | 0.003136% | 0% | 0.03761% | 0.001088% | 0.001715% | 0.0002389% | 0.0009894% | 0.0002051% | 5.298e-05% | 0.0001796% | 2.964e-05% | 0.0001893% | 3.618e-05% | 9.741e-05% | 1.358e-05% | 0.0001046% | 1.449e-05% | 0.0002969% | 1.544e-05% | 2.586e-05% | 2.445% | 5.974e-05% | 0.0001541% | 0.0001186%
100% | 2021-06-18 | EWG127B31BLO | Elst 't Woud | 127 | 31 | black | opaque | B1.8-01 | P1 | P2 | wound | black opaque | Europe |  | teneur en % | 0.001479% | 0.04838% | 15.44% | 1.035% | 2.354% | 59.54% | 0.1437% | 0.7212% | 0.6745% | 8.173% | 0.1289% | 0.004397% | 0.00226% | 1.245% | 10.28% | 0.002202% | 0.002612% | 0.01278% | 0.003503% | 0.000447% | 0.001294% | 0.0007553% | 0.0807% | 0.000867% | 0.009301% | 0.0002904% | 0.000289% | 0% | 0.003125% | 0.01772% | 9.965e-06% | 0.03023% | 0.0007809% | 0.00143% | 0.000183% | 0.000724% | 0.000154% | 3.891e-05% | 0.0001391% | 2.246e-05% | 0.0001305% | 2.77e-05% | 7.152e-05% | 1.063e-05% | 7.488e-05% | 9.817e-06% | 0.0001993% | 1.447e-05% | 2.574e-05% | 0.03118% | 1.529e-05% | 0.0001293% | 0.0001166%
99.98% | 2021-06-18 | EWG127B38GBO | Elst 't Woud | 127 | 38 | green-blue | opaque | B1.6-01e | P2 | P2 | wound | green-blue opaque | Europe |  | teneur en % | 0.001837% | 0.04277% | 12.85% | 1.166% | 3.034% | 57.7% | 0.3191% | 0.705% | 0.9267% | 6.472% | 0.1723% | 0.008313% | 0.002843% | 1.497% | 1.867% | 0.002915% | 0.009905% | 2.737% | 0.385% | 0.0006118% | 0.01087% | 0.001057% | 0.07308% | 0.001126% | 0.0133% | 0.0003924% | 0.0003629% | 0% | 5.81% | 0.007748% | 1.941e-05% | 0.03668% | 0.001074% | 0.001717% | 0.0002409% | 0.0009749% | 0.0002048% | 4.712e-05% | 0.000169% | 2.858e-05% | 0.0001723% | 3.58e-05% | 9.455e-05% | 1.312e-05% | 9.124e-05% | 1.357e-05% | 0.0002885% | 1.854e-05% | 2.562e-05% | 4.119% | 0.0005974% | 0.0001857% | 0.0001193%
100% | 2021-06-18 | EWG127B65BLO | Elst 't Woud | 127 | 65 | black | opaque | B1.1-01a | P0-P3 | P2 | wound | black opaque | Europe |  | teneur en % | 0.007635% | 0.009023% | 0.1016% | 0.22% | 6.32% | 37.49% | 0.5895% | 0.04366% | 1.295% | 0.4303% | 0.3509% | 0.01848% | 0.01009% | 4.125% | 13.28% | 0.01394% | 0.008193% | 0.01721% | 0.0292% | 0.002177% | 0.00601% | 0.007446% | 0.00504% | 0.003509% | 0.02398% | 0.001014% | 0.0002354% | 0% | 0.578% | 0.004963% | 0.0006443% | 0.1941% | 0.004541% | 0.02123% | 0.001141% | 0.004472% | 0.000908% | 0.0001806% | 0.0007024% | 0.0001147% | 0.0006625% | 0.0001206% | 0.000339% | 4.122e-05% | 0.0003234% | 4.628e-05% | 0.0005242% | 6.356e-05% | 0.0001328% | 34.76% | 0.0005365% | 0.001077% | 0.0003498%
100% | 2021-06-18 | EWG127B74GBO | Elst 't Woud | 127 | 74 | green-blue | opaque | D1.1-02 | P1-P3 | P2 | perforated | green-blue opaque | Near East |  | teneur en % | 0.00136% | 0.05737% | 17.65% | 0.7024% | 2.304% | 60.96% | 0.05263% | 1.12% | 0.7939% | 6.223% | 0.1215% | 0.002698% | 0.002134% | 0.1676% | 0.8617% | 0.0004827% | 0.001514% | 0.7904% | 0.01252% | 0.000384% | 0.00224% | 0.0007334% | 0.05359% | 0.0007187% | 0.007571% | 0.0002606% | 5.695e-05% | 0% | 0.9585% | 0.006148% | 9.051e-06% | 0.01703% | 0.000725% | 0.001367% | 0.0001714% | 0.000674% | 0.00014% | 3.697e-05% | 0.0001223% | 1.865e-05% | 0.0001102% | 2.301e-05% | 6.261e-05% | 9.036e-06% | 6.093e-05% | 9.852e-06% | 0.0001639% | 1.44e-05% | 1.553e-05% | 7.104% | 0.001695% | 0.0001183% | 0.0001309%
99.99% | 2021-06-18 | EWG127B7GBO | Elst 't Woud | 127 | 7 | green-blue | opaque | B1.6-01e | P2 | P2 | wound | green-blue opaque | Europe |  | teneur en % | 0.001882% | 0.045% | 13.47% | 1.198% | 3.11% | 59.65% | 0.2159% | 0.6685% | 0.9812% | 7.049% | 0.1709% | 0.008449% | 0.003053% | 1.557% | 1.852% | 0.002788% | 0.009721% | 2.74% | 0.3927% | 0.0006146% | 0.01109% | 0.001046% | 0.07435% | 0.001102% | 0.01296% | 0.0004008% | 0.0004123% | 0% | 2.594% | 0.006497% | 1.876e-05% | 0.03478% | 0.001051% | 0.001679% | 0.0002448% | 0.0009843% | 0.0001983% | 4.99e-05% | 0.000179% | 2.95e-05% | 0.0001781% | 3.769e-05% | 9.89e-05% | 1.403e-05% | 9.765e-05% | 1.462e-05% | 0.0002827% | 2.004e-05% | 2.721e-05% | 4.11% | 0.0006214% | 0.0001673% | 0.0001135%
100% | 2021-06-18 | EWG127B80BLO | Elst 't Woud | 127 | 80 | black | opaque | B1.1-01a | P0-P3 | P2 | wound | black opaque | Europe |  | teneur en % | 0.007504% | 0.01151% | 0.9979% | 0.2564% | 5.791% | 33.43% | 0.6505% | 0.1031% | 0.7461% | 0.7184% | 0.2718% | 0.01751% | 0.004924% | 7.127% | 10.86% | 0.02469% | 0.01518% | 0.01542% | 0.05734% | 0.002636% | 0.01138% | 0.005196% | 0.009469% | 0.004239% | 0.02017% | 0.0007847% | 0.0003697% | 0% | 1.222% | 0.005523% | 0.0005139% | 0.3209% | 0.005464% | 0.03131% | 0.001359% | 0.004971% | 0.001046% | 0.0002201% | 0.0008882% | 0.0001295% | 0.0007471% | 0.0001357% | 0.0003538% | 5.031e-05% | 0.0003192% | 4.513e-05% | 0.000473% | 4.609e-05% | 0.000102% | 37.22% | 0.000588% | 0.001061% | 0.0003255%
100% | 2021-06-18 | EWG127B93BLO | Elst 't Woud | 127 | 93 | black | opaque | B1.8-01 | P1 | P2 | wound | black opaque | Europe |  | teneur en % | 0.001146% | 0.05005% | 16.93% | 0.9897% | 2.299% | 60.21% | 0.1281% | 0.8833% | 0.7087% | 7.514% | 0.1192% | 0.004431% | 0.002125% | 1.209% | 8.466% | 0.01111% | 0.003331% | 0.04323% | 0.01712% | 0.0005229% | 0.002713% | 0.0007587% | 0.07428% | 0.0008198% | 0.008431% | 0.0002616% | 0.0003555% | 0% | 0.02572% | 0.01556% | 1.099e-05% | 0.02866% | 0.0007797% | 0.001393% | 0.0001723% | 0.0007267% | 0.0001488% | 3.343e-05% | 0.0001319% | 2.22e-05% | 0.0001257% | 2.786e-05% | 7.559e-05% | 1.07e-05% | 7.795e-05% | 1.1e-05% | 0.0001831% | 1.533e-05% | 3.285e-05% | 0.2522% | 9.215e-05% | 0.0001268% | 0.0001105%
100% | 2021-06-18 | EWG127B94BLO | Elst 't Woud | 127 | 94 | black | opaque | B1.8-01 | P1 | P2 | wound | black opaque | Europe |  | teneur en % | 0.001348% | 0.04472% | 15.72% | 1.039% | 2.338% | 60.33% | 0.1569% | 0.8047% | 0.7029% | 8.06% | 0.125% | 0.004168% | 0.002112% | 1.143% | 8.988% | 0.01289% | 0.00385% | 0.05039% | 0.01496% | 0.0005% | 0.001523% | 0.0007993% | 0.08299% | 0.0008435% | 0.008774% | 0.0002871% | 0.0002949% | 0% | 0.02912% | 0.01468% | 1.352e-05% | 0.03116% | 0.0007724% | 0.001398% | 0.000177% | 0.0007354% | 0.0001484% | 3.719e-05% | 0.0001352% | 2.097e-05% | 0.0001349% | 2.776e-05% | 6.979e-05% | 1.076e-05% | 7.31e-05% | 1.061e-05% | 0.0001967% | 1.594e-05% | 2.367e-05% | 0.2776% | 8.251e-05% | 0.0001256% | 0.0001108%
99.99% | 2021-06-18 | EWG127B97W | Elst 't Woud | 127 | 97 | white | opaque | B1.6-01c | P2 | P2 | wound | white opaque | Europe |  | teneur en % | 0.002485% | 0.04653% | 14.18% | 1.214% | 2.443% | 62.91% | 0.2384% | 0.7479% | 0.7156% | 7.278% | 0.1707% | 0.009037% | 0.001872% | 1.646% | 1.74% | 0.002312% | 0.003654% | 0.01959% | 0.004887% | 0.0006456% | 0.001019% | 0.0009785% | 0.07581% | 0.001136% | 0.01288% | 0.0003795% | 0.0004968% | 0% | 3.741% | 0.003301% | 0% | 0.03702% | 0.0011% | 0.001705% | 0.0002459% | 0.0009422% | 0.000184% | 5.305e-05% | 0.0001836% | 2.868e-05% | 0.0001733% | 3.666e-05% | 9.253e-05% | 1.436e-05% | 0.0001127% | 1.419e-05% | 0.0002682% | 1.685e-05% | 3.321e-05% | 2.729% | 7.248e-05% | 0.0001658% | 0.0001207%
100% | 2021-06-18 | EWG129B11BT | Elst 't Woud | 129 | 11 | blue | translucent | B1.4-06a | P3 | P3 | wound | blue translucent | Europe |  | teneur en % | 0.0009504% | 0.04462% | 19% | 0.7216% | 2.695% | 66.87% | 0.07824% | 1.05% | 0.6229% | 7.656% | 0.1055% | 0.002468% | 0.00187% | 0.08895% | 0.7594% | 0.01447% | 0.005402% | 0.05236% | 0.002166% | 0.0005083% | 0.001016% | 0.0008808% | 0.05941% | 0.000845% | 0.008666% | 0.0002394% | 0.0001631% | 1.227e-05% | 0.002916% | 0.0006448% | 8.762e-06% | 0.01986% | 0.0007997% | 0.001453% | 0.0001833% | 0.0007463% | 0.0001471% | 4.201e-05% | 0.0001238% | 2.121e-05% | 0.0001297% | 2.653e-05% | 7.587e-05% | 1.041e-05% | 7.044e-05% | 1.034e-05% | 0.0001825% | 1.281e-05% | 8.388e-06% | 0.1295% | 4.148e-06% | 0.0001187% | 0.0001457%
99.99% | 2021-06-18 | EWG136B2GBO | Elst 't Woud | 136 | 2 | green-blue | opaque | B1.6-01e | P2b | P2 | wound | green-blue opaque | Europe |  | teneur en % | 0.001184% | 0.05615% | 13.87% | 1.031% | 2.243% | 54.99% | 0.1722% | 0.6966% | 0.8785% | 6.01% | 0.1203% | 0.004545% | 0.002222% | 1.526% | 0.8265% | 0.001566% | 0.01486% | 3.832% | 1.171% | 0.0004784% | 0.01701% | 0.0008173% | 0.06805% | 0.0007407% | 0.00981% | 0.0002792% | 0.0005359% | 0% | 3.724% | 0.01875% | 1.247e-05% | 0.02431% | 0.0007355% | 0.001337% | 0.000169% | 0.0006474% | 0.0001304% | 3.294e-05% | 0.0001122% | 1.96e-05% | 0.0001149% | 2.438e-05% | 6.368e-05% | 9.424e-06% | 5.626e-05% | 9.993e-06% | 0.0002127% | 1.451e-05% | 0.0001% | 8.661% | 0.001651% | 0.000131% | 0.000126%
100% | 2021-06-18 | EWG155B24GT | Elst 't Woud | 155 | 24 | green | translucent | B1.1-08d | P? | P2 | wound | green translucent | Europe |  | teneur en % | 0.002315% | 0.05407% | 17.6% | 1.037% | 2.724% | 64.64% | 0.1134% | 0.8785% | 0.7918% | 7.674% | 0.1365% | 0.005809% | 0.002584% | 1.383% | 2.451% | 0.00355% | 0.003382% | 0.05031% | 0.00564% | 0.0005199% | 0.001373% | 0.001018% | 0.07444% | 0.001006% | 0.01031% | 0.0003118% | 0.0007394% | 0% | 0.04011% | 0.1091% | 1.911e-05% | 0.03501% | 0.001% | 0.001683% | 0.0002234% | 0.0008837% | 0.0002003% | 4.995e-05% | 0.0001581% | 2.683e-05% | 0.0001589% | 3.22e-05% | 9.061e-05% | 1.317e-05% | 8.87e-05% | 2.052e-05% | 0.0002228% | 1.756e-05% | 6.118e-05% | 0.1586% | 1.51e-05% | 0.0001506% | 0.0001218%
100% | 2021-06-18 | EWG159B15GT | Elst 't Woud | 159 | 15 | green | translucent | B1.1-08d | P? | P1-P3 | wound | green translucent | Europe |  | teneur en % | 0.003478% | 0.05647% | 17.65% | 1.003% | 2.617% | 64.24% | 0.1113% | 0.8588% | 0.7849% | 7.435% | 0.1326% | 0.005327% | 0.002413% | 1.314% | 3.098% | 0.004551% | 0.00353% | 0.09967% | 0.006482% | 0.0004868% | 0.001661% | 0.001178% | 0.06926% | 0.0009773% | 0.01004% | 0.0003012% | 0.0005214% | 0% | 0.06281% | 0.1639% | 2.048e-05% | 0.0338% | 0.0009298% | 0.001619% | 0.0002105% | 0.0008891% | 0.0001839% | 4.231e-05% | 0.0001505% | 2.506e-05% | 0.0001474% | 3.04e-05% | 8.69e-05% | 1.299e-05% | 8.248e-05% | 1.32e-05% | 0.0002268% | 1.714e-05% | 4.321e-05% | 0.2222% | 1.802e-05% | 0.0001484% | 0.0001181%
100% | 2021-06-18 | EWG161B4GT | Elst 't Woud | 161 | 4 | green | translucent | B1.1-08d | P? | P2 | wound | green translucent | Europe |  | teneur en % | 0.002216% | 0.04459% | 11.62% | 0.3983% | 3.173% | 55.07% | 0.1213% | 0.9129% | 0.5983% | 5.245% | 0.1231% | 0.004906% | 0.002486% | 0.6745% | 0.5784% | 0.001278% | 0.00383% | 1.182% | 0.2831% | 0.0005447% | 0.0044% | 0.00147% | 0.03943% | 0.0007822% | 0.00544% | 0.0004397% | 0.0001799% | 0% | 0.102% | 0.08145% | 3.36e-05% | 0.02681% | 0.0009277% | 0.001663% | 0.0002004% | 0.0007685% | 0.0001451% | 3.948e-05% | 0.0001206% | 2.037e-05% | 0.0001176% | 2.529e-05% | 6.746e-05% | 8.789e-06% | 6.43e-05% | 8.395e-06% | 0.0001192% | 2.28e-05% | 1.828e-05% | 19.69% | 0.0005481% | 0.0001448% | 8.716e-05%
100% | 2021-06-18 | EWG161B54 | Elst 't Woud | 161 | 54 | green | opaque | B1.1-08d | P? | P2 | wound | green opaque | Europe |  | teneur en % | 0.002225% | 0.0388% | 10.05% | 0.3582% | 2.714% | 46.74% | 0.07942% | 0.591% | 0.5276% | 4.216% | 0.1607% | 0.00336% | 0.002721% | 0.2543% | 0.7251% | 0.0007749% | 0.004505% | 1.751% | 0.345% | 0.0005018% | 0.006266% | 0.001636% | 0.03108% | 0.000743% | 0.006581% | 0.000585% | 8.567e-05% | 0% | 0.1378% | 0.2218% | 4.848e-05% | 0.01745% | 0.00102% | 0.001861% | 0.000206% | 0.0007866% | 0.0001486% | 3.602e-05% | 0.0001209% | 2.045e-05% | 0.0001192% | 2.457e-05% | 6.631e-05% | 9.605e-06% | 6.321e-05% | 9.953e-06% | 0.0001477% | 2.979e-05% | 2.056e-05% | 31% | 0.0008992% | 0.0001815% | 8.937e-05%
100% | 2021-06-18 | EWG161B82GT | Elst 't Woud | 161 | 82 | green | translucent | B1.1-08d | P? | P2 | wound | green translucent | Europe |  | teneur en % | 0.00235% | 0.04073% | 12.14% | 0.3944% | 2.869% | 55.84% | 0.1068% | 0.8155% | 0.5648% | 5.818% | 0.1242% | 0.005068% | 0.002405% | 0.6966% | 0.5683% | 0.001289% | 0.003603% | 1.166% | 0.2502% | 0.0004972% | 0.003988% | 0.001456% | 0.04209% | 0.0007778% | 0.005399% | 0.0004345% | 0.0001762% | 0% | 0.09948% | 0.07505% | 3.45e-05% | 0.02733% | 0.0009236% | 0.001673% | 0.0002017% | 0.0007666% | 0.000143% | 4.071e-05% | 0.000124% | 2.049e-05% | 0.0001223% | 2.557e-05% | 6.523e-05% | 9.346e-06% | 6.886e-05% | 9.485e-06% | 0.0001214% | 2.252e-05% | 6.503e-05% | 18.33% | 0.0005042% | 0.0001421% | 9.102e-05%
99.98% | 2021-06-18 | EWG162B29W | Elst 't Woud | 162 | 29 | white | opaque | B1.6-01c | P2 | P2 | wound | white opaque | Europe |  | teneur en % | 0.001484% | 0.06905% | 15.71% | 0.9994% | 2.533% | 56.6% | 0.3748% | 1.409% | 0.8585% | 6.009% | 0.1209% | 0.009484% | 0% | 1.252% | 1.916% | 0.001701% | 0.003914% | 0.01235% | 0.006238% | 0.000638% | 0.00239% | 0.0007635% | 0.06122% | 0.0009904% | 0.008983% | 0.0002661% | 0.0002837% | 0% | 5.282% | 0.01612% | 0% | 0.03147% | 0.00101% | 0.001399% | 0.000232% | 0.000825% | 0.0001681% | 4.827e-05% | 0.0001417% | 3.023e-05% | 0.0001509% | 3.628e-05% | 7.422e-05% | 1.081e-05% | 8.821e-05% | 9.384e-06% | 0.0001796% | 7.93e-06% | 1.477e-05% | 6.692% | 7.699e-05% | 0.0001252% | 0.0001056%
100% | 2021-06-18 | EWG175B101GBO | Elst 't Woud | 175 | 101 | blue-green | opaque | A1.2-06 | P1 | P1 | drawn | blue-green opaque | Middle East | is it really Middle East or the same as tye many A3.1-05 beads in this string? | teneur en % | 0.001124% | 0.05991% | 15.18% | 0.678% | 1.716% | 66.43% | 0.04395% | 1% | 0.691% | 6.523% | 0.0874% | 0.001977% | 0.001522% | 0.05349% | 0.5432% | 0.002032% | 0.002532% | 1.095% | 0.1589% | 0.0003023% | 0.003532% | 0.0006286% | 0.05122% | 0.0007064% | 0.00541% | 0.0001975% | 2.756e-05% | 0% | 0.55% | 0.007901% | 5.445e-06% | 0.01323% | 0.000675% | 0.001248% | 0.0001598% | 0.000628% | 0.0001289% | 3.394e-05% | 0.00011% | 1.8e-05% | 0.0001111% | 2.175e-05% | 5.74e-05% | 7.472e-06% | 5.525e-05% | 8.903e-06% | 0.0001227% | 1.103e-05% | 5.309e-06% | 5.084% | 0.0009755% | 9.832e-05% | 0.0001139%
100% | 2021-06-18 | EWG175B104BLO | Elst 't Woud | 175 | 104 | black | opaque | B1.8-01 | P1 | P1 | wound | black opaque | Europe |  | teneur en % | 0.00114% | 0.05488% | 16.35% | 1.21% | 2.211% | 59.4% | 0.1708% | 0.7984% | 0.7137% | 7.838% | 0.1346% | 0.004323% | 0.002241% | 1.054% | 9.767% | 0.004306% | 0.002643% | 0.03365% | 0.004881% | 0.0004428% | 0.002098% | 0.0007605% | 0.07717% | 0.000871% | 0.009583% | 0.0002924% | 0.0003506% | 0% | 0.01118% | 0.01789% | 1.019e-05% | 0.0314% | 0.0008273% | 0.001431% | 0.0001848% | 0.0007392% | 0.0001637% | 3.815e-05% | 0.0001379% | 2.195e-05% | 0.0001363% | 2.781e-05% | 7.565e-05% | 1.193e-05% | 7.84e-05% | 1.102e-05% | 0.0002163% | 1.466e-05% | 2.315e-05% | 0.0945% | 2.91e-05% | 0.0001311% | 0.0001285%
100% | 2021-06-18 | EWG175B144BLO | Elst 't Woud | 175 | 144 | black | opaque | B1.8-01 | P1 | P1 | wound | black opaque | Europe |  | teneur en % | 0.001165% | 0.0539% | 15.95% | 1.083% | 2.236% | 57.89% | 0.1345% | 0.7599% | 0.6116% | 7.916% | 0.1361% | 0.004406% | 0.002327% | 1.175% | 11.8% | 0.003786% | 0.003061% | 0.02133% | 0.003583% | 0.0004605% | 0.001853% | 0.0007321% | 0.07638% | 0.0008767% | 0.009932% | 0.0003027% | 0.0003578% | 0% | 0.007575% | 0.0154% | 1.02e-05% | 0.03376% | 0.0008247% | 0.001471% | 0.0001863% | 0.0007716% | 0.000159% | 3.707e-05% | 0.0001414% | 2.238e-05% | 0.0001352% | 2.749e-05% | 7.65e-05% | 1.019e-05% | 7.452e-05% | 1.156e-05% | 0.0002216% | 1.605e-05% | 2.285e-05% | 0.06064% | 1.871e-05% | 0.0001327% | 0.0001225%
100% | 2021-06-18 | EWG175B146GBO | Elst 't Woud | 175 | 146 | blue-green | opaque | A3.1-05 | P1 | P1 | drawn | blue-green opaque | Near East |  | teneur en % | 0.0008634% | 0.05498% | 14.46% | 0.6978% | 1.988% | 67.08% | 0.04123% | 1.009% | 0.5025% | 6.233% | 0.08658% | 0.002111% | 0.002156% | 0.06755% | 0.554% | 0.003962% | 0.003318% | 1.507% | 0.1806% | 0.0003203% | 0.003966% | 0.0006721% | 0.0462% | 0.0007242% | 0.005919% | 0.000203% | 3.606e-05% | 0% | 0.6553% | 0.007105% | 5.464e-06% | 0.01488% | 0.0006709% | 0.001236% | 0.0001598% | 0.0006158% | 0.0001321% | 3.408e-05% | 0.0001121% | 1.805e-05% | 0.0001133% | 2.322e-05% | 6.274e-05% | 8.377e-06% | 5.758e-05% | 8.634e-06% | 0.00013% | 1.182e-05% | 1.207e-05% | 4.776% | 0.002354% | 9.861e-05% | 0.0001106%
100% | 2021-06-18 | EWG175B149GBO | Elst 't Woud | 175 | 150 | blue-green | opaque | A3.1-05 | P1 | P1 | drawn | blue-green opaque | Near East |  | teneur en % | 0.001131% | 0.05816% | 17.84% | 0.6976% | 1.679% | 63.92% | 0.03791% | 1.087% | 0.5997% | 6.51% | 0.08706% | 0.001982% | 0.001439% | 0.05982% | 0.5328% | 0.001844% | 0.002314% | 1.04% | 0.1412% | 0.0002888% | 0.003438% | 0.0006691% | 0.05173% | 0.0007093% | 0.005478% | 0.0001941% | 3.98e-05% | 0% | 0.585% | 0.00761% | 5.677e-06% | 0.01336% | 0.0006773% | 0.00122% | 0.0001577% | 0.0006261% | 0.0001235% | 3.306e-05% | 0.0001051% | 1.765e-05% | 0.0001131% | 2.216e-05% | 6.104e-05% | 9.413e-06% | 5.88e-05% | 8.121e-06% | 0.0001227% | 1.066e-05% | 8.558e-06% | 5.024% | 0.001257% | 9.821e-05% | 0.0001142%
100% | 2021-06-18 | EWG175B152BLO | Elst 't Woud | 175 | 152 | black | opaque | B1.1-01a | P0-P3 | P1 | wound | black opaque | Europe |  | teneur en % | 0.004458% | 0.02906% | 5.99% | 0.5173% | 4.198% | 45.86% | 0.3948% | 0.2779% | 1.221% | 2.92% | 0.2649% | 0.008427% | 0.003572% | 1.52% | 7.309% | 0.003639% | 0.003247% | 0.02002% | 0.01174% | 0.0009657% | 0.004741% | 0.004997% | 0.03081% | 0.001899% | 0.01825% | 0.0007674% | 0.0002383% | 0% | 0.3224% | 0.01472% | 0.0003577% | 0.05157% | 0.00224% | 0.0077% | 0.0005239% | 0.00202% | 0.0004144% | 8.283e-05% | 0.0003359% | 5.692e-05% | 0.0003381% | 6.55e-05% | 0.0001664% | 2.482e-05% | 0.0001767% | 2.477e-05% | 0.0004259% | 4.412e-05% | 7.476e-05% | 28.98% | 0.0004444% | 0.0005967% | 0.0002093%
100% | 2021-06-18 | EWG175B157BLO | Elst 't Woud | 175 | 157 | black | opaque | B1.8-01 | P1 | P1 | wound | black opaque | Europe |  | teneur en % | 0.001283% | 0.05828% | 16.67% | 1.164% | 2.346% | 60.69% | 0.1301% | 0.7991% | 0.6314% | 8.336% | 0.1436% | 0.004782% | 0.00246% | 1.22% | 7.421% | 0.008146% | 0.002809% | 0.03381% | 0.005436% | 0.0004997% | 0.001324% | 0.0008046% | 0.082% | 0.0009073% | 0.01038% | 0.0003158% | 0.0003523% | 0% | 0.02032% | 0.01621% | 1.238e-05% | 0.03384% | 0.0008539% | 0.001533% | 0.000192% | 0.0008074% | 0.000164% | 3.792e-05% | 0.0001429% | 2.2e-05% | 0.0001379% | 3.023e-05% | 7.68e-05% | 1.154e-05% | 7.676e-05% | 1.114e-05% | 0.0002213% | 1.621e-05% | 1.803e-05% | 0.1552% | 4.81e-05% | 0.0001431% | 0.0001292%
100% | 2021-06-18 | EWG175B158BLO | Elst 't Woud | 175 | 158 | black | opaque | B1.1-01a | P0-P3 | P1 | wound | black opaque | Europe |  | teneur en % | 0.004611% | 0.02217% | 4.938% | 0.3913% | 5.722% | 44.08% | 0.2531% | 0.2565% | 1.165% | 2.379% | 0.2973% | 0.01603% | 0.00693% | 1.554% | 11.1% | 0.01297% | 0.00384% | 0.04065% | 0.009873% | 0.001326% | 0.005598% | 0.005612% | 0.02206% | 0.002447% | 0.01928% | 0.0008605% | 0.0002606% | 0% | 0.3331% | 0.02262% | 0.0003812% | 0.04497% | 0.002855% | 0.01418% | 0.0006876% | 0.002739% | 0.0005915% | 0.000125% | 0.0004952% | 8.053e-05% | 0.0004735% | 9.411e-05% | 0.0002536% | 3.688e-05% | 0.0002515% | 3.504e-05% | 0.0004501% | 5.266e-05% | 0.000107% | 27.2% | 0.000311% | 0.001063% | 0.0002563%
100% | 2021-06-18 | EWG175B163GBO | Elst 't Woud | 175 | 163 | blue-green | opaque | A3.1-05 | P1 | P1 | drawn | blue-green opaque | Near East |  | teneur en % | 0.001077% | 0.05626% | 18.35% | 0.6477% | 1.828% | 63.29% | 0.04242% | 1.046% | 0.6291% | 6.12% | 0.08132% | 0.001978% | 0.001538% | 0.06978% | 0.516% | 0.003906% | 0.003062% | 1.408% | 0.1899% | 0.0003064% | 0.003998% | 0.0007075% | 0.0457% | 0.000704% | 0.005598% | 0.0001884% | 4.103e-05% | 0% | 0.6694% | 0.007109% | 4.545e-06% | 0.01498% | 0.0006506% | 0.001162% | 0.0001537% | 0.0005976% | 0.0001187% | 3.044e-05% | 0.0001121% | 1.787e-05% | 0.0001017% | 2.225e-05% | 6.224e-05% | 8.471e-06% | 5.923e-05% | 8.254e-06% | 0.0001334% | 1.021e-05% | 1.064e-05% | 4.951% | 0.002372% | 9.456e-05% | 0.0001002%
100% | 2021-06-18 | EWG175B167GBO | Elst 't Woud | 175 | 167 | blue-green | opaque | A3.1-05 | P1 | P1 | drawn | blue-green opaque | Near East |  | teneur en % | 0.0009183% | 0.05028% | 16.24% | 0.6378% | 1.831% | 64.51% | 0.05518% | 1.032% | 1.314% | 6.108% | 0.1063% | 0.002219% | 0.001678% | 0.07811% | 0.5883% | 0.001061% | 0.002159% | 1.07% | 0.1444% | 0.0003076% | 0.004418% | 0.0008047% | 0.04825% | 0.0007414% | 0.006339% | 0.0002225% | 2.785e-05% | 0% | 0.795% | 0.009608% | 5.94e-06% | 0.01506% | 0.0007136% | 0.001294% | 0.0001636% | 0.0006535% | 0.0001317% | 3.563e-05% | 0.0001179% | 1.93e-05% | 0.0001093% | 2.332e-05% | 6.277e-05% | 9.081e-06% | 5.722e-05% | 8.91e-06% | 0.0001407% | 1.204e-05% | 4.397e-05% | 5.332% | 0.001772% | 0.0001097% | 0.0001234%
100% | 2021-06-18 | EWG175B178BLO | Elst 't Woud | 175 | 178 | black | opaque | B1.1-01a | P0-P3 | P1 | wound | black opaque | Europe |  | teneur en % | 0.004049% | 0.006631% | 0.1767% | 0.1426% | 4.135% | 31.02% | 0.2004% | 0.04381% | 1.095% | 0.6547% | 0.1944% | 0.007066% | 0.002986% | 1.782% | 7.341% | 0.01266% | 0.005072% | 0.01451% | 0.01332% | 0.001125% | 0.009424% | 0.005881% | 0.004178% | 0.002046% | 0.01574% | 0.0006652% | 0.0002137% | 0% | 0.106% | 0.00738% | 0.0003668% | 0.1414% | 0.002726% | 0.01072% | 0.0006454% | 0.002491% | 0.000512% | 0.0001041% | 0.0004163% | 6.545e-05% | 0.0003711% | 7.09e-05% | 0.0001924% | 2.697e-05% | 0.0001822% | 2.636e-05% | 0.0003773% | 4.386e-05% | 8.848e-05% | 52.82% | 0.0005677% | 0.000606% | 0.0002452%
100% | 2021-06-18 | EWG175B179BGO | Elst 't Woud | 175 | 179 | green-blue | opaque | A1.2-06 | P1 | P1 | drawn | green-blue opaque | Middle East |  | teneur en % | 0.0008437% | 0.0635% | 17.23% | 0.7634% | 1.976% | 62.37% | 0.03876% | 1.006% | 0.4793% | 6.02% | 0.1004% | 0.002227% | 0.001752% | 0.03496% | 0.5648% | 0.001064% | 0.002315% | 0.9969% | 0.1508% | 0.0003158% | 0.004416% | 0.0006203% | 0.04742% | 0.0007114% | 0.006197% | 0.0002279% | 1.797e-05% | 0% | 0.9302% | 0.009123% | 5.12e-06% | 0.01395% | 0.0006911% | 0.001248% | 0.0001601% | 0.0006423% | 0.0001276% | 3.174e-05% | 0.0001102% | 1.805e-05% | 0.0001049% | 2.083e-05% | 6.179e-05% | 9.314e-06% | 5.508e-05% | 8.237e-06% | 0.0001303% | 1.261e-05% | 2.417e-05% | 7.166% | 0.003632% | 0.0001064% | 0.0001217%
100% | 2021-06-18 | EWG175B189BGO | Elst 't Woud | 175 | 189 | blue-green | opaque | A3.1-05 | P1 | P1 | drawn | blue-green opaque | Near East |  | teneur en % | 0.0008722% | 0.0542% | 17.91% | 0.6239% | 1.717% | 63.42% | 0.03674% | 1.012% | 0.7222% | 6.009% | 0.07931% | 0.001889% | 0.001297% | 0.04839% | 0.4923% | 0.002061% | 0.002505% | 1.171% | 0.1562% | 0.0002789% | 0.003789% | 0.0006719% | 0.04637% | 0.0006713% | 0.004969% | 0.0001849% | 2.342e-05% | 0% | 0.7597% | 0.008115% | 4.733e-06% | 0.01381% | 0.0006437% | 0.001165% | 0.000151% | 0.0005786% | 0.0001237% | 3.046e-05% | 9.859e-05% | 1.595e-05% | 9.833e-05% | 2.143e-05% | 5.897e-05% | 8.389e-06% | 5.559e-05% | 8.131e-06% | 0.0001133% | 9.948e-06% | 7.99e-06% | 5.695% | 0.002448% | 9.058e-05% | 0.0001051%
100% | 2021-06-18 | EWG175B190BLO | Elst 't Woud | 175 | 190 | black | opaque | B1.8-01 | P1 | P1 | wound | black opaque | Europe |  | teneur en % | 0.001589% | 0.05798% | 16.8% | 1.089% | 2.358% | 61.2% | 0.1207% | 0.8514% | 0.6737% | 8.062% | 0.1289% | 0.004477% | 0.002318% | 1.276% | 7.177% | 0.001615% | 0.001988% | 0.01127% | 0.002799% | 0.0004451% | 0.001122% | 0.0007103% | 0.08164% | 0.0009007% | 0.0102% | 0.0002992% | 0.0003293% | 0% | 0.001903% | 0.01464% | 1.215e-05% | 0.03501% | 0.0008575% | 0.001477% | 0.0001937% | 0.0007733% | 0.0001595% | 3.744e-05% | 0.0001454% | 2.344e-05% | 0.0001316% | 2.676e-05% | 7.328e-05% | 1.115e-05% | 8.082e-05% | 1.153e-05% | 0.0002225% | 1.559e-05% | 2.396e-05% | 0.0233% | 5.564e-06% | 0.0001345% | 0.0001306%
100% | 2021-06-18 | EWG175B192BLO | Elst 't Woud | 175 | 192 | black | opaque | B1.8-01 | P1 | P1 | wound | black opaque | Europe |  | teneur en % | 0.001699% | 0.05229% | 15.22% | 1.078% | 2.482% | 58.03% | 0.1602% | 0.7895% | 0.7868% | 7.651% | 0.1263% | 0.004674% | 0.002243% | 1.223% | 12.16% | 0.006307% | 0.002947% | 0.01824% | 0.003985% | 0.0004409% | 0.002585% | 0.0007572% | 0.07627% | 0.0008499% | 0.009363% | 0.0002952% | 0.0003245% | 2.25e-06% | 0.003824% | 0.01732% | 1.169e-05% | 0.02851% | 0.0008121% | 0.001425% | 0.0001774% | 0.0007166% | 0.0001407% | 3.862e-05% | 0.0001445% | 2.096e-05% | 0.0001306% | 2.683e-05% | 7.539e-05% | 1.04e-05% | 7.63e-05% | 1.094e-05% | 0.0001944% | 1.525e-05% | 3.076e-05% | 0.0512% | 1.476e-05% | 0.0001291% | 0.0001239%
100% | 2021-06-18 | EWG175B197BLO | Elst 't Woud | 175 | 197 | black | opaque | B1.8-01 | P1 | P1 | wound | black opaque | Europe |  | teneur en % | 0.001584% | 0.04367% | 16.85% | 0.983% | 2.494% | 60.43% | 0.1375% | 0.7995% | 0.8155% | 7.774% | 0.1235% | 0.004253% | 0.002262% | 1.095% | 7.811% | 0.02143% | 0.005694% | 0.06757% | 0.01374% | 0.0005038% | 0.001476% | 0.0008011% | 0.08128% | 0.0008637% | 0.009045% | 0.0002869% | 0.0003157% | 2.606e-06% | 0.032% | 0.01162% | 1.286e-05% | 0.03073% | 0.0008325% | 0.001502% | 0.0001948% | 0.0007642% | 0.0001564% | 4.042e-05% | 0.0001407% | 2.28e-05% | 0.0001417% | 2.738e-05% | 7.508e-05% | 1.099e-05% | 7.736e-05% | 1.13e-05% | 0.0001991% | 1.497e-05% | 3.491e-05% | 0.35% | 0.0001023% | 0.0001328% | 0.0001169%
100% | 2021-06-18 | EWG175B203BLO | Elst 't Woud | 175 | 203 | black | opaque | B1.8-01 | P1 | P1 | wound | black opaque | Europe |  | teneur en % | 0.001449% | 0.06002% | 14.93% | 1.017% | 2.749% | 59.89% | 0.8818% | 0.8711% | 0.7134% | 7.45% | 0.1432% | 0.004479% | 0.002615% | 1.249% | 9.782% | 0.00182% | 0.002048% | 0.02298% | 0.004283% | 0.0005155% | 0.001632% | 0.0007444% | 0.07923% | 0.001027% | 0.0115% | 0.0003425% | 0.0003738% | 0% | 0.002451% | 0.01533% | 1.191e-05% | 0.0524% | 0.0009808% | 0.0018% | 0.0002302% | 0.0009299% | 0.0002042% | 4.71e-05% | 0.0001681% | 2.745e-05% | 0.0001604% | 3.256e-05% | 9.105e-05% | 1.263e-05% | 8.617e-05% | 1.332e-05% | 0.0002455% | 1.872e-05% | 3.792e-05% | 0.03909% | 9.305e-06% | 0.0001592% | 0.0001407%
100% | 2021-06-18 | EWG175B205BGO | Elst 't Woud | 175 | 205 | blue-green | opaque | A3.1-05 | P1 | P1 | drawn | blue-green opaque | Near East |  | teneur en % | 0.0008586% | 0.05354% | 18.4% | 0.6439% | 1.783% | 63.28% | 0.03882% | 1.036% | 0.48% | 6.092% | 0.08071% | 0.001914% | 0.001368% | 0.05596% | 0.5016% | 0.002475% | 0.002633% | 1.274% | 0.1697% | 0.0002774% | 0.003867% | 0.0006702% | 0.04674% | 0.0006747% | 0.005106% | 0.0001992% | 3.062e-05% | 0% | 0.6232% | 0.006613% | 6.127e-06% | 0.01459% | 0.0006497% | 0.001198% | 0.0001524% | 0.000606% | 0.0001183% | 3.188e-05% | 0.0001084% | 1.688e-05% | 0.0001019% | 2.062e-05% | 5.872e-05% | 7.915e-06% | 5.401e-05% | 7.558e-06% | 0.0001213% | 9.989e-06% | 9.379e-06% | 5.386% | 0.002361% | 0.0001002% | 0.0001046%
100% | 2021-06-18 | EWG175B206BLO | Elst 't Woud | 175 | 206 | black | opaque | B1.8-01 | P1 | P1 | wound | black opaque | Europe |  | teneur en % | 0.001716% | 0.04683% | 14.24% | 1.018% | 2.609% | 59.45% | 0.1491% | 0.7215% | 0.7248% | 10.95% | 0.1381% | 0.004922% | 0.002389% | 1.324% | 8.383% | 0.006173% | 0.003101% | 0.01949% | 0.003099% | 0.0004689% | 0.001053% | 0.0007954% | 0.08296% | 0.0009575% | 0.009659% | 0.0003178% | 0.0003116% | 1.204e-05% | 0.002318% | 0.01864% | 1.355e-05% | 0.02866% | 0.0008336% | 0.001532% | 0.0001939% | 0.0007988% | 0.0001599% | 4.372e-05% | 0.000154% | 2.534e-05% | 0.0001584% | 3.052e-05% | 8.252e-05% | 1.168e-05% | 7.97e-05% | 1.264e-05% | 0.0002093% | 1.899e-05% | 2.054e-05% | 0.05815% | 1.335e-05% | 0.0001391% | 0.0001187%
100% | 2021-06-18 | EWG175B207BGO | Elst 't Woud | 175 | 207 | blue-green | opaque | A3.1-05 | P1 | P1 | drawn | blue-green opaque | Near East |  | teneur en % | 0.0008939% | 0.05403% | 12.82% | 0.6494% | 1.6% | 70.13% | 0.05392% | 0.8808% | 1.056% | 6.097% | 0.08042% | 0.001873% | 0.00154% | 0.07308% | 0.5325% | 0.002178% | 0.002404% | 1.046% | 0.1493% | 0.00026% | 0.003076% | 0.0007577% | 0.04969% | 0.0006434% | 0.004957% | 0.0001996% | 0.0001066% | 0% | 0.403% | 0.00613% | 4.451e-06% | 0.0132% | 0.0006337% | 0.001154% | 0.0001465% | 0.0005975% | 0.0001183% | 2.915e-05% | 9.455e-05% | 1.664e-05% | 9.464e-05% | 2.283e-05% | 5.515e-05% | 7.883e-06% | 5.415e-05% | 8.279e-06% | 0.0001059% | 1.13e-05% | 4.693e-06% | 4.283% | 0.000787% | 8.985e-05% | 0.000102%
100% | 2021-06-18 | EWG175B208BLO | Elst 't Woud | 175 | 208 | black | opaque | B1.1-01a | P0-P3 | P1 | wound | black opaque | Europe |  | teneur en % | 0.004832% | 0.02318% | 5.157% | 0.3965% | 4.317% | 43.04% | 0.4101% | 0.2139% | 1.406% | 2.4% | 0.2661% | 0.009052% | 0.003843% | 1.278% | 8.757% | 0.004032% | 0.003375% | 0.0178% | 0.01088% | 0.0009652% | 0.004337% | 0.005438% | 0.02274% | 0.002022% | 0.0214% | 0.0007771% | 0.0002411% | 0% | 0.3294% | 0.01367% | 0.000376% | 0.04898% | 0.002364% | 0.008373% | 0.0005606% | 0.002196% | 0.0004352% | 8.966e-05% | 0.0003693% | 6.008e-05% | 0.0003513% | 6.967e-05% | 0.0001953% | 2.708e-05% | 0.0001969% | 2.678e-05% | 0.0004833% | 4.989e-05% | 9.029e-05% | 31.81% | 0.0004985% | 0.0006793% | 0.0002203%
100% | 2021-06-18 | EWG175B210BLO | Elst 't Woud | 175 | 210 | black | opaque | B1.1-01a | P0-P3 | P1 | wound | black opaque | Europe |  | teneur en % | 0.004826% | 0.02417% | 4.599% | 0.4225% | 4.672% | 45.04% | 0.4794% | 0.1889% | 1.363% | 2.192% | 0.2939% | 0.009853% | 0.004043% | 1.503% | 9.273% | 0.004253% | 0.003665% | 0.0172% | 0.01174% | 0.001033% | 0.004806% | 0.005826% | 0.02329% | 0.002187% | 0.02142% | 0.000848% | 0.0002273% | 0% | 0.155% | 0.01149% | 0.0004326% | 0.05406% | 0.00259% | 0.009144% | 0.0006194% | 0.002367% | 0.0004715% | 0.0001059% | 0.0003911% | 6.358e-05% | 0.000364% | 7.682e-05% | 0.0002063% | 2.991e-05% | 0.000193% | 3.037e-05% | 0.0004885% | 5.136e-05% | 9.091e-05% | 29.57% | 0.0006771% | 0.0007307% | 0.0002367%
100% | 2021-06-18 | EWG175B211BLO | Elst 't Woud | 175 | 211 | black | opaque | B1.1-01a | P0-P3 | P1 | wound | black opaque | Europe |  | teneur en % | 0.004719% | 0.02819% | 6.185% | 0.4917% | 4.185% | 45.06% | 0.3984% | 0.2202% | 1.469% | 2.813% | 0.2693% | 0.008488% | 0.003423% | 1.426% | 7.04% | 0.003397% | 0.003251% | 0.0195% | 0.01153% | 0.0009145% | 0.004345% | 0.005616% | 0.02944% | 0.001939% | 0.01962% | 0.0007586% | 0.0002343% | 0% | 0.317% | 0.01519% | 0.0003607% | 0.05186% | 0.002269% | 0.007832% | 0.0005336% | 0.002055% | 0.0004176% | 8.384e-05% | 0.0003344% | 5.593e-05% | 0.0003358% | 6.576e-05% | 0.0001819% | 2.513e-05% | 0.0001782% | 2.553e-05% | 0.0004407% | 4.856e-05% | 8.078e-05% | 29.89% | 0.000511% | 0.0006392% | 0.0002175%
100% | 2021-06-18 | EWG175B213BLO | Elst 't Woud | 175 | 213 | black | opaque | B1.1-01a | P0-P3 | P1 | wound | black opaque | Europe |  | teneur en % | 0.004708% | 0.02721% | 5.957% | 0.4901% | 4.135% | 45.18% | 0.4027% | 0.2433% | 1.332% | 2.929% | 0.2695% | 0.00866% | 0.003454% | 1.495% | 7.044% | 0.00358% | 0.003218% | 0.02033% | 0.0127% | 0.0009096% | 0.004476% | 0.005137% | 0.03104% | 0.001874% | 0.01849% | 0.0007644% | 0.000241% | 0% | 0.3256% | 0.01542% | 0.0003502% | 0.05319% | 0.002317% | 0.00778% | 0.0005331% | 0.002122% | 0.0004083% | 8.427e-05% | 0.0003475% | 5.599e-05% | 0.0003249% | 6.456e-05% | 0.0001791% | 2.592e-05% | 0.0001733% | 2.538e-05% | 0.0004349% | 4.757e-05% | 7.704e-05% | 29.96% | 0.0003819% | 0.0006084% | 0.0002192%
100% | 2021-06-18 | EWG175B215BLO | Elst 't Woud | 175 | 215 | black | opaque | B1.8-01 | P1 | P1 | wound | black opaque | Europe |  | teneur en % | 0.001528% | 0.05197% | 16.97% | 1.059% | 2.321% | 59.03% | 0.124% | 0.8536% | 0.6652% | 7.624% | 0.1374% | 0.004497% | 0.002034% | 1.264% | 9.484% | 0.001679% | 0.002456% | 0.01352% | 0.003015% | 0.0004312% | 0.001546% | 0.0007421% | 0.08283% | 0.0008894% | 0.01044% | 0.0003167% | 0.0003549% | 0% | 0.001945% | 0.01946% | 1.066e-05% | 0.03558% | 0.0008862% | 0.001572% | 0.0001963% | 0.0008053% | 0.0001711% | 3.852e-05% | 0.000143% | 2.297e-05% | 0.0001378% | 2.807e-05% | 7.591e-05% | 1.067e-05% | 8.251e-05% | 1.14e-05% | 0.0002247% | 1.596e-05% | 2.286e-05% | 0.2271% | 8.488e-06% | 0.0001407% | 0.0001361%
100% | 2021-06-18 | EWG175B216BLO | Elst 't Woud | 175 | 216 | black | opaque | B1.8-01 | P1 | P1 | wound | black opaque | Europe |  | teneur en % | 0.001524% | 0.03731% | 13.05% | 0.9065% | 2.139% | 55.7% | 0.1339% | 0.5974% | 0.7791% | 13.4% | 0.1134% | 0.003833% | 0.002032% | 1.142% | 11.63% | 0.02325% | 0.009226% | 0.04002% | 0.005814% | 0.0004441% | 0.001348% | 0.000712% | 0.08033% | 0.0009408% | 0.007921% | 0.0002529% | 0.0002661% | 3.753e-05% | 0.008435% | 0.01378% | 1e-05% | 0.02569% | 0.0007551% | 0.001385% | 0.0001785% | 0.0007416% | 0.0001556% | 4.222e-05% | 0.0001414% | 2.414e-05% | 0.0001402% | 3.087e-05% | 7.748e-05% | 1.193e-05% | 8.467e-05% | 1.232e-05% | 0.000176% | 1.347e-05% | 2.068e-05% | 0.144% | 3.335e-05% | 0.0001103% | 9.897e-05%
100% | 2021-06-18 | EWG175B218BLO | Elst 't Woud | 175 | 218 | black | opaque | B1.1-01a | P0-P3 | P1 | wound | black opaque | Europe |  | teneur en % | 0.003893% | 0.006577% | 0.3012% | 0.134% | 4.189% | 31.63% | 0.2079% | 0.05115% | 1.12% | 0.5095% | 0.1864% | 0.006767% | 0.002167% | 1.71% | 7.018% | 0.01165% | 0.004221% | 0.02655% | 0.01284% | 0.001063% | 0.009562% | 0.005207% | 0.003937% | 0.001969% | 0.01563% | 0.0006319% | 0.0002187% | 0% | 0.1032% | 0.007384% | 0.0003443% | 0.1329% | 0.002658% | 0.01053% | 0.0006467% | 0.002445% | 0.0004732% | 0.0001012% | 0.0003863% | 6.605e-05% | 0.0003818% | 7.044e-05% | 0.0001934% | 2.943e-05% | 0.0001726% | 2.409e-05% | 0.0003659% | 4.572e-05% | 8.267e-05% | 52.56% | 0.0005539% | 0.0005939% | 0.0002345%
100% | 2021-06-18 | EWG175B218BLOb | Elst 't Woud | 175 | 218 | black | opaque | B1.1-01a | P0-P3 | P1 | drawn | black opaque | Near East |  | teneur en % | 0.004527% | 0.006404% | 0.221% | 0.1338% | 4.124% | 30.83% | 0.1989% | 0.03918% | 1.115% | 0.532% | 0.1972% | 0.006999% | 0.002384% | 1.706% | 6.975% | 0.01129% | 0.003842% | 0.01435% | 0.01261% | 0.001037% | 0.009113% | 0.005619% | 0.004166% | 0.001999% | 0.01552% | 0.0006554% | 0.0002127% | 0% | 0.1007% | 0.007298% | 0.0003575% | 0.1401% | 0.002724% | 0.01085% | 0.0006505% | 0.002487% | 0.0005089% | 9.735e-05% | 0.0003811% | 6.611e-05% | 0.0003775% | 7.111e-05% | 0.0001948% | 2.659e-05% | 0.0001922% | 2.66e-05% | 0.0003731% | 4.542e-05% | 8.511e-05% | 53.55% | 0.0005495% | 0.0006095% | 0.0002489%
100% | 2021-06-18 | EWG175B219BGO | Elst 't Woud | 175 | 219 | blue-green | opaque | A3.1-05 | P1 | P1 | drawn | blue-green opaque | Near East |  | teneur en % | 0.0008637% | 0.05223% | 18.41% | 0.6386% | 1.736% | 63.39% | 0.04678% | 1.002% | 0.8131% | 6.077% | 0.08137% | 0.001934% | 0.001308% | 0.06258% | 0.5159% | 0.003662% | 0.003073% | 1.397% | 0.194% | 0.0002877% | 0.003946% | 0.0006847% | 0.04695% | 0.0006636% | 0.005386% | 0.0001969% | 4.175e-05% | 0% | 0.8197% | 0.007942% | 4.234e-06% | 0.01504% | 0.0006632% | 0.001205% | 0.0001535% | 0.0006081% | 0.0001252% | 3.201e-05% | 0.0001032% | 1.688e-05% | 0.0001029% | 2.283e-05% | 5.716e-05% | 7.678e-06% | 5.679e-05% | 7.908e-06% | 0.0001215% | 9.648e-06% | 9.774e-06% | 4.665% | 0.00222% | 9.548e-05% | 0.0001099%
100% | 2021-06-18 | EWG192B12BGT | Elst 't Woud | 192 | 12 | blue-green | translucent | B1.2-05 | P4 | P4 | wound | blue-green translucent | Europe |  | teneur en % | 0.0008213% | 0.02228% | 13.95% | 0.5609% | 3.119% | 67.28% | 0.1069% | 0.834% | 0.6293% | 8.261% | 0.08141% | 0.001963% | 0.002304% | 0.01631% | 0.562% | 0.0003397% | 0.003823% | 1.723% | 0.651% | 0.0004523% | 0.007885% | 0.0009834% | 0.04662% | 0.0008679% | 0.005036% | 0.0001853% | 5.713e-05% | 0% | 0.04973% | 0.00405% | 1.164e-05% | 0.02674% | 0.0007572% | 0.001442% | 0.0001805% | 0.0007474% | 0.000148% | 4.253e-05% | 0.0001287% | 2.146e-05% | 0.00013% | 2.571e-05% | 7.28e-05% | 9.834e-06% | 6.795e-05% | 9.276e-06% | 0.000117% | 1.053e-05% | 1.812e-05% | 2.045% | 0.0002482% | 9.962e-05% | 0.0001457%
100% | 2021-06-18 | EWG192B13BT | Elst 't Woud | 192 | 13 | blue | translucent | B1.4-06a | P3 | P4 | wound | blue translucent | Europe |  | teneur en % | 0.001234% | 0.05834% | 19.82% | 1.169% | 2.936% | 64.24% | 0.1351% | 0.9758% | 0.7788% | 7.139% | 0.1409% | 0.004613% | 0.00247% | 0.2738% | 1.53% | 0.03626% | 0.01072% | 0.09659% | 0.004462% | 0.0006543% | 0.001415% | 0.000979% | 0.0636% | 0.00103% | 0.01121% | 0.000347% | 0.0004444% | 0% | 0.1286% | 0.02097% | 2.278e-05% | 0.02151% | 0.00102% | 0.00179% | 0.0002472% | 0.0009424% | 0.0001913% | 4.632e-05% | 0.0001783% | 2.91e-05% | 0.000167% | 3.402e-05% | 9.122e-05% | 1.452e-05% | 8.842e-05% | 1.372e-05% | 0.0002372% | 1.948e-05% | 0.0007638% | 0.3571% | 0.0007477% | 0.0001675% | 0.0001711%
100% | 2021-06-18 | EWG192B14BO | Elst 't Woud | 192 | 14 | blue | opaque | B1.4-06a | P3 | P4 | wound | blue opaque | Europe |  | teneur en % | 0.001208% | 0.05964% | 20.03% | 0.9922% | 2.659% | 64.17% | 0.108% | 0.9285% | 0.7012% | 6.695% | 0.1301% | 0.003925% | 0.002465% | 0.2023% | 1.443% | 0.06384% | 0.01832% | 0.1939% | 0.006382% | 0.0007794% | 0.002435% | 0.0008309% | 0.06067% | 0.0008478% | 0.01042% | 0.0002978% | 0.0006582% | 0% | 0.533% | 0.01379% | 1.13e-05% | 0.01929% | 0.0008445% | 0.001568% | 0.0002074% | 0.0007759% | 0.0001613% | 4.358e-05% | 0.0001389% | 2.224e-05% | 0.0001335% | 2.694e-05% | 7.462e-05% | 1.079e-05% | 7.484e-05% | 1.186e-05% | 0.0002267% | 1.668e-05% | 2.025e-05% | 0.9384% | 2.057e-05% | 0.0001381% | 0.0001499%
99.99% | 2021-06-18 | EWG192B15W | Elst 't Woud | 192 | 15 | white | opaque | B1.2-03b | P4 | P4 | wound | white opaque | Europe |  | teneur en % | 0.0009862% | 0.04278% | 15.01% | 1.592% | 2.164% | 64.03% | 0.3941% | 0.8511% | 1.467% | 8.703% | 0.1229% | 0.002452% | 0.002377% | 0.1435% | 0.8983% | 0.0007246% | 0.001293% | 0.02091% | 0.003278% | 0.0003563% | 0.0002988% | 0.0007541% | 0.06661% | 0.0006844% | 0.00877% | 0.0002752% | 0.0005876% | 0% | 2.173% | 0.004203% | 3.664e-06% | 0.02058% | 0.0006382% | 0.001219% | 0.0001541% | 0.000577% | 0.0001039% | 2.822e-05% | 0.0001198% | 1.739e-05% | 9.635e-05% | 2.336e-05% | 5.842e-05% | 8.788e-06% | 6.719e-05% | 8.078e-06% | 0.0001841% | 1.877e-05% | 0.0009641% | 2.253% | 3.032e-05% | 0.000124% | 0.0001041%
99.98% | 2021-06-18 | EWG193B13W | Elst 't Woud | 193 | 13 | white | opaque | B1.4-03a | P3 | P3 | wound | white opaque | Europe |  | teneur en % | 0.001439% | 0.04967% | 17.03% | 0.84% | 2.623% | 60.9% | 0.1358% | 0.8568% | 0.9167% | 6.134% | 0.1085% | 0.004427% | 0.002248% | 0.4289% | 1.238% | 0.001651% | 0.003167% | 0.01009% | 0.004042% | 0.000452% | 0.001342% | 0.0009866% | 0.05391% | 0.0008683% | 0.008824% | 0.0002627% | 0.0001609% | 0% | 7.217% | 0.1008% | 7.222e-06% | 0.01992% | 0.0008688% | 0.001383% | 0.0001954% | 0.0007879% | 0.0001756% | 3.574e-05% | 0.0001531% | 2.354e-05% | 0.0001237% | 2.556e-05% | 7.599e-05% | 1.135e-05% | 7.16e-05% | 1.252e-05% | 0.0002062% | 1.369e-05% | 2.007e-05% | 1.279% | 7.187e-05% | 0.00012% | 0.0001158%
99.99% | 2021-06-18 | EWG193B14W | Elst 't Woud | 193 | 14 | white | opaque | B1.4-03a | P3 | P3 | wound | white opaque | Europe |  | teneur en % | 0.001102% | 0.05051% | 16.5% | 1.114% | 2.617% | 58.43% | 0.1899% | 0.843% | 0.8354% | 6.652% | 0.1241% | 0.008115% | 0.00254% | 1.381% | 1.873% | 0.003048% | 0.005245% | 0.0124% | 0.006201% | 0.0005839% | 0.001602% | 0.0009065% | 0.07743% | 0.001236% | 0.0102% | 0.00031% | 0.0005311% | 0% | 4.269% | 0.01331% | 1.288e-05% | 0.03148% | 0.001255% | 0.001611% | 0.0002656% | 0.001125% | 0.0002344% | 5.383e-05% | 0.0001957% | 3.127e-05% | 0.000202% | 4.306e-05% | 0.0001052% | 1.43e-05% | 0.0001044% | 1.426e-05% | 0.0002227% | 1.793e-05% | 0.0001455% | 4.904% | 0.0001101% | 0.0001434% | 0.0001458%
100% | 2021-06-18 | EWG201B10BGT | Elst 't Woud | 201 | 10 | blue-green | translucent | no bead |  | P1 | x | blue-green | x |  | teneur en % | 0.001139% | 0.05506% | 16.66% | 0.5144% | 2.276% | 65.53% | 0.07448% | 0.9748% | 0.5976% | 6.063% | 0.07646% | 0.002004% | 0.001719% | 0.1941% | 0.7166% | 0.0006559% | 0.001436% | 2.549% | 0.008883% | 0.000362% | 0.01919% | 0.001017% | 0.04447% | 0.0007504% | 0.006263% | 0.000197% | 0.0001248% | 0% | 0.04831% | 2.511% | 4.88e-05% | 0.01833% | 0.0007239% | 0.001329% | 0.0001647% | 0.0006569% | 0.000136% | 3.253e-05% | 0.0001138% | 1.929e-05% | 0.0001075% | 2.35e-05% | 6.446e-05% | 1.815e-05% | 6.347e-05% | 9.529e-06% | 0.0001378% | 1.092e-05% | 0.0001519% | 1.043% | 6.372e-05% | 0.0001257% | 0.0001362%
100% | 2021-06-18 | EWG205B8GT | Elst 't Woud | 205 | 8 | green | translucent | B1.1-11d | P? | P1-P3 | wound | green translucent | Europe |  | teneur en % | 0.007904% | 0.05048% | 15.57% | 0.7162% | 2.702% | 67.15% | 0.1253% | 0.7911% | 0.9174% | 7.327% | 0.1309% | 0.00411% | 0.002669% | 0.8014% | 1.58% | 0.002103% | 0.001718% | 0.06362% | 0.5374% | 0.0006169% | 0.001412% | 0.001722% | 0.05381% | 0.0009939% | 0.009751% | 0.0002937% | 0.0001901% | 0% | 0.0319% | 0.1566% | 4.024e-05% | 0.04103% | 0.001022% | 0.001848% | 0.0002349% | 0.0009251% | 0.0001865% | 5.167e-05% | 0.0001573% | 2.621e-05% | 0.000157% | 3.195e-05% | 8.551e-05% | 1.174e-05% | 8.65e-05% | 1.227e-05% | 0.0002148% | 1.598e-05% | 3.522e-05% | 1.21% | 1.839e-05% | 0.0001522% | 0.0001363%
99.99% | 2021-06-18 | EWG208B3BGO | Elst 't Woud | 208 | 3 | blue-green | opaque | B1.6-01e | P2b | P1-P2 | wound | blue-green opaque | Europe |  | teneur en % | 0.001231% | 0.05112% | 15.51% | 0.9912% | 2.988% | 60.55% | 0.1537% | 0.8276% | 1.506% | 6.357% | 0.1535% | 0.0075% | 0.002776% | 1.306% | 1.705% | 0.001506% | 0.004075% | 1.721% | 0.155% | 0.0006275% | 0.004165% | 0.001317% | 0.06404% | 0.000996% | 0.01164% | 0.0004527% | 0.0003523% | 0% | 2.156% | 0.01096% | 8.123e-06% | 0.03082% | 0.001013% | 0.0016% | 0.0002272% | 0.0009239% | 0.000183% | 4.336e-05% | 0.0001533% | 2.726e-05% | 0.0001549% | 3.225e-05% | 9.38e-05% | 1.357e-05% | 9.031e-05% | 1.334e-05% | 0.000248% | 1.549e-05% | 2.374e-05% | 3.706% | 0.0001789% | 0.0001465% | 0.0001126%
100% | 2021-06-18 | EWG208B48GBT | Elst 't Woud | 208 | 48 | green-blue | translucent | A3.1-05 | P1a | P1-P2 | drawn | green-blue translucent | Near East |  | teneur en % | 0.0007029% | 0.04493% | 17.31% | 0.5808% | 1.78% | 65.51% | 0.04906% | 1.003% | 0.7153% | 5.283% | 0.1066% | 0.002093% | 0.001484% | 0.03627% | 0.531% | 0.0009805% | 0.001957% | 0.9348% | 0.1364% | 0.0002884% | 0.004223% | 0.0009111% | 0.04229% | 0.000649% | 0.005697% | 0.0002347% | 2.507e-05% | 0% | 0.7419% | 0.006772% | 5.216e-06% | 0.0152% | 0.0006757% | 0.001279% | 0.0001616% | 0.0006263% | 0.0001147% | 3.329e-05% | 0.0001052% | 1.75e-05% | 9.996e-05% | 2.054e-05% | 5.89e-05% | 8.044e-06% | 6.035e-05% | 8.042e-06% | 0.0001354% | 1.229e-05% | 1.004e-05% | 5.149% | 0.0007254% | 0.0001103% | 0.0001078%
100% | 2021-06-18 | EWG209B3GBO | Elst 't Woud | 209 | 3 | green-blue | opaque | B1.1-08d | P? | P1-P3 | wound | green-blue opaque | Europe |  | teneur en % | 0.001494% | 0.05084% | 16.11% | 0.5367% | 2.597% | 64.1% | 0.08676% | 0.892% | 0.6876% | 6.142% | 0.08224% | 0.002366% | 0.001718% | 0.245% | 0.7174% | 0.002075% | 0.001522% | 1.741% | 0.01926% | 0.0004026% | 0.008% | 0.001258% | 0.04332% | 0.0007712% | 0.006777% | 0.0002196% | 9.827e-05% | 0% | 0.09957% | 1.726% | 4.616e-05% | 0.01988% | 0.0007949% | 0.001434% | 0.0001807% | 0.0006973% | 0.0001461% | 3.497e-05% | 0.0001156% | 2.081e-05% | 0.0001134% | 2.393e-05% | 6.459e-05% | 9.971e-06% | 6.399e-05% | 9.804e-06% | 0.0001522% | 1.171e-05% | 2.207e-05% | 4.069% | 0.0001493% | 0.0001566% | 0.000121%
99.97% | 2021-06-18 | EWG209B4W | Elst 't Woud | 209 | 4 | white | opaque | B1.1-04b | P1-P3 | P1-P3 | wound | white opaque | Europe |  | teneur en % | 0.0007911% | 0.05265% | 15.99% | 0.4641% | 1.662% | 62.14% | 0.04271% | 1.045% | 0.4872% | 5.278% | 0.06316% | 0.002183% | 0.002071% | 0.4338% | 0.5263% | 0.00103% | 0.003488% | 0.008451% | 0.003345% | 0.0003514% | 0.002161% | 0.0007399% | 0.04057% | 0.0006279% | 0.005349% | 0.0001541% | 0.0001257% | 0% | 10.72% | 0.4067% | 2.579e-06% | 0.01942% | 0.00059% | 0.001048% | 0.0001348% | 0.0005238% | 0.0001174% | 2.752e-05% | 9.061e-05% | 1.754e-05% | 8.084e-05% | 1.9e-05% | 4.999e-05% | 5.342e-06% | 4.681e-05% | 6.17e-06% | 0.0001121% | 4.107e-06% | 6.293e-05% | 0.5511% | 7.103e-05% | 8.126e-05% | 9.382e-05%
99.98% | 2021-06-18 | EWG210B13W | Elst 't Woud | 210 | 13 | white | opaque | B1.2-03a | P4 | P4 | wound | white opaque | Europe |  | teneur en % | 0.001793% | 0.04865% | 14.67% | 1.997% | 2.309% | 56.94% | 0.4093% | 0.4707% | 1.836% | 8.859% | 0.1318% | 0.008981% | 0.002907% | 2.13% | 1.987% | 0.008868% | 0.008078% | 0.01263% | 0.008004% | 0.0005391% | 0.002137% | 0.0008171% | 0.1027% | 0.00112% | 0.009744% | 0.0002922% | 0.0008101% | 0% | 4.81% | 0.01113% | 1.184e-05% | 0.04011% | 0.001178% | 0.001468% | 0.0002532% | 0.0009989% | 0.0002211% | 5.336e-05% | 0.0002151% | 3.059e-05% | 0.0001934% | 3.853e-05% | 0.0001021% | 1.381e-05% | 9.988e-05% | 1.505e-05% | 0.0002019% | 1.751e-05% | 0.0005153% | 3.142% | 0.000674% | 0.000139% | 0.0001422%
99.98% | 2021-06-18 | EWG210B17W | Elst 't Woud | 210 | 17 | white | opaque | B1.2-03a | P4 | P4 | wound | white opaque | Europe |  | teneur en % | 0.00183% | 0.04926% | 15.11% | 2.023% | 2.043% | 56.68% | 0.4168% | 0.4989% | 1.676% | 8.094% | 0.1383% | 0.009228% | 0.002863% | 2.173% | 2.064% | 0.009254% | 0.008437% | 0.01337% | 0.007782% | 0.0005738% | 0.002078% | 0.0008349% | 0.1005% | 0.001058% | 0.009987% | 0.0003058% | 0.0008909% | 0% | 5.592% | 0.0114% | 8.24e-06% | 0.04175% | 0.00123% | 0.001514% | 0.00026% | 0.001022% | 0.0002063% | 5.181e-05% | 0.0001991% | 3.017e-05% | 0.0001792% | 3.705e-05% | 9.942e-05% | 1.492e-05% | 0.0001115% | 1.388e-05% | 0.0002081% | 1.674e-05% | 0.0007713% | 3.179% | 0.0005416% | 0.0001409% | 0.0001526%
99.99% | 2021-06-18 | EWG210B20W | Elst 't Woud | 210 | 20 | white | opaque | B1.2-03a | P4 | P4 | wound | white opaque | Europe |  | teneur en % | 0.001789% | 0.05729% | 15.6% | 1.966% | 2.083% | 57.34% | 0.4868% | 0.5489% | 1.814% | 8.444% | 0.1355% | 0.008972% | 0.002902% | 2.161% | 2.21% | 0.00875% | 0.007972% | 0.02428% | 0.01133% | 0.0006127% | 0.002601% | 0.0009742% | 0.09912% | 0.001042% | 0.009764% | 0.0003021% | 0.0008521% | 0% | 2.857% | 0.01278% | 1.397e-05% | 0.03962% | 0.001162% | 0.001421% | 0.0002424% | 0.000966% | 0.0001868% | 5.121e-05% | 0.0001547% | 2.777e-05% | 0.0001782% | 3.96e-05% | 9.568e-05% | 1.466e-05% | 8.482e-05% | 1.126e-05% | 0.0001987% | 1.502e-05% | 0.0008942% | 4.034% | 0.0006481% | 0.000133% | 0.0001316%
99.98% | 2021-06-18 | EWG210B34W | Elst 't Woud | 210 | 34 | white | opaque | B1.2-03a | P4 | P4 | wound | white opaque | Europe |  | teneur en % | 0.001218% | 0.03469% | 14.2% | 0.7853% | 2.818% | 61.84% | 0.1612% | 0.8346% | 0.8879% | 6.832% | 0.09647% | 0.00382% | 0.002959% | 0.4788% | 1.043% | 0.005103% | 0.004466% | 0.02123% | 0.003678% | 0.0004977% | 0.001867% | 0.001066% | 0.05026% | 0.0009089% | 0.007293% | 0.0002337% | 0.0001761% | 0% | 7.291% | 0.0125% | 4.02e-06% | 0.02674% | 0.0008116% | 0.001349% | 0.0001896% | 0.0007733% | 0.0001451% | 4.481e-05% | 0.0001364% | 2.225e-05% | 0.0001323% | 2.728e-05% | 7.373e-05% | 9.68e-06% | 7.785e-05% | 1.179e-05% | 0.0001622% | 1.158e-05% | 4.004e-05% | 2.516% | 0.0002868% | 0.000114% | 0.000109%
99.99% | 2021-06-18 | EWG210B35W | Elst 't Woud | 210 | 35 | white | opaque | B1.2-03a | P4 | P4 | wound | white opaque | Europe |  | teneur en % | 0.001178% | 0.04896% | 14.88% | 0.4723% | 2.634% | 65.29% | 0.1063% | 1.035% | 0.8304% | 6.236% | 0.06312% | 0.002071% | 0.003129% | 0.2957% | 0.4611% | 0.0007684% | 0.001867% | 0.05909% | 0.003511% | 0.0004079% | 0.002713% | 0.0009463% | 0.04249% | 0.0006617% | 0.005155% | 0.0001649% | 0.0002014% | 0% | 4.286% | 0.2448% | 5.279e-06% | 0.02032% | 0.000656% | 0.001147% | 0.0001461% | 0.0006089% | 0.0001304% | 2.87e-05% | 0.0001166% | 1.72e-05% | 9.238e-05% | 1.786e-05% | 6.043e-05% | 8.164e-06% | 5.29e-05% | 9.883e-06% | 0.0001146% | 6.348e-06% | 1.659e-05% | 2.939% | 0.0002359% | 9.149e-05% | 9.111e-05%
100% | 2021-06-18 | EWG210B39BGT | Elst 't Woud | 210 | 39 | blue-green | translucent | B1.2-05 | P4 | P4 | wound | blue-green translucent | Europe |  | teneur en % | 0.0006713% | 0.02664% | 15.53% | 0.7114% | 3.169% | 66.4% | 0.1003% | 0.9021% | 0.5871% | 8.713% | 0.07744% | 0.001944% | 0.002395% | 0.01756% | 0.6091% | 0.000361% | 0.003552% | 1.603% | 0.5394% | 0.0004461% | 0.004563% | 0.0008312% | 0.05058% | 0.0008943% | 0.005284% | 0.000191% | 6.348e-05% | 0% | 0.03496% | 0.001022% | 8.206e-06% | 0.03006% | 0.0007657% | 0.001447% | 0.0001816% | 0.0007445% | 0.0001472% | 4.356e-05% | 0.0001285% | 2.094e-05% | 0.0001291% | 2.7e-05% | 7.189e-05% | 1e-05% | 6.549e-05% | 1.018e-05% | 0.0001205% | 1.285e-05% | 2.152e-05% | 0.8719% | 0.0001608% | 9.835e-05% | 8.92e-05%
99.99% | 2021-06-18 | EWG211B14W | Elst 't Woud | 211 | 14 | white | opaque | B1.4-03a | P3 | P2-P3 | wound | white opaque | Europe |  | teneur en % | 0.001448% | 0.05357% | 14.61% | 1.241% | 3.075% | 63.38% | 0.2113% | 0.7883% | 1.239% | 6.664% | 0.1356% | 0.005801% | 0.003361% | 1.759% | 0.9966% | 0.001171% | 0.003018% | 0.0104% | 0.005171% | 0.0005629% | 0.0009074% | 0.001001% | 0.07486% | 0.0008573% | 0.01071% | 0.0003045% | 0.0005556% | 0% | 2.919% | 0.01802% | 1.735e-06% | 0.0333% | 0.0008352% | 0.001445% | 0.00019% | 0.0007529% | 0.0001602% | 4.411e-05% | 0.0001299% | 2.237e-05% | 0.0001426% | 2.988e-05% | 7.795e-05% | 9.57e-06% | 7.692e-05% | 1.235e-05% | 0.0002429% | 1.465e-05% | 2.366e-05% | 2.706% | 7.388e-05% | 0.0001424% | 0.0001175%
99.99% | 2021-06-18 | EWG211B16W | Elst 't Woud | 211 | 16 | white | opaque | B1.6-01c | P2 | P2-P3 | wound | white opaque | Europe |  | teneur en % | 0.001223% | 0.04728% | 14.59% | 1.238% | 2.5% | 57.11% | 0.2421% | 0.7338% | 1.189% | 6.94% | 0.1152% | 0.004994% | 0.002574% | 1.686% | 1.175% | 0.001549% | 0.00665% | 1.523% | 0.3038% | 0.0005101% | 0.007166% | 0.002178% | 0.08057% | 0.0007545% | 0.00957% | 0.0002841% | 0.0006097% | 0% | 3.966% | 0.006603% | 6.543e-06% | 0.02583% | 0.0007516% | 0.001366% | 0.0001732% | 0.000706% | 0.0001308% | 3.391e-05% | 0.000119% | 1.893e-05% | 0.0001227% | 2.591e-05% | 6.441e-05% | 8.848e-06% | 6.073e-05% | 1.076e-05% | 0.0002111% | 1.534e-05% | 2.496e-05% | 6.456% | 0.0004476% | 0.0001354% | 0.0001064%
99.99% | 2021-06-18 | EWG211B18W | Elst 't Woud | 211 | 18 | white | opaque | B1.6-01c | P2 | P2-P3 | wound | white opaque | Europe |  | teneur en % | 0.001339% | 0.04767% | 15.59% | 1.095% | 2.308% | 59.65% | 0.2056% | 0.7813% | 0.9256% | 6.78% | 0.1177% | 0.004904% | 0.002353% | 1.67% | 1.214% | 0.001444% | 0.005024% | 0.9694% | 0.2023% | 0.0005098% | 0.004845% | 0.0009779% | 0.07698% | 0.0007962% | 0.01001% | 0.0002866% | 0.0006226% | 0% | 2.783% | 0.006145% | 4.736e-06% | 0.02615% | 0.0007591% | 0.001366% | 0.0001781% | 0.0007344% | 0.0001298% | 3.54e-05% | 0.0001206% | 1.958e-05% | 0.0001294% | 2.526e-05% | 6.899e-05% | 8.718e-06% | 7.156e-05% | 9.577e-06% | 0.0002017% | 1.135e-05% | 1.928e-05% | 5.49% | 0.0006774% | 0.0001299% | 0.000114%
100% | 2021-06-18 | EWG214B10BLO | Elst 't Woud | 214 | 10 | black | opaque | B1.1-01b | P1 | P4 | wound | black opaque | Europe |  | teneur en % | 0.001252% | 0.05012% | 16.39% | 1.733% | 1.967% | 60.55% | 0.2693% | 0.7995% | 1.285% | 8.755% | 0.1289% | 0.007337% | 0.002338% | 1.836% | 1.094% | 0.001717% | 0.005767% | 1.5% | 0.1976% | 0.0004176% | 0.005337% | 0.000642% | 0.1022% | 0.0008193% | 0.009071% | 0.0002788% | 0.000664% | 0% | 0.2696% | 0.007293% | 1.116e-05% | 0.03924% | 0.0007806% | 0.00136% | 0.0001754% | 0.0006757% | 0.0001454% | 3.221e-05% | 0.0001254% | 1.926e-05% | 0.0001207% | 2.679e-05% | 7.291e-05% | 9.747e-06% | 7.055e-05% | 1.098e-05% | 0.0001901% | 1.402e-05% | 3.798e-05% | 2.978% | 0.0002506% | 0.0001308% | 0.0001512%
100% | 2021-06-18 | EWG214B14BGT | Elst 't Woud | 214 | 14 | blue-green | translucent | B1.2-05 | P4 | P4 | wound | blue-green translucent | Europe |  | teneur en % | 0.0006098% | 0.02506% | 14.63% | 0.7274% | 3.047% | 65.49% | 0.09031% | 0.7797% | 0.6196% | 11.4% | 0.08186% | 0.001736% | 0.002269% | 0.04494% | 0.5358% | 0.0003628% | 0.002393% | 1.018% | 0.3481% | 0.0003996% | 0.007087% | 0.0008327% | 0.05094% | 0.0008515% | 0.006031% | 0.0001941% | 5.516e-05% | 0% | 0.01235% | 0.0008035% | 6.059e-06% | 0.02244% | 0.0007284% | 0.00145% | 0.0001794% | 0.000719% | 0.0001467% | 4.157e-05% | 0.0001265% | 2.073e-05% | 0.000124% | 2.66e-05% | 7.11e-05% | 9.982e-06% | 6.544e-05% | 9.418e-06% | 0.0001333% | 1.042e-05% | 5.407e-06% | 1.041% | 0.0005362% | 9.777e-05% | 0.0001012%
99.99% | 2021-06-18 | EWG214B16W | Elst 't Woud | 214 | 16 | white | opaque | B1.2-03a | P4 | P4 | wound | white opaque | Europe |  | teneur en % | 0.001987% | 0.04982% | 15.3% | 0.9469% | 2.297% | 64.54% | 0.2373% | 1.035% | 0.8485% | 6.968% | 0.09912% | 0.003736% | 0.002794% | 0.6904% | 1.001% | 0.002376% | 0.003326% | 0.01992% | 0.005317% | 0.0005446% | 0.001118% | 0.00104% | 0.05844% | 0.0009029% | 0.007896% | 0.0003179% | 0.0003157% | 0% | 2.529% | 0.1051% | 0% | 0.02836% | 0.0009068% | 0.001438% | 0.000204% | 0.0008247% | 0.0001929% | 4.108e-05% | 0.0001354% | 2.337e-05% | 0.0001588% | 3.069e-05% | 8.663e-05% | 1.175e-05% | 7.699e-05% | 1.097e-05% | 0.000177% | 1.162e-05% | 0.0004985% | 3.178% | 0.0001482% | 0.000138% | 0.0001205%
99.99% | 2021-06-18 | EWG214B9W | Elst 't Woud | 214 | 9 | white | opaque | B1.1-04b | P1-P3 | P4 | wound | white opaque | Europe |  | teneur en % | 0.001352% | 0.05401% | 15.05% | 1.201% | 2.735% | 62.88% | 0.2341% | 0.7664% | 1.009% | 7.059% | 0.1453% | 0.005758% | 0.002611% | 1.693% | 1.32% | 0.00396% | 0.005064% | 0.01384% | 0.007184% | 0.0006698% | 0.001036% | 0.001077% | 0.0871% | 0.001063% | 0.01121% | 0.0003353% | 0.0007099% | 0% | 3.778% | 0.007678% | 6.788e-06% | 0.02814% | 0.001071% | 0.001666% | 0.0002465% | 0.0009929% | 0.000193% | 5.029e-05% | 0.0001736% | 2.615e-05% | 0.0001854% | 3.233e-05% | 9.474e-05% | 1.384e-05% | 9.815e-05% | 1.316e-05% | 0.0002363% | 1.635e-05% | 2.892e-05% | 1.874% | 0.0008851% | 0.0001507% | 0.0001212%
100% | 2021-06-18 | EWG216B102BGO | Elst 't Woud | 216 | 102 | blue-green | opaque | A3.1-05 | P1 | P1 | drawn | blue-green opaque | Near East |  | teneur en % | 0.001144% | 0.06745% | 16.2% | 0.9989% | 2.225% | 63.19% | 0.06846% | 1.025% | 0.456% | 6.778% | 0.1239% | 0.002993% | 0.002147% | 0.3278% | 0.8859% | 0.000952% | 0.004278% | 1.624% | 0.2442% | 0.0003691% | 0.004459% | 0.0005723% | 0.05981% | 0.0008101% | 0.007556% | 0.000333% | 7.809e-05% | 0% | 0.7478% | 0.01097% | 8.885e-06% | 0.01806% | 0.0007478% | 0.001351% | 0.0001766% | 0.0007025% | 0.0001444% | 3.457e-05% | 0.0001285% | 1.982e-05% | 0.0001274% | 2.682e-05% | 6.935e-05% | 9.85e-06% | 6.718e-05% | 1.048e-05% | 0.0001625% | 1.752e-05% | 7.954e-06% | 4.919% | 0.001961% | 0.0001225% | 0.0001309%
100% | 2021-06-18 | EWG216B106BGO | Elst 't Woud | 216 | 106 | blue-green | opaque | A3.1-05 | P1 | P1 | drawn | blue-green opaque | Near East |  | teneur en % | 0.001273% | 0.06716% | 18.27% | 0.9152% | 1.936% | 59.73% | 0.06253% | 1.084% | 0.4823% | 6.667% | 0.1117% | 0.002968% | 0.001759% | 0.5014% | 0.7318% | 0.0008685% | 0.004358% | 1.635% | 0.284% | 0.0003506% | 0.005311% | 0.0005787% | 0.06145% | 0.0007381% | 0.006571% | 0.0002433% | 0.0001051% | 0% | 0.7139% | 0.01209% | 8.019e-06% | 0.02049% | 0.0007211% | 0.001316% | 0.0001674% | 0.0006844% | 0.0001349% | 3.499e-05% | 0.0001162% | 1.931e-05% | 0.0001175% | 2.429e-05% | 6.606e-05% | 9.487e-06% | 6.372e-05% | 1.023e-05% | 0.0001422% | 1.316e-05% | 1.086e-05% | 6.683% | 0.0023% | 0.0001142% | 0.0001256%
100% | 2021-06-18 | EWG216B110BGO | Elst 't Woud | 216 | 110 | blue-green | opaque | A3.1-05 | P1 | P1 | drawn | blue-green opaque | Near East |  | teneur en % | 0.001332% | 0.0693% | 18.49% | 0.9575% | 1.957% | 60.16% | 0.07426% | 1.042% | 0.484% | 7.154% | 0.1179% | 0.002989% | 0.001856% | 0.4317% | 0.8276% | 0.001196% | 0.004165% | 1.658% | 0.2709% | 0.0003745% | 0.004781% | 0.0005922% | 0.06518% | 0.0007467% | 0.007019% | 0.0002649% | 9.447e-05% | 0% | 0.6268% | 0.01148% | 1.187e-05% | 0.02009% | 0.000725% | 0.001341% | 0.0001724% | 0.0006969% | 0.0001317% | 3.559e-05% | 0.0001196% | 1.921e-05% | 0.0001123% | 2.375e-05% | 6.514e-05% | 9.036e-06% | 6.544e-05% | 8.425e-06% | 0.0001487% | 1.363e-05% | 1.057e-05% | 5.549% | 0.00193% | 0.000113% | 0.0001336%
100% | 2021-06-18 | EWG216B112W | Elst 't Woud | 216 | 112 | white | opaque | B1.1-04b | P1-P3 | P1 | wound | white opaque | Europe |  | teneur en % | 0.001655% | 0.04899% | 18.17% | 0.7364% | 2.499% | 66.99% | 0.1981% | 1.032% | 1.235% | 6.882% | 0.1254% | 0.004523% | 0.002909% | 0.8724% | 0.8869% | 0.0012% | 0.00121% | 0.02625% | 0.006827% | 0.0004569% | 0.0008956% | 0.001036% | 0.05433% | 0.0008385% | 0.009822% | 0.0002603% | 0.0002386% | 0% | 0.03202% | 0.06609% | 0% | 0.03276% | 0.0007948% | 0.001431% | 0.0001827% | 0.0007307% | 0.0001461% | 3.444e-05% | 0.0001559% | 2.07e-05% | 0.0001253% | 2.342e-05% | 7.223e-05% | 1.006e-05% | 6.99e-05% | 1.005e-05% | 0.0002047% | 1.559e-05% | 2.476e-05% | 0.0653% | 4.263e-06% | 0.0001252% | 0.0001159%
100% | 2021-06-18 | EWG216B124BGO | Elst 't Woud | 216 | 124 | blue-green | opaque | A3.1-05 | P1 | P1 | drawn | blue-green opaque | Near East |  | teneur en % | 0.001298% | 0.06582% | 18.4% | 0.9215% | 1.924% | 60.52% | 0.05288% | 1.063% | 0.5119% | 6.598% | 0.1095% | 0.002709% | 0.00176% | 0.3577% | 0.7131% | 0.0008229% | 0.004102% | 1.65% | 0.2751% | 0.0003472% | 0.004885% | 0.0005812% | 0.05944% | 0.0007308% | 0.006322% | 0.0002381% | 7.004e-05% | 0% | 0.6563% | 0.01042% | 8.289e-06% | 0.01891% | 0.0007026% | 0.00129% | 0.0001633% | 0.0006747% | 0.0001363% | 3.318e-05% | 0.0001179% | 1.879e-05% | 0.000116% | 2.35e-05% | 6.418e-05% | 9.501e-06% | 6.478e-05% | 9.355e-06% | 0.0001457% | 1.21e-05% | 7.489e-06% | 6.05% | 0.002211% | 0.0001072% | 0.0001253%
100% | 2021-06-18 | EWG216B131BLO | Elst 't Woud | 216 | 131 | black | opaque | B1.1-01a | P0-P3 | P1 | wound | black opaque | Europe |  | teneur en % | 0.003822% | 0.006435% | 0.2227% | 0.1421% | 4.212% | 30.82% | 0.2034% | 0.04543% | 1.095% | 0.5358% | 0.1972% | 0.0071% | 0.00272% | 1.733% | 7.221% | 0.01245% | 0.004736% | 0.01414% | 0.0141% | 0.00106% | 0.009185% | 0.005499% | 0.004151% | 0.002045% | 0.01608% | 0.000657% | 0.0002135% | 0% | 0.1082% | 0.007361% | 0.0003574% | 0.1413% | 0.002748% | 0.01063% | 0.0006514% | 0.002493% | 0.0005073% | 0.0001008% | 0.0004203% | 6.445e-05% | 0.0003732% | 7.464e-05% | 0.0001957% | 2.815e-05% | 0.0001938% | 2.706e-05% | 0.0003794% | 4.512e-05% | 8.657e-05% | 53.18% | 0.0005822% | 0.0006255% | 0.0002437%
100% | 2021-06-18 | EWG216B134BGO | Elst 't Woud | 216 | 134 | blue-green | opaque | A3.1-05 | P1 | P1 | drawn | blue-green opaque | Near East |  | teneur en % | 0.001223% | 0.06785% | 17.59% | 0.9731% | 2.033% | 61.17% | 0.06661% | 1.026% | 0.5678% | 6.867% | 0.1157% | 0.002894% | 0.001914% | 0.4403% | 0.802% | 0.001009% | 0.003932% | 1.537% | 0.2407% | 0.0003646% | 0.0047% | 0.0005772% | 0.06268% | 0.000777% | 0.007242% | 0.0002561% | 0.0001009% | 0% | 0.6031% | 0.01109% | 6.318e-06% | 0.01991% | 0.0007584% | 0.001343% | 0.0001706% | 0.0006993% | 0.0001449% | 3.298e-05% | 0.0001201% | 2.049e-05% | 0.0001198% | 2.388e-05% | 6.64e-05% | 8.985e-06% | 6.786e-05% | 9.841e-06% | 0.0001639% | 1.543e-05% | 1.035e-05% | 5.771% | 0.002045% | 0.000117% | 0.0001304%
100% | 2021-06-18 | EWG216B135BGO | Elst 't Woud | 216 | 135 | blue-green | opaque | A3.1-05 | P1 | P1 | drawn | blue-green opaque | Near East |  | teneur en % | 0.001261% | 0.06678% | 17.63% | 0.8752% | 1.855% | 60.35% | 0.05846% | 1.02% | 0.5607% | 6.788% | 0.1082% | 0.002931% | 0.001743% | 0.4907% | 0.7321% | 0.0007538% | 0.004003% | 1.543% | 0.267% | 0.0003349% | 0.005248% | 0.0006517% | 0.06252% | 0.0007051% | 0.006373% | 0.0002401% | 0.0001019% | 0% | 0.7798% | 0.0127% | 7.56e-06% | 0.02035% | 0.0006997% | 0.00129% | 0.0001615% | 0.0006678% | 0.0001375% | 3.276e-05% | 0.0001207% | 1.819e-05% | 0.0001072% | 2.284e-05% | 6.421e-05% | 8.659e-06% | 6.107e-05% | 7.712e-06% | 0.0001425% | 1.22e-05% | 8.373e-06% | 6.736% | 0.002376% | 0.0001075% | 0.0001229%
100% | 2021-06-18 | EWG216B143BGO | Elst 't Woud | 216 | 143 | blue-green | opaque | A3.1-05 | P1 | P1 | drawn | blue-green opaque | Near East |  | teneur en % | 0.001233% | 0.08796% | 18% | 0.914% | 1.782% | 61.08% | 0.07738% | 1.262% | 0.5274% | 6.955% | 0.105% | 0.002472% | 0.002031% | 0.207% | 0.7058% | 0.002136% | 0.003865% | 1.53% | 0.2602% | 0.0003637% | 0.004771% | 0.0005989% | 0.05958% | 0.000696% | 0.005916% | 0.000226% | 6.201e-05% | 0% | 0.5718% | 0.009177% | 6.102e-06% | 0.01642% | 0.0006684% | 0.001245% | 0.0001578% | 0.0006267% | 0.0001181% | 3.122e-05% | 0.0001113% | 1.731e-05% | 9.699e-05% | 2.217e-05% | 6.014e-05% | 8.48e-06% | 5.701e-05% | 8.261e-06% | 0.000125% | 1.102e-05% | 8.951e-06% | 5.815% | 0.001889% | 9.848e-05% | 0.0001195%
100% | 2021-06-18 | EWG216B168BGO | Elst 't Woud | 216 | 168 | blue-green | opaque | A3.1-05 | P1 | P1 | drawn | blue-green opaque | Near East |  | teneur en % | 0.001184% | 0.06468% | 17.55% | 0.9493% | 2.051% | 58.55% | 0.06658% | 1.07% | 0.4586% | 6.897% | 0.1151% | 0.003471% | 0.001943% | 0.8268% | 0.7791% | 0.0009815% | 0.00357% | 1.276% | 0.2003% | 0.0003658% | 0.005261% | 0.0005955% | 0.06935% | 0.0007725% | 0.007602% | 0.0002649% | 0.0001565% | 0% | 0.8299% | 0.01602% | 7.937e-06% | 0.02667% | 0.0007581% | 0.001317% | 0.0001682% | 0.0006803% | 0.0001446% | 3.66e-05% | 0.0001245% | 1.943e-05% | 0.00012% | 2.355e-05% | 6.767e-05% | 9.492e-06% | 6.424e-05% | 9.253e-06% | 0.0001812% | 1.376e-05% | 1.331e-05% | 8.164% | 0.002817% | 0.0001205% | 0.0001262%
100% | 2021-06-18 | EWG216B23GBO | Elst 't Woud | 216 | 23 | blue-green | opaque | A3.1-05 | P1 | P1 | drawn | blue-green opaque | Near East |  | teneur en % | 0.0009773% | 0.0609% | 16.49% | 0.8847% | 2.039% | 61% | 0.06059% | 0.9815% | 0.5417% | 6.405% | 0.1188% | 0.00326% | 0.00173% | 0.6026% | 0.7445% | 0.000712% | 0.003467% | 1.261% | 0.193% | 0.0003433% | 0.005233% | 0.0005731% | 0.06119% | 0.0007668% | 0.007274% | 0.0002622% | 0.0001333% | 0% | 0.9452% | 0.01633% | 4.326e-06% | 0.02372% | 0.000769% | 0.001419% | 0.0001841% | 0.0006919% | 0.0001434% | 3.618e-05% | 0.0001194% | 2.002e-05% | 0.0001187% | 2.492e-05% | 7.099e-05% | 9.002e-06% | 7.182e-05% | 9.951e-06% | 0.0001645% | 1.253e-05% | 1.129e-05% | 7.533% | 0.002847% | 0.0001215% | 0.0001327%
100% | 2021-06-18 | EWG216B29BGO | Elst 't Woud | 216 | 29 | blue-green | opaque | A3.1-05 | P1 | P1 | drawn | blue-green opaque | Near East |  | teneur en % | 0.0007196% | 0.05813% | 15.03% | 0.9049% | 2.212% | 64.56% | 0.112% | 0.98% | 0.3976% | 6.535% | 0.1104% | 0.002624% | 0.002649% | 0.1721% | 0.6965% | 0.004283% | 0.002983% | 0.9672% | 0.132% | 0.0003151% | 0.004261% | 0.0004444% | 0.05701% | 0.0008367% | 0.006939% | 0.0002482% | 6.485e-05% | 0% | 0.6837% | 0.008864% | 3.06e-06% | 0.01628% | 0.0008183% | 0.001451% | 0.0001791% | 0.0007386% | 0.0001422% | 3.848e-05% | 0.0001403% | 2.021e-05% | 0.0001264% | 2.643e-05% | 6.641e-05% | 9.553e-06% | 7.008e-05% | 9.547e-06% | 0.0001513% | 1.279e-05% | 1.644e-05% | 6.33% | 0.002152% | 0.0001251% | 0.0001291%
100% | 2021-06-18 | EWG216B30BLO | Elst 't Woud | 216 | 30 | black | opaque | B1.1-01a | P0-P3 | P1 | wound | black opaque | Europe |  | teneur en % | 0.004167% | 0.005847% | 0.1981% | 0.1487% | 4.262% | 30.59% | 0.2574% | 0.03239% | 1.066% | 0.5531% | 0.2029% | 0.007056% | 0.003783% | 1.88% | 7.945% | 0.01285% | 0.005747% | 0.01568% | 0.01511% | 0.001107% | 0.009654% | 0.005456% | 0.00423% | 0.002112% | 0.01633% | 0.0006797% | 0.0002155% | 0% | 0.1036% | 0.007045% | 0.0003627% | 0.1422% | 0.002782% | 0.01101% | 0.0006778% | 0.002593% | 0.0005212% | 0.0001039% | 0.0004181% | 6.777e-05% | 0.0003769% | 7.541e-05% | 0.0001934% | 2.763e-05% | 0.000189% | 2.635e-05% | 0.0003854% | 4.58e-05% | 8.801e-05% | 52.48% | 0.0005439% | 0.0006239% | 0.0002428%
100% | 2021-06-18 | EWG216B34BLO | Elst 't Woud | 216 | 34 | black | opaque | B1.1-01a | P0-P3 | P1 | wound | black opaque | Europe |  | teneur en % | 0.004111% | 0.005885% | 0.2149% | 0.1366% | 4.05% | 33.06% | 0.236% | 0.04184% | 1.209% | 0.502% | 0.1852% | 0.006464% | 0.003032% | 1.675% | 7.114% | 0.01166% | 0.0046% | 0.01518% | 0.01293% | 0.001043% | 0.009643% | 0.006088% | 0.004077% | 0.001919% | 0.01494% | 0.0006229% | 0.0002063% | 0% | 0.09384% | 0.007126% | 0.0003678% | 0.1358% | 0.002594% | 0.009971% | 0.0006105% | 0.002293% | 0.0004721% | 9.422e-05% | 0.0003758% | 6.196e-05% | 0.0003407% | 6.657e-05% | 0.0001847% | 2.591e-05% | 0.0001718% | 2.542e-05% | 0.0003559% | 4.206e-05% | 7.239e-05% | 51.21% | 0.0005278% | 0.0005701% | 0.0002233%
100% | 2021-06-18 | EWG216B35BLO | Elst 't Woud | 216 | 35 | black | opaque | B1.1-01a | P0-P3 | P1 | wound | black opaque | Europe |  | teneur en % | 0.003875% | 0.007087% | 0.1793% | 0.138% | 3.991% | 30.4% | 0.2227% | 0.05276% | 0.9729% | 0.5126% | 0.1881% | 0.006833% | 0.002786% | 1.704% | 6.973% | 0.01215% | 0.005113% | 0.01347% | 0.01337% | 0.001073% | 0.01187% | 0.005192% | 0.003953% | 0.001922% | 0.01485% | 0.0006333% | 0.0002208% | 0% | 0.09862% | 0.007892% | 0.0003444% | 0.1351% | 0.002618% | 0.01024% | 0.0006323% | 0.002427% | 0.0004918% | 9.329e-05% | 0.0003881% | 6.119e-05% | 0.0003681% | 7.128e-05% | 0.0001821% | 2.779e-05% | 0.0001825% | 2.436e-05% | 0.0003553% | 4.365e-05% | 8.35e-05% | 54.29% | 0.0005529% | 0.0005783% | 0.0002318%
100% | 2021-06-18 | EWG216B41BLO | Elst 't Woud | 216 | 41 | black | opaque | B1.1-01a | P0-P3 | P1 | wound | black opaque | Europe |  | teneur en % | 0.003846% | 0.006397% | 0.1665% | 0.1357% | 4.004% | 30.12% | 0.2032% | 0.04325% | 0.9731% | 0.4904% | 0.194% | 0.006846% | 0.002499% | 1.838% | 6.963% | 0.01215% | 0.004519% | 0.01391% | 0.01272% | 0.001048% | 0.009169% | 0.00525% | 0.004057% | 0.002031% | 0.01636% | 0.0006498% | 0.00022% | 0% | 0.1044% | 0.007066% | 0.0003455% | 0.1382% | 0.002692% | 0.01051% | 0.0006424% | 0.002469% | 0.000505% | 0.0001% | 0.0003995% | 6.249e-05% | 0.00038% | 7.124e-05% | 0.0001918% | 2.722e-05% | 0.0001849% | 2.588e-05% | 0.0003982% | 4.333e-05% | 8.588e-05% | 54.48% | 0.0006162% | 0.0006185% | 0.0002426%
100% | 2021-06-18 | EWG216B42BLO | Elst 't Woud | 216 | 42 | black | opaque | B1.1-01a | P0-P3 | P1 | wound | black opaque | Europe |  | teneur en % | 0.003878% | 0.006299% | 0.1757% | 0.1426% | 4.041% | 30.61% | 0.1992% | 0.04066% | 1.027% | 0.5263% | 0.1952% | 0.00704% | 0.00269% | 1.772% | 7.321% | 0.01242% | 0.004929% | 0.01437% | 0.01389% | 0.001035% | 0.009066% | 0.005575% | 0.004% | 0.001948% | 0.01567% | 0.0006631% | 0.0002227% | 0% | 0.1068% | 0.007295% | 0.0003485% | 0.1408% | 0.002691% | 0.01037% | 0.0006477% | 0.002471% | 0.0005061% | 0.000101% | 0.0003999% | 6.431e-05% | 0.0003712% | 7.586e-05% | 0.0001933% | 2.704e-05% | 0.0001886% | 2.528e-05% | 0.0003805% | 4.647e-05% | 8.949e-05% | 53.56% | 0.0005737% | 0.0006066% | 0.0002414%
100% | 2021-06-18 | EWG216B45W | Elst 't Woud | 216 | 45 | white | opaque | B1.5-05 | P1 | P1 | wound | white opaque | Europe |  | teneur en % | 0.001812% | 0.05077% | 16.72% | 0.5374% | 2.379% | 69.72% | 0.0961% | 1.054% | 0.9126% | 6.929% | 0.07342% | 0.002165% | 0.001889% | 0.2556% | 0.6806% | 0.0006021% | 0.0008191% | 0.007628% | 0.003731% | 0.0003959% | 0.001333% | 0.001484% | 0.04849% | 0.0007986% | 0.006636% | 0.0001906% | 0.0001107% | 0% | 0.007314% | 0.3598% | 1.265e-05% | 0.02043% | 0.0007508% | 0.001417% | 0.0001759% | 0.0006829% | 0.0001374% | 3.316e-05% | 0.0001147% | 1.961e-05% | 0.0001199% | 2.425e-05% | 6.056e-05% | 9.268e-06% | 6.359e-05% | 9.201e-06% | 0.0001419% | 9.464e-06% | 1.105e-05% | 0.1163% | 4.152e-06% | 0.0001266% | 0.0001189%
100% | 2021-06-18 | EWG216B49BGO | Elst 't Woud | 216 | 49 | blue-green | opaque | A3.1-05 | P1 | P1 | drawn | blue-green opaque | Near East |  | teneur en % | 0.001078% | 0.06217% | 17.96% | 0.9235% | 1.953% | 59.01% | 0.06842% | 1.036% | 0.6432% | 7.017% | 0.1149% | 0.003328% | 0.001746% | 0.7078% | 0.7531% | 0.001139% | 0.00377% | 1.321% | 0.232% | 0.0003602% | 0.005398% | 0.0006527% | 0.06664% | 0.0007478% | 0.007212% | 0.0002608% | 0.0001474% | 0% | 0.7936% | 0.01585% | 4.742e-06% | 0.02532% | 0.0007814% | 0.00141% | 0.0001826% | 0.0007135% | 0.000146% | 3.54e-05% | 0.0001249% | 1.948e-05% | 0.0001209% | 2.447e-05% | 6.436e-05% | 8.994e-06% | 6.353e-05% | 9.714e-06% | 0.0001556% | 1.412e-05% | 1.162e-05% | 7.263% | 0.002578% | 0.0001187% | 0.0001351%
100% | 2021-06-18 | EWG216B50BGO | Elst 't Woud | 216 | 50 | blue-green | opaque | A3.1-05 | P1 | P1 | drawn | blue-green opaque | Near East |  | teneur en % | 0.001297% | 0.0665% | 18.43% | 0.9706% | 2.008% | 60.12% | 0.07638% | 1.025% | 0.4912% | 7.077% | 0.1163% | 0.002953% | 0.001833% | 0.4142% | 0.8135% | 0.0009846% | 0.004181% | 1.554% | 0.2705% | 0.0003491% | 0.004687% | 0.0005883% | 0.06377% | 0.000765% | 0.007295% | 0.0002612% | 9.946e-05% | 0% | 0.6164% | 0.01126% | 8.376e-06% | 0.02065% | 0.0007699% | 0.001372% | 0.0001689% | 0.0007107% | 0.0001443% | 3.604e-05% | 0.0001226% | 1.973e-05% | 0.0001168% | 2.438e-05% | 6.515e-05% | 9.485e-06% | 6.421e-05% | 9.232e-06% | 0.0001673% | 1.474e-05% | 1e-05% | 5.822% | 0.002063% | 0.0001211% | 0.0001373%
100% | 2021-06-18 | EWG216B55BGO | Elst 't Woud | 216 | 55 | blue-green | opaque | A3.1-05 | P1 | P1 | drawn | blue-green opaque | Near East |  | teneur en % | 0.001379% | 0.06475% | 18.31% | 0.9655% | 2.038% | 60.62% | 0.07912% | 1.036% | 0.512% | 7.048% | 0.1146% | 0.002896% | 0.001847% | 0.4055% | 0.817% | 0.0009373% | 0.004075% | 1.618% | 0.2684% | 0.0003503% | 0.004677% | 0.0005856% | 0.06592% | 0.0007502% | 0.007084% | 0.0002535% | 0.0001142% | 0% | 0.614% | 0.01113% | 7.702e-06% | 0.01979% | 0.000737% | 0.001345% | 0.0001715% | 0.0006905% | 0.0001314% | 3.711e-05% | 0.0001227% | 1.978e-05% | 0.0001171% | 2.325e-05% | 6.188e-05% | 8.709e-06% | 6.927e-05% | 9.452e-06% | 0.000154% | 1.336e-05% | 8.933e-06% | 5.353% | 0.001847% | 0.000117% | 0.0001322%
100% | 2021-06-18 | EWG216B59BGO | Elst 't Woud | 216 | 59 | blue-green | opaque | A3.1-05 | P1 | P1 | drawn | blue-green opaque | Near East |  | teneur en % | 0.001226% | 0.06611% | 18.24% | 0.9233% | 1.994% | 59.72% | 0.06983% | 1.072% | 0.5261% | 6.845% | 0.1123% | 0.003001% | 0.00176% | 0.4829% | 0.7509% | 0.0018% | 0.003474% | 1.36% | 0.2096% | 0.0003455% | 0.004658% | 0.0005573% | 0.06405% | 0.0007881% | 0.007076% | 0.000247% | 0.0001079% | 0% | 0.7864% | 0.01338% | 8.204e-06% | 0.02026% | 0.0007501% | 0.001371% | 0.0001714% | 0.0006741% | 0.0001378% | 3.587e-05% | 0.0001306% | 2.076e-05% | 0.0001145% | 2.514e-05% | 6.574e-05% | 9.322e-06% | 6.717e-05% | 9.813e-06% | 0.0001573% | 1.497e-05% | 1.104e-05% | 6.705% | 0.002348% | 0.0001171% | 0.0001272%
100% | 2021-06-18 | EWG216B62BLO | Elst 't Woud | 216 | 62 | black | opaque | B1.1-01a | P0-P3 | P1 | wound | black opaque | Europe |  | teneur en % | 0.004067% | 0.008696% | 0.2201% | 0.1344% | 3.931% | 30.58% | 0.2085% | 0.04232% | 1.019% | 0.52% | 0.1872% | 0.006896% | 0.002988% | 1.718% | 7.328% | 0.01233% | 0.005396% | 0.01516% | 0.01344% | 0.001058% | 0.01005% | 0.005399% | 0.003947% | 0.001887% | 0.01486% | 0.0006282% | 0.0002142% | 0% | 0.1415% | 0.007582% | 0.0003407% | 0.1323% | 0.002615% | 0.01019% | 0.00061% | 0.002429% | 0.000497% | 0.0001482% | 0.0003852% | 6.014e-05% | 0.0003396% | 7.187e-05% | 0.000186% | 2.627e-05% | 0.0001778% | 2.944e-05% | 0.0003431% | 4.319e-05% | 9.884e-05% | 53.7% | 0.0008512% | 0.0005694% | 0.000245%
100% | 2021-06-18 | EWG216B66BGO | Elst 't Woud | 216 | 66 | blue-green | opaque | A3.1-05 | P1 | P1 | drawn | blue-green opaque | Near East |  | teneur en % | 0.001217% | 0.06642% | 16.79% | 0.9447% | 1.95% | 60.11% | 0.06949% | 0.9841% | 0.5098% | 6.575% | 0.1167% | 0.003527% | 0.00196% | 0.7202% | 0.8283% | 0.0007976% | 0.003686% | 1.246% | 0.2035% | 0.0003811% | 0.0052% | 0.0005851% | 0.0653% | 0.0007218% | 0.007117% | 0.0002631% | 0.0001439% | 0% | 0.9548% | 0.01676% | 9.2e-06% | 0.02479% | 0.0007431% | 0.001377% | 0.0001663% | 0.0006549% | 0.000133% | 3.589e-05% | 0.0001224% | 1.917e-05% | 0.0001089% | 2.146e-05% | 5.856e-05% | 9.339e-06% | 6.124e-05% | 8.635e-06% | 0.0001567% | 1.454e-05% | 1.05e-05% | 7.791% | 0.002905% | 0.0001151% | 0.0001295%
100% | 2021-06-18 | EWG216B77BGO | Elst 't Woud | 216 | 77 | blue-green | opaque | A3.1-05 | P1 | P1 | drawn | blue-green opaque | Near East |  | teneur en % | 0.001378% | 0.06781% | 18.65% | 1.025% | 2.04% | 60.79% | 0.08943% | 0.9654% | 0.5962% | 7.177% | 0.118% | 0.002757% | 0.001874% | 0.2937% | 0.8623% | 0.00109% | 0.004598% | 1.816% | 0.3144% | 0.0003629% | 0.004907% | 0.0005753% | 0.06499% | 0.0007789% | 0.007403% | 0.0002645% | 9.231e-05% | 0% | 0.5265% | 0.009866% | 1.359e-05% | 0.01845% | 0.0007371% | 0.001353% | 0.0001748% | 0.0006966% | 0.0001353% | 3.44e-05% | 0.0001313% | 1.979e-05% | 0.0001165% | 2.368e-05% | 6.817e-05% | 9.68e-06% | 7.036e-05% | 1.074e-05% | 0.0001684% | 1.422e-05% | 7.567e-06% | 4.539% | 0.001695% | 0.0001199% | 0.0001358%
100% | 2021-06-18 | EWG216B88BLO | Elst 't Woud | 216 | 88 | black | opaque | B1.1-01a | P0-P3 | P1 | wound | black opaque | Europe |  | teneur en % | 0.003977% | 0.0065% | 0.2441% | 0.1392% | 4.146% | 31.9% | 0.2553% | 0.04904% | 1.09% | 0.5076% | 0.1892% | 0.006726% | 0.003239% | 1.755% | 7.516% | 0.01293% | 0.005817% | 0.01494% | 0.01433% | 0.001094% | 0.01078% | 0.005261% | 0.003873% | 0.001836% | 0.01485% | 0.0006536% | 0.0002113% | 0% | 0.09994% | 0.00751% | 0.0003289% | 0.1283% | 0.002385% | 0.009613% | 0.000575% | 0.00217% | 0.0004444% | 8.729e-05% | 0.0003698% | 5.736e-05% | 0.0003275% | 6.135e-05% | 0.0001731% | 2.521e-05% | 0.0001759% | 2.318e-05% | 0.0003416% | 4.296e-05% | 7.962e-05% | 51.84% | 0.0005301% | 0.0005565% | 0.0002255%
100% | 2021-06-18 | EWG216B91BGO | Elst 't Woud | 216 | 91 | blue-green | opaque | A3.1-05 | P1 | P1 | drawn | blue-green opaque | Near East |  | teneur en % | 0.00104% | 0.06453% | 13.98% | 0.9339% | 1.952% | 65.72% | 0.07716% | 1.065% | 0.415% | 6.692% | 0.1241% | 0.002875% | 0.002162% | 0.2507% | 0.7948% | 0.002314% | 0.004134% | 1.504% | 0.223% | 0.0003624% | 0.004617% | 0.0005424% | 0.05944% | 0.0007517% | 0.00632% | 0.0002596% | 7.344e-05% | 0% | 0.6606% | 0.009894% | 7.29e-06% | 0.01651% | 0.000749% | 0.001411% | 0.0001755% | 0.0007041% | 0.0001411% | 3.419e-05% | 0.0001163% | 1.931e-05% | 0.0001136% | 2.343e-05% | 6.261e-05% | 9.398e-06% | 5.866e-05% | 8.567e-06% | 0.0001442% | 1.244e-05% | 9.68e-06% | 5.425% | 0.001949% | 0.0001061% | 0.0001296%
100% | 2021-06-18 | EWG216B99BGO | Elst 't Woud | 216 | 99 | blue-green | opaque | A3.1-05 | P1 | P1 | drawn | blue-green opaque | Near East |  | teneur en % | 0.001144% | 0.06621% | 17.67% | 0.9567% | 2.134% | 59.03% | 0.06139% | 1.018% | 0.6524% | 6.581% | 0.1198% | 0.00344% | 0.001962% | 0.7431% | 0.8419% | 0.0008463% | 0.003908% | 1.314% | 0.2256% | 0.0003911% | 0.005387% | 0.0006197% | 0.06622% | 0.0007647% | 0.00741% | 0.0002702% | 0.0001462% | 0% | 0.8666% | 0.01661% | 9.329e-06% | 0.02472% | 0.000743% | 0.001354% | 0.0001749% | 0.00068% | 0.0001327% | 3.699e-05% | 0.0001239% | 1.977e-05% | 0.0001185% | 2.482e-05% | 6.795e-05% | 9.512e-06% | 6.548e-05% | 1.005e-05% | 0.0001691% | 1.491e-05% | 1.253e-05% | 7.569% | 0.002686% | 0.000122% | 0.0001282%
100% | 2021-06-18 | EWG234B10BLO | Elst 't Woud | 234 | 10 | black | opaque | B1.1-01a | P0-P3 | P2 | wound | black opaque | Europe |  | teneur en % | 0.005184% | 0.004901% | 0.4631% | 0.1772% | 6.607% | 28.55% | 0.6672% | 0.04771% | 1.208% | 0.2117% | 0.2503% | 0.01468% | 0.006086% | 3.429% | 11.63% | 0.01779% | 0.00672% | 0.01541% | 0.02229% | 0.002109% | 0.00856% | 0.006844% | 0.003688% | 0.002793% | 0.02026% | 0.0009011% | 0.0001759% | 0% | 0.2276% | 0.005782% | 0.0004906% | 0.1041% | 0.004781% | 0.02376% | 0.001123% | 0.004149% | 0.000815% | 0.0001402% | 0.0005772% | 9.178e-05% | 0.0005312% | 0.0001036% | 0.0002514% | 3.315e-05% | 0.000224% | 3.558e-05% | 0.0004796% | 5.842e-05% | 0.0001187% | 46.23% | 0.001031% | 0.001431% | 0.0003448%
100% | 2021-06-18 | EWG234B11BLO | Elst 't Woud | 234 | 11 | black | opaque | B1.1-01a | P0-P3 | P2 | wound | black opaque | Europe |  | teneur en % | 0.005124% | 0.004918% | 0.315% | 0.3627% | 6.62% | 27.96% | 0.4867% | 0.05168% | 1.12% | 0.1405% | 0.297% | 0.02432% | 0.7429% | 4.021% | 14.25% | 0.02521% | 0.01137% | 0.03225% | 0.03604% | 0.002097% | 0.008256% | 0.007253% | 0.003856% | 0.002637% | 0.02057% | 0.0008531% | 0.0001962% | 0% | 0.5563% | 0.0159% | 0.0004674% | 0.1395% | 0.00448% | 0.02119% | 0.001026% | 0.00374% | 0.0007463% | 0.0001364% | 0.0005608% | 8.377e-05% | 0.0004958% | 9.435e-05% | 0.0002232% | 3.267e-05% | 0.0002298% | 3.146e-05% | 0.0004975% | 5.834e-05% | 0.0001183% | 42.68% | 0.001358% | 0.001428% | 0.000347%
100% | 2021-06-18 | EWG234B8BGO | Elst 't Woud | 234 | 8 | green-blue | opaque | A3.1-04b | P2 | P2 | drawn | green-blue opaque | Near East |  | teneur en % | 0.0007683% | 0.04886% | 18.72% | 0.6571% | 2.084% | 62.13% | 0.03955% | 1.037% | 0.4795% | 5.967% | 0.1202% | 0.002325% | 0.001558% | 0.04374% | 0.608% | 0.0003363% | 0.001753% | 0.8197% | 0.1116% | 0.0003097% | 0.002746% | 0.0006763% | 0.04654% | 0.0007057% | 0.006932% | 0.000257% | 4.6e-05% | 0% | 0.8081% | 0.003942% | 6.713e-06% | 0.01562% | 0.0007142% | 0.001382% | 0.0001668% | 0.000639% | 0.0001343% | 3.509e-05% | 0.0001125% | 1.701e-05% | 0.0001015% | 2.09e-05% | 5.952e-05% | 8.878e-06% | 6.599e-05% | 9.184e-06% | 0.0001539% | 1.374e-05% | 0.0002497% | 6.229% | 0.002016% | 0.0001194% | 0.0001186%
100% | 2021-06-18 | EWG59B5ABGT | Elst 't Woud | 59 | 5A | blue-green | translucent | B1.2-05 | P4 | P3-P4 | wound | blue-green translucent | Europe |  | teneur en % | 0.0007708% | 0.02252% | 13.85% | 0.7074% | 3.064% | 68.54% | 0.08872% | 0.58% | 0.8186% | 8.593% | 0.0706% | 0.001489% | 0.002298% | 0.01736% | 0.4637% | 0.0003858% | 0.002187% | 1.753% | 0.2423% | 0.0004254% | 0.00336% | 0.0008596% | 0.04958% | 0.0008076% | 0.0054% | 0.0001797% | 4.29e-05% | 0% | 0.0567% | 0.001173% | 7.38e-06% | 0.02106% | 0.0007214% | 0.001351% | 0.0001708% | 0.0006586% | 0.0001324% | 4.191e-05% | 0.0001355% | 2.551e-05% | 0.0001234% | 2.594e-05% | 6.593e-05% | 8.744e-06% | 6.539e-05% | 8.968e-06% | 0.000118% | 1.072e-05% | 7.648e-06% | 1.031% | 0.0002289% | 9.794e-05% | 0.0001168%
100% | 2021-06-18 | EWG59B5BGBT | Elst 't Woud | 59 | 5B | green-blue | translucent | B1.4-04a | P3 | P3-P4 | wound | green-blue translucent | Europe |  | teneur en % | 0.001113% | 0.06154% | 17.61% | 0.5028% | 2.311% | 67.52% | 0.07522% | 1.075% | 0.6649% | 5.776% | 0.09553% | 0.002294% | 0.001942% | 0.2733% | 0.581% | 0.0005698% | 0.001349% | 1.701% | 0.01599% | 0.0003788% | 0.003869% | 0.001492% | 0.04674% | 0.0007189% | 0.008371% | 0.0002295% | 8.287e-05% | 0% | 0.1596% | 0.8033% | 2.649e-05% | 0.01882% | 0.0007595% | 0.001399% | 0.0001752% | 0.0006857% | 0.0001359% | 3.429e-05% | 0.0001132% | 1.899e-05% | 0.0001065% | 2.363e-05% | 6.36e-05% | 9.215e-06% | 6.097e-05% | 9.779e-06% | 0.0001843% | 1.244e-05% | 8.178e-06% | 0.6691% | 7.093e-05% | 0.0001586% | 0.0001396%
99.98% | 2021-06-18 | EWG81B105W | Elst 't Woud | 81 | 105 | white | opaque | B1.4-03a | P3 | P2-P3 | wound | white opaque | Europe |  | teneur en % | 0.001058% | 0.04989% | 16.43% | 1.274% | 2.086% | 57.08% | 0.2937% | 0.8037% | 0.6956% | 7.078% | 0.1402% | 0.01102% | 0.001983% | 0.9204% | 3.154% | 0.002242% | 0.004412% | 0.01498% | 0.005843% | 0.0006466% | 0.002501% | 0.0009862% | 0.06395% | 0.001404% | 0.01036% | 0.0003408% | 0.000153% | 0% | 7.628% | 0.01025% | 0% | 0.02079% | 0.001457% | 0.001596% | 0.0003355% | 0.001318% | 0.0002884% | 6.269e-05% | 0.0002396% | 3.871e-05% | 0.0002267% | 4.915e-05% | 0.0001239% | 1.998e-05% | 0.000136% | 1.869e-05% | 0.0002296% | 1.271e-05% | 2.637e-05% | 2.183% | 0.0003166% | 0.0001409% | 0.0001217%
99.97% | 2021-06-18 | EWG81B11W | Elst 't Woud | 81 | 11 | white | opaque | B1.4-03a | P3 | P2-P3 | wound | white opaque | Europe |  | teneur en % | 0.001116% | 0.05861% | 15.87% | 1.193% | 2.067% | 56.35% | 0.3229% | 0.8477% | 0.7059% | 6.255% | 0.1315% | 0.01047% | 0.0009101% | 0.8694% | 2.945% | 0.002292% | 0.004846% | 0.01633% | 0.006813% | 0.0005753% | 0.003229% | 0.0008464% | 0.06079% | 0.001321% | 0.01002% | 0.0003265% | 0.0001676% | 0% | 9.675% | 0.01086% | 1.91e-05% | 0.01988% | 0.0014% | 0.001612% | 0.0002974% | 0.001312% | 0.0002272% | 6.605e-05% | 0.0002676% | 3.501e-05% | 0.0002341% | 4.606e-05% | 0.0001232% | 2.012e-05% | 0.0001379% | 1.54e-05% | 0.0002164% | 7.53e-06% | 2.047e-05% | 2.519% | 0.0002672% | 0.0001341% | 0.000122%
100% | 2021-06-18 | EWG81B22W | Elst 't Woud | 81 | 22 | white | opaque | B1.4-03a | P3 | P2-P3 | wound | white opaque | Europe |  | teneur en % | 0.001166% | 0.05579% | 18.29% | 1.227% | 2.338% | 63.33% | 0.2079% | 1.003% | 0.7158% | 7.046% | 0.138% | 0.008549% | 0.001325% | 1.499% | 1.933% | 0.003328% | 0.005198% | 0.01441% | 0.006677% | 0.0005897% | 0.001248% | 0.001107% | 0.0814% | 0.001304% | 0.01132% | 0.0003409% | 0.0005576% | 0% | 1.287% | 0.01441% | 1.831e-05% | 0.03417% | 0.001365% | 0.001745% | 0.0002957% | 0.001138% | 0.000252% | 5.892e-05% | 0.000235% | 3.373e-05% | 0.0002213% | 4.307e-05% | 0.0001134% | 1.845e-05% | 0.0001052% | 1.713e-05% | 0.0002444% | 1.238e-05% | 6.924e-05% | 0.733% | 5.768e-05% | 0.0001584% | 0.0001579%
99.99% | 2021-06-18 | EWG81B23W | Elst 't Woud | 81 | 23 | white | opaque | B1.6-02b | P4 | P2-P3 | wound | white opaque | Europe |  | teneur en % | 0.001118% | 0.04213% | 14.52% | 0.9963% | 2.233% | 59.71% | 0.2148% | 0.6685% | 0.6363% | 6.646% | 0.1243% | 0.009055% | 0.001309% | 1.28% | 1.743% | 0.001587% | 0.003262% | 0.0134% | 0.00469% | 0.0005453% | 0.001418% | 0.001112% | 0.06875% | 0.001074% | 0.00965% | 0.0002866% | 0.0003387% | 0% | 4.546% | 0.01494% | 5.206e-06% | 0.03384% | 0.0009892% | 0.001499% | 0.0002218% | 0.000896% | 0.0001866% | 4.901e-05% | 0.0001796% | 2.689e-05% | 0.0001757% | 3.611e-05% | 9.434e-05% | 1.389e-05% | 9.802e-05% | 1.342e-05% | 0.0002111% | 7.789e-06% | 2.784e-05% | 6.451% | 0.0001085% | 0.0001321% | 0.0001199%
100% | 2021-06-18 | EWG81B24BT | Elst 't Woud | 81 | 24 | blue | translucent | B1.1-06a | P3 | P2-P3 | wound | blue translucent | Europe |  | teneur en % | 0.001313% | 0.0507% | 16.36% | 1.167% | 2.959% | 66.99% | 0.1784% | 0.8176% | 0.9206% | 7.71% | 0.1683% | 0.00386% | 0.003054% | 0.2291% | 1.384% | 0.04122% | 0.01145% | 0.1343% | 0.003892% | 0.0007071% | 0.002344% | 0.0009485% | 0.06701% | 0.0009135% | 0.01324% | 0.0003752% | 0.000425% | 0% | 0.2032% | 0.003363% | 7.17e-06% | 0.02139% | 0.0008906% | 0.001688% | 0.0002075% | 0.0008624% | 0.000159% | 4.46e-05% | 0.0001469% | 2.568e-05% | 0.0001394% | 2.886e-05% | 7.937e-05% | 1.168e-05% | 7.911e-05% | 1.283e-05% | 0.000269% | 1.945e-05% | 1.019e-05% | 0.5408% | 8.596e-06% | 0.0001602% | 0.0001178%
99.99% | 2021-06-18 | EWG81B30W | Elst 't Woud | 81 | 30 | white | opaque | B1.4-03a | P3 | P2-P3 | wound | white opaque | Europe |  | teneur en % | 0.001003% | 0.05767% | 19.08% | 0.9942% | 2.302% | 61.61% | 0.1292% | 0.9959% | 0.4346% | 5.887% | 0.1288% | 0.006296% | 0.001437% | 0.5802% | 1.686% | 0.02055% | 0.009603% | 0.06646% | 0.004953% | 0.0005861% | 0.002041% | 0.0009002% | 0.0599% | 0.001164% | 0.009827% | 0.0003151% | 0.0003415% | 0% | 3.551% | 0.0129% | 1.512e-05% | 0.02661% | 0.001188% | 0.001759% | 0.0002643% | 0.001083% | 0.0002224% | 6.101e-05% | 0.000199% | 3.249e-05% | 0.000192% | 3.724e-05% | 0.0001099% | 1.529e-05% | 0.0001108% | 1.614e-05% | 0.0001989% | 1.31e-05% | 3.294e-05% | 2.327% | 3.837e-05% | 0.0001566% | 0.0001587%
99.99% | 2021-06-18 | EWG81B34W | Elst 't Woud | 81 | 34 | white | opaque | B1.4-03a | P3 | P2-P3 | wound | white opaque | Europe |  | teneur en % | 0.0003648% | 0.05869% | 16.42% | 0.9325% | 2.658% | 64.47% | 0.1437% | 1.031% | 0.662% | 5.665% | 0.1239% | 0.006348% | 0.0008088% | 0.5511% | 1.672% | 0.02097% | 0.01029% | 0.0696% | 0.004503% | 0.0006975% | 0.001874% | 0.0009283% | 0.0555% | 0.001185% | 0.01005% | 0.0003206% | 0.00044% | 0% | 3.295% | 0.02184% | 4.344e-06% | 0.02627% | 0.001195% | 0.001732% | 0.0002538% | 0.00117% | 0.0001958% | 5.296e-05% | 0.0002079% | 3.036e-05% | 0.0001754% | 3.774e-05% | 0.0001108% | 1.527e-05% | 0.0001013% | 1.415e-05% | 0.000219% | 1.036e-05% | 3.971e-05% | 2.071% | 3.362e-05% | 0.0001621% | 0.0001556%
99.99% | 2021-06-18 | EWG81B39W | Elst 't Woud | 81 | 39 | white | opaque | B1.4-03a | P3 | P2-P3 | wound | white opaque | Europe |  | teneur en % | 0.0009223% | 0.06048% | 18.38% | 1.035% | 2.741% | 62.44% | 0.1683% | 0.9637% | 0.883% | 5.673% | 0.1347% | 0.008868% | 0.001557% | 1.297% | 2.134% | 0.001476% | 0.003201% | 0.01203% | 0.004213% | 0.0005665% | 0.001358% | 0.0008178% | 0.05666% | 0.00136% | 0.01102% | 0.0003089% | 0.0002273% | 0% | 1.877% | 0.004068% | 0% | 0.03125% | 0.001331% | 0.001601% | 0.0002967% | 0.001201% | 0.0002273% | 6.333e-05% | 0.0002333% | 3.816e-05% | 0.0002098% | 4.335e-05% | 0.0001219% | 1.75e-05% | 0.000118% | 1.66e-05% | 0.0002361% | 1.261e-05% | 3.604e-05% | 2.057% | 0.0001131% | 0.0001415% | 0.0001541%
100% | 2021-06-18 | EWG81B42BO | Elst 't Woud | 81 | 42 | blue | opaque | B1.4-06a | P3 | P2-P3 | wound | blue opaque | Europe |  | teneur en % | 0.001099% | 0.05683% | 17.44% | 1.034% | 3.125% | 65.32% | 0.1307% | 0.9329% | 0.7374% | 6.473% | 0.1436% | 0.004214% | 0.003352% | 0.3321% | 1.678% | 0.04883% | 0.01424% | 0.1492% | 0.008471% | 0.001006% | 0.002159% | 0.001193% | 0.05361% | 0.0009921% | 0.009336% | 0.0003488% | 0.0004574% | 0% | 1.566% | 0.01563% | 3.009e-05% | 0.02198% | 0.002639% | 0.005736% | 0.0005045% | 0.001655% | 0.0002642% | 5.253e-05% | 0.000178% | 2.821e-05% | 0.0001555% | 3.059e-05% | 8.748e-05% | 1.249e-05% | 8.243e-05% | 1.19e-05% | 0.0002024% | 1.806e-05% | 2.143e-05% | 0.6822% | 2.353e-05% | 0.0002566% | 0.0001509%
100% | 2021-06-18 | EWG81B60W | Elst 't Woud | 81 | 60 | white | opaque | B1.1-04b | P1-P3 | P2-P3 | wound | white opaque | Europe |  | teneur en % | 0.001629% | 0.05445% | 18.3% | 1.004% | 2.66% | 64.52% | 0.1118% | 0.8902% | 0.8159% | 7.469% | 0.1253% | 0.005753% | 0.001347% | 1.305% | 0.9833% | 0.001539% | 0.003034% | 0.02413% | 0.005143% | 0.0005321% | 0.0005054% | 0.0009472% | 0.07717% | 0.0009917% | 0.00971% | 0.0003034% | 0.0007104% | 0% | 1.119% | 0.03297% | 0% | 0.03374% | 0.0009923% | 0.001607% | 0.0002191% | 0.0008828% | 0.000189% | 4.356e-05% | 0.0001576% | 2.459e-05% | 0.0001451% | 2.997e-05% | 8.786e-05% | 1.33e-05% | 8.497e-05% | 1.338e-05% | 0.0002% | 1.216e-05% | 2.854e-05% | 0.4292% | 3.098e-05% | 0.0001472% | 0.0001083%
99.99% | 2021-06-18 | EWG81B62W | Elst 't Woud | 81 | 62 | white | opaque | B1.4-03a | P3 | P2-P3 | wound | white opaque | Europe |  | teneur en % | 0.001342% | 0.05359% | 17.87% | 1.089% | 2.838% | 62.07% | 0.1285% | 0.9229% | 0.6759% | 6.306% | 0.1386% | 0.005024% | 0.001864% | 0.3118% | 1.565% | 0.0133% | 0.007125% | 0.04823% | 0.005834% | 0.0005987% | 0.001356% | 0.001162% | 0.06578% | 0.00121% | 0.01025% | 0.0003318% | 0.0002311% | 0% | 3.626% | 0.01225% | 2.146e-05% | 0.02155% | 0.001226% | 0.00208% | 0.000274% | 0.001121% | 0.000216% | 6.3e-05% | 0.000217% | 3.359e-05% | 0.0002008% | 4.417e-05% | 0.000104% | 1.567e-05% | 0.0001129% | 1.489e-05% | 0.0002313% | 1.294e-05% | 4.122e-05% | 2.193% | 5.029e-05% | 0.0001829% | 0.000159%
99.99% | 2021-06-18 | EWG81B66W | Elst 't Woud | 81 | 66 | white | opaque | B1.4-03a | P3 | P2-P3 | wound | white opaque | Europe |  | teneur en % | 0.0009812% | 0.04978% | 16.79% | 1.322% | 2.243% | 59.1% | 0.379% | 0.7948% | 0.8098% | 8.162% | 0.1382% | 0.01077% | 0.00176% | 0.9207% | 3.17% | 0.002144% | 0.00352% | 0.01706% | 0.005993% | 0.0005564% | 0.002949% | 0.001007% | 0.06696% | 0.001587% | 0.01092% | 0.0003297% | 0.0001353% | 0% | 3.71% | 0.009475% | 0% | 0.02107% | 0.001518% | 0.001655% | 0.0003467% | 0.00136% | 0.0002964% | 7.038e-05% | 0.0002639% | 4.25e-05% | 0.0002721% | 5.431e-05% | 0.0001413% | 2.218e-05% | 0.0001333% | 2.017e-05% | 0.0002218% | 1.446e-05% | 2.316e-05% | 2.229% | 0.0002017% | 0.0001435% | 0.0001204%
100% | 2021-06-18 | EWG81B67BO | Elst 't Woud | 81 | 67 | blue | opaque | B1.1-06b | P0-P3 | P2-P3 | wound | blue opaque | Europe |  | teneur en % | 0.00108% | 0.05129% | 16.14% | 1.089% | 2.767% | 68.13% | 0.1477% | 0.7284% | 0.9764% | 7.009% | 0.1572% | 0.003541% | 0.002786% | 0.1582% | 1.196% | 0.03186% | 0.009106% | 0.116% | 0.003741% | 0.000632% | 0.001885% | 0.0008632% | 0.06202% | 0.0008465% | 0.01197% | 0.000349% | 0.0003292% | 0% | 0.3335% | 0.00211% | 5.353e-06% | 0.02091% | 0.0008338% | 0.001577% | 0.000198% | 0.0007775% | 0.000162% | 4.121e-05% | 0.0001468% | 2.174e-05% | 0.0001342% | 2.736e-05% | 7.558e-05% | 1.112e-05% | 7.342e-05% | 1.093e-05% | 0.0002625% | 1.788e-05% | 9.668e-06% | 0.8318% | 3.563e-05% | 0.0001537% | 0.0002201%
99.99% | 2021-06-18 | EWG81B82W | Elst 't Woud | 81 | 82 | white | opaque | C1.1-01 | P2 | P2-P3 | folded | white opaque | Near East |  | teneur en % | 0.001009% | 0.05615% | 16.88% | 1.328% | 2.176% | 64.56% | 0.2284% | 0.7459% | 0.7749% | 7.659% | 0.1401% | 0.005373% | 0.00163% | 1.61% | 0.9247% | 0.00118% | 0.002668% | 0.03015% | 0.004903% | 0.0005465% | 0.0004871% | 0.003846% | 0.08676% | 0.0008692% | 0.0114% | 0.0003214% | 0.0006324% | 0% | 2.047% | 0.01211% | 0% | 0.02952% | 0.000838% | 0.001521% | 0.0002009% | 0.0007691% | 0.0001415% | 4.449e-05% | 0.0001652% | 2.333e-05% | 0.0001422% | 2.544e-05% | 7.053e-05% | 1.076e-05% | 7.492e-05% | 1.107e-05% | 0.0002394% | 1.103e-05% | 1.772e-05% | 0.6658% | 3.293e-05% | 0.000148% | 0.0001302%
99.99% | 2021-06-18 | EWG81B83W | Elst 't Woud | 81 | 83 | white | opaque | B1.4-03a | P3 | P2-P3 | wound | white opaque | Europe |  | teneur en % | 0.001106% | 0.05539% | 17.72% | 1.073% | 2.844% | 61.97% | 0.1344% | 0.9356% | 0.7019% | 6.233% | 0.1392% | 0.004997% | 0.00174% | 0.3191% | 1.824% | 0.01667% | 0.008181% | 0.06108% | 0.008089% | 0.000637% | 0.00154% | 0.001284% | 0.05847% | 0.001261% | 0.01047% | 0.0003273% | 0.0002497% | 0% | 3.845% | 0.01211% | 2.099e-05% | 0.02117% | 0.001223% | 0.002093% | 0.0002718% | 0.00117% | 0.0002515% | 5.77e-05% | 0.0002105% | 3.369e-05% | 0.0002025% | 4.131e-05% | 0.000109% | 1.485e-05% | 0.000117% | 1.722e-05% | 0.0002226% | 1.431e-05% | 3.862e-05% | 1.973% | 5.083e-05% | 0.0001682% | 0.0001601%
100% | 2021-06-18 | EWG81B87BO | Elst 't Woud | 81 | 87 | blue | opaque | B1.1-06b | P0-P3 | P2-P3 | wound | blue opaque | Europe |  | teneur en % | 0.001263% | 0.0532% | 16.01% | 1.15% | 2.876% | 67.19% | 0.1847% | 0.7801% | 0.9322% | 7.617% | 0.165% | 0.003654% | 0.002803% | 0.2189% | 1.387% | 0.03008% | 0.009099% | 0.1155% | 0.004425% | 0.0006328% | 0.002134% | 0.0009386% | 0.06318% | 0.0008826% | 0.01248% | 0.0003653% | 0.000336% | 0% | 0.582% | 0.003269% | 1.258e-05% | 0.021% | 0.0008681% | 0.001639% | 0.0002026% | 0.000781% | 0.0001688% | 4.282e-05% | 0.0001263% | 2.182e-05% | 0.000133% | 2.862e-05% | 7.48e-05% | 1.051e-05% | 7.406e-05% | 1.202e-05% | 0.0002688% | 1.982e-05% | 0.0001191% | 0.5645% | 1.979e-05% | 0.0001603% | 0.0001183%
100% | 2021-06-18 | EWG81B87BOb | Elst 't Woud | 81 | 87 | blue | opaque | B1.4-03a | P0-P3 | P2-P3 | wound | blue opaque | Europe |  | teneur en % | 0.0009848% | 0.04841% | 14.63% | 1.054% | 2.606% | 62.51% | 0.1874% | 0.7148% | 0.9987% | 6.577% | 0.1526% | 0.003629% | 0.002677% | 0.211% | 8.86% | 0.02698% | 0.007977% | 0.2238% | 0.004661% | 0.0005994% | 0.002759% | 0.0009694% | 0.05776% | 0.0008091% | 0.01164% | 0.000356% | 0.0003883% | 0% | 0.4657% | 0.003153% | 1.101e-05% | 0.01991% | 0.0008254% | 0.001544% | 0.0001915% | 0.0007635% | 0.000152% | 3.563e-05% | 0.0001314% | 2.257e-05% | 0.000122% | 2.823e-05% | 7.619e-05% | 1.078e-05% | 7.073e-05% | 1.031e-05% | 0.0002437% | 1.712e-05% | 3.532e-05% | 0.573% | 2.33e-05% | 0.0001427% | 0.0001104%
99.99% | 2021-06-18 | EWG81B98W | Elst 't Woud | 81 | 98 | white | opaque | B1.4-03a | P3 | P2-P3 | wound | white opaque | Europe |  | teneur en % | 0.00091% | 0.05619% | 17.71% | 1.168% | 2.78% | 62.25% | 0.1993% | 0.8682% | 0.9092% | 6.75% | 0.1353% | 0.008439% | 0.002156% | 1.474% | 1.9% | 0.003271% | 0.005226% | 0.01398% | 0.006399% | 0.0005717% | 0.0013% | 0.0009713% | 0.07945% | 0.001249% | 0.01066% | 0.0003079% | 0.0005581% | 0% | 2.782% | 0.01409% | 0.0007424% | 0.03336% | 0.001346% | 0.001729% | 0.0002847% | 0.00114% | 0.0002169% | 6.524e-05% | 0.0002089% | 3.215e-05% | 0.0002042% | 4.414e-05% | 0.0001109% | 1.717e-05% | 0.0001% | 1.764e-05% | 0.0002201% | 1.068e-05% | 4.339e-05% | 0.8174% | 6.654e-05% | 0.0001476% | 0.0001494%
100% | 2021-06-18 | EWG82B10GBO | Elst 't Woud | 82 | 10 | green-blue | opaque | C1.4-02 | P2 | P2-P3 | folded | green-blue-opaque | Near East |  | teneur en % | 0.0009705% | 0.05042% | 17.18% | 0.5711% | 1.818% | 61.51% | 0.0266% | 0.9643% | 0.8224% | 5.197% | 0.08854% | 0.001953% | 0.001459% | 0.0145% | 0.469% | 0.0002856% | 0.002929% | 0.9134% | 0.246% | 0.000298% | 0.004044% | 0.0006838% | 0.04174% | 0.0006523% | 0.005477% | 0.000198% | 1.921e-05% | 0% | 1.327% | 0.006698% | 6.065e-06% | 0.01358% | 0.0006215% | 0.001125% | 0.0001447% | 0.0005889% | 0.0001192% | 3.025e-05% | 0.0001079% | 1.623e-05% | 9.571e-05% | 2.027e-05% | 5.532e-05% | 7.6e-06% | 5.66e-05% | 8.853e-06% | 0.0001213% | 1.092e-05% | 7.682e-06% | 8.707% | 0.002828% | 9.874e-05% | 9.969e-05%
100% | 2021-06-18 | EWG82B12GBO | Elst 't Woud | 82 | 12 | green-blue | opaque | B1.6-01c | P2 | P2-P3 | wound | light green-blue opaque | Europe |  | teneur en % | 0.002631% | 0.0486% | 16.3% | 1.047% | 2.367% | 61.85% | 0.179% | 0.7172% | 0.715% | 7.442% | 0.1274% | 0.004683% | 0.002523% | 1.346% | 0.9755% | 0.001287% | 0.005376% | 1.824% | 0.2445% | 0.0005521% | 0.006465% | 0.001229% | 0.07126% | 0.0008843% | 0.01029% | 0.0002914% | 0.0004714% | 0% | 1.294% | 0.05134% | 2.393e-06% | 0.02699% | 0.0008193% | 0.001528% | 0.0001916% | 0.0007589% | 0.0001476% | 4.365e-05% | 0.0001434% | 2.16e-05% | 0.0001408% | 2.906e-05% | 7.75e-05% | 1.041e-05% | 6.755e-05% | 1.129e-05% | 0.0002245% | 1.287e-05% | 2.243e-05% | 3.323% | 0.0003878% | 0.0001398% | 0.0001185%
99.99% | 2021-06-18 | EWG82B12GBOb | Elst 't Woud | 82 | 12 | green-blue | opaque | B1.6-01c | P2 | P2-P3 | wound | light green-blue opaque | Europe |  | teneur en % | 0.003739% | 0.05028% | 16.25% | 1.041% | 2.405% | 61.5% | 0.1683% | 0.7805% | 0.7513% | 7.359% | 0.1301% | 0.004822% | 0.002241% | 1.364% | 0.993% | 0.001453% | 0.005356% | 1.625% | 0.2449% | 0.000435% | 0.007039% | 0.001359% | 0.07446% | 0.0008974% | 0.01062% | 0.0003057% | 0.0005032% | 0% | 1.605% | 0.05418% | 2.565e-05% | 0.02817% | 0.0008953% | 0.001587% | 0.0001983% | 0.00081% | 0.0001655% | 4.942e-05% | 0.0001591% | 2.22e-05% | 0.0001432% | 2.685e-05% | 7.16e-05% | 9.596e-06% | 8.421e-05% | 1.158e-05% | 0.0002271% | 1.644e-05% | 2.128e-05% | 3.499% | 0.0004156% | 0.0001471% | 0.0001304%
99.99% | 2021-06-18 | EWG82B14W | Elst 't Woud | 82 | 14 | white | opaque | B1.4-03a | P3 | P2-P3 | wound | white opaque | Europe |  | teneur en % | 0.0008848% | 0.05565% | 17.87% | 1.119% | 2.602% | 61.5% | 0.2009% | 0.9041% | 0.7942% | 6.539% | 0.1263% | 0.007997% | 0.001959% | 1.462% | 1.812% | 0.003163% | 0.005411% | 0.02252% | 0.006615% | 0.0005743% | 0.00115% | 0.0009271% | 0.07707% | 0.001249% | 0.0102% | 0.0002991% | 0.0005714% | 0% | 4.489% | 0.01358% | 0% | 0.03228% | 0.001266% | 0.001595% | 0.0002648% | 0.001095% | 0.0002382% | 5.726e-05% | 0.0002124% | 3.517e-05% | 0.0001972% | 3.816e-05% | 0.0001065% | 1.56e-05% | 0.0001059% | 1.577e-05% | 0.0002019% | 1.194e-05% | 4.448e-05% | 0.2166% | 2.076e-05% | 0.0001357% | 0.0001358%
99.96% | 2021-06-18 | EWG82B14Wb | Elst 't Woud | 82 | 14 | white | opaque | B1.4-03a | P3 | P2-P3 | wound | white opaque | Europe |  | teneur en % | 0.001552% | 0.05195% | 16.17% | 1.042% | 2.279% | 57.24% | 0.1768% | 0.7483% | 0.6439% | 6.327% | 0.1214% | 0.007763% | 0.001928% | 1.429% | 1.738% | 0.003329% | 0.006931% | 0.01498% | 0.006543% | 0.0003928% | 0.001768% | 0.0008493% | 0.07455% | 0.001214% | 0.009776% | 0.0002867% | 0.0005067% | 0% | 11.39% | 0.01636% | 2.665e-05% | 0.03343% | 0.001267% | 0.001616% | 0.000299% | 0.001119% | 0.0002278% | 6.109e-05% | 0.000215% | 3.513e-05% | 0.0001838% | 3.87e-05% | 0.0001138% | 1.551e-05% | 0.0001041% | 1.724e-05% | 0.0002147% | 1.453e-05% | 4.501e-05% | 0.4127% | 0.0001336% | 0.0001464% | 0.0001507%
100% | 2021-06-18 | EWG82B16GBO | Elst 't Woud | 82 | 16 | green-blue | opaque | C1.4-02 | P2 | P2-P3 | folded | green-blue-opaque | Near East |  | teneur en % | 0.0008703% | 0.05108% | 17.42% | 0.5516% | 1.706% | 62.42% | 0.02679% | 0.9877% | 0.4133% | 5.006% | 0.08631% | 0.001892% | 0.001767% | 0.01416% | 0.4596% | 0.0002901% | 0.002897% | 0.9226% | 0.2385% | 0.0002945% | 0.003917% | 0.0006363% | 0.03997% | 0.0006229% | 0.005174% | 0.0001834% | 1.935e-05% | 0% | 1.332% | 0.007389% | 4.721e-06% | 0.01309% | 0.0005987% | 0.001078% | 0.0001383% | 0.0005501% | 0.000118% | 3.191e-05% | 9.67e-05% | 1.701e-05% | 9.053e-05% | 2.021e-05% | 5.384e-05% | 7.672e-06% | 6.471e-05% | 8.315e-06% | 0.0001156% | 1.032e-05% | 8.916e-06% | 8.239% | 0.002739% | 8.865e-05% | 9.225e-05%
100% | 2021-06-18 | EWG82B19GBO | Elst 't Woud | 82 | 19 | yellow | opaque | B1.1-02b | P1-P5 | P2-P3 | wound | yellow opaque | Europe |  | teneur en % | 0.002385% | 0.0406% | 11.62% | 0.5037% | 2.583% | 52.07% | 0.09644% | 0.7141% | 0.5669% | 4.883% | 0.09094% | 0.002724% | 0.002205% | 0.2942% | 0.7468% | 0.001576% | 0.005358% | 1.268% | 0.114% | 0.0004277% | 0.004671% | 0.001653% | 0.03493% | 0.0007738% | 0.006048% | 0.000228% | 0.000121% | 0% | 0.5741% | 0.1915% | 7.361e-05% | 0.02067% | 0.0007924% | 0.001433% | 0.0001802% | 0.000694% | 0.000141% | 3.699e-05% | 0.0001254% | 1.984e-05% | 0.0001141% | 2.273e-05% | 6.586e-05% | 9.342e-06% | 6.536e-05% | 1.028e-05% | 0.0001326% | 1.281e-05% | 1.748e-05% | 23.55% | 0.0004955% | 0.0001549% | 9.66e-05%
100% | 2021-06-18 | EWG82B20BT | Elst 't Woud | 82 | 20 | blue | translucent | B1.1-06a | P3 | P2-P3 | wound | blue translucent | Europe |  | teneur en % | 0.00144% | 0.05474% | 19.52% | 0.8931% | 2.25% | 63.86% | 0.3033% | 1.004% | 0.6061% | 8.8% | 0.126% | 0.003844% | 0.002317% | 1.108% | 1.082% | 0.0276% | 0.003336% | 0.08541% | 0.004039% | 0.0004465% | 0.0009398% | 0.0008258% | 0.07202% | 0.0008902% | 0.009983% | 0.0002997% | 0.0002942% | 1.771e-05% | 0.0018% | 0.01806% | 9.547e-06% | 0.02695% | 0.0008197% | 0.001457% | 0.0001994% | 0.0007712% | 0.0001709% | 3.917e-05% | 0.0001453% | 2.337e-05% | 0.0001365% | 2.827e-05% | 7.237e-05% | 1.086e-05% | 7.915e-05% | 1.07e-05% | 0.0002118% | 1.411e-05% | 1.8e-05% | 0.1206% | 2.862e-05% | 0.0001285% | 0.0001294%
100% | 2021-06-18 | EWG82B21GBO | Elst 't Woud | 82 | 21 | green-blue | opaque | C1.4-02 | P2 | P2-P3 | folded | green-blue-opaque | Near East |  | teneur en % | 0.0009047% | 0.06% | 17.24% | 0.5552% | 1.832% | 60.8% | 0.03135% | 1.235% | 0.5131% | 5.086% | 0.08284% | 0.001804% | 0.001533% | 0.01367% | 0.4415% | 0.0002795% | 0.002915% | 0.9957% | 0.2745% | 0.0003058% | 0.004935% | 0.0006509% | 0.03914% | 0.0006312% | 0.005194% | 0.0001816% | 2.306e-05% | 0% | 1.267% | 0.007389% | 5.696e-06% | 0.01255% | 0.0005823% | 0.001067% | 0.000138% | 0.0005511% | 0.0001101% | 2.767e-05% | 9.28e-05% | 1.575e-05% | 9.152e-05% | 2.078e-05% | 4.866e-05% | 7.781e-06% | 5.295e-05% | 7.312e-06% | 0.0001124% | 9.502e-06% | 8.237e-06% | 9.451% | 0.003131% | 8.709e-05% | 8.972e-05%
100% | 2021-06-18 | EWG82B3ABO | Elst 't Woud | 82 | 3A | blue | opaque | B1.4-06b | P4 | P2-P3 | wound | blue opaque | Europe |  | teneur en % | 0.001055% | 0.05198% | 17.66% | 0.9983% | 2.821% | 66.78% | 0.1226% | 0.8785% | 0.7756% | 6.878% | 0.1429% | 0.003496% | 0.002622% | 0.2369% | 1.223% | 0.04166% | 0.01156% | 0.1688% | 0.003958% | 0.0007078% | 0.002149% | 0.0008919% | 0.05831% | 0.0008627% | 0.01119% | 0.0003201% | 0.0004505% | 0% | 0.167% | 0.002883% | 1.38e-05% | 0.01998% | 0.0008325% | 0.001562% | 0.0001956% | 0.000752% | 0.0001601% | 4.071e-05% | 0.0001353% | 2.259e-05% | 0.0001321% | 2.847e-05% | 7.754e-05% | 9.958e-06% | 7.778e-05% | 1.141e-05% | 0.0002424% | 1.65e-05% | 1.299e-05% | 0.9178% | 2.381e-05% | 0.0001424% | 0.0001086%
100% | 2021-06-18 | EWG82B3DGBO | Elst 't Woud | 82 | 3D | green-blue | opaque | B1.4-04a | P3 | P2-P3 | wound | green-blue opaque | Europe |  | teneur en % | 0.002517% | 0.05728% | 16.26% | 1.255% | 2.657% | 61.93% | 0.1787% | 0.7148% | 0.8149% | 8.191% | 0.1401% | 0.005554% | 0.002969% | 1.641% | 1.155% | 0.001321% | 0.005122% | 2.979% | 0.2672% | 0.0005104% | 0.005021% | 0.001005% | 0.08158% | 0.000947% | 0.0109% | 0.0003051% | 0.0007421% | 0% | 0.7433% | 0.01702% | 4.147e-05% | 0.02853% | 0.0009059% | 0.001662% | 0.0002054% | 0.0007975% | 0.0001636% | 4.678e-05% | 0.0001679% | 2.638e-05% | 0.0001448% | 4.606e-05% | 7.972e-05% | 1.056e-05% | 9.96e-05% | 1.168e-05% | 0.0002374% | 2.04e-05% | 4.001e-05% | 0.8254% | 0.0002894% | 0.0001456% | 0.0001293%
99.98% | 2021-06-18 | EWG82B3EW | Elst 't Woud | 82 | 3E | white | opaque | B1.6-01c | P2 | P2-P3 | wound | white opaque | Europe |  | teneur en % | 0.001509% | 0.04522% | 13.89% | 1.227% | 2.365% | 59.73% | 0.2295% | 0.7233% | 0.668% | 7.405% | 0.1657% | 0.008735% | 0.002682% | 1.63% | 1.788% | 0.002474% | 0.004172% | 0.01918% | 0.004708% | 0.0006414% | 0.001249% | 0.0009607% | 0.07725% | 0.001103% | 0.01263% | 0.0003946% | 0.0003963% | 0% | 5.585% | 0.003823% | 0% | 0.03566% | 0.001011% | 0.001661% | 0.0002396% | 0.0009622% | 0.0002047% | 5.178e-05% | 0.0001852% | 3.388e-05% | 0.000181% | 3.199e-05% | 0.0001016% | 1.421e-05% | 0.0001063% | 1.381e-05% | 0.0002622% | 1.458e-05% | 2.751e-05% | 4.342% | 0.0001013% | 0.0001608% | 0.0001147%
100% | 2021-06-18 | EWG82B7GBO | Elst 't Woud | 82 | 7 | green-blue | opaque | C1.4-02 | P2 | P2-P3 | folded | green-blue-opaque | Near East |  | teneur en % | 0% | 0.06729% | 16.86% | 0.5145% | 1.726% | 58.9% | 0.03229% | 1.564% | 0.8083% | 4.698% | 0.07952% | 0.001835% | 0.0009153% | 0.01267% | 0.4186% | 0.0002283% | 0.002806% | 1.02% | 0.3415% | 0.0003255% | 0.0063% | 0.00068% | 0.03694% | 0.0005948% | 0.004944% | 0.0001835% | 1.947e-05% | 0% | 1.32% | 0.009036% | 0% | 0.0117% | 0.0005548% | 0.001021% | 0.0001295% | 0.0004911% | 0.000107% | 1.74e-05% | 7.707e-05% | 1.298e-05% | 7.783e-05% | 1.631e-05% | 4.97e-05% | 7.76e-06% | 4.695e-05% | 7.158e-06% | 0.0001081% | 9.342e-06% | 1.008e-05% | 11.54% | 0.004172% | 8.059e-05% | 8.328e-05%
99.99% | 2021-06-18 | EWG87B27GO | Elst 't Woud | 87 | 27 | green | opaque | A3.1-04b | P2 | P2 | drawn | light green opaque | Near East |  | teneur en % | 0.0009276% | 0.04497% | 16.45% | 0.5351% | 1.649% | 58.18% | 0.03102% | 0.877% | 0.4332% | 5.706% | 0.08437% | 0.001857% | 0.001346% | 0.04941% | 0.4434% | 0.0003162% | 0.003004% | 0.905% | 0.2708% | 0.0002801% | 0.005134% | 0.0006078% | 0.03938% | 0.0006603% | 0.005284% | 0.000177% | 2.908e-05% | 0% | 1.726% | 0.009639% | 5.446e-06% | 0.01258% | 0.0005904% | 0.001092% | 0.0001398% | 0.0005686% | 0.0001177% | 3.348e-05% | 0.0001039% | 1.575e-05% | 0.0001032% | 2.165e-05% | 5.523e-05% | 7.787e-06% | 5.179e-05% | 7.898e-06% | 0.0001204% | 1.04e-05% | 7.817e-06% | 12.51% | 0.002489% | 9.141e-05% | 9.116e-05%
99.99% | 2021-06-18 | EWG87B57GO | Elst 't Woud | 87 | 57 | green | opaque | A3.4-08 | P1-P2 | P2 | drawn | light green opaque | Near East |  | teneur en % | 0.001024% | 0.04549% | 15.84% | 0.5165% | 1.675% | 55.93% | 0.02877% | 0.9278% | 0.5449% | 4.7% | 0.08352% | 0.001896% | 0.00136% | 0.03808% | 0.4474% | 0.0002968% | 0.002957% | 0.9195% | 0.2765% | 0.0002583% | 0.00559% | 0.0006074% | 0.03852% | 0.0005884% | 0.004888% | 0.0001786% | 3.091e-05% | 0% | 1.721% | 0.01082% | 6.492e-06% | 0.01283% | 0.0005635% | 0.00104% | 0.0001333% | 0.0005173% | 0.0001095% | 2.845e-05% | 9.465e-05% | 1.42e-05% | 8.811e-05% | 1.907e-05% | 5.122e-05% | 6.977e-06% | 4.438e-05% | 7.398e-06% | 0.0001115% | 9.72e-06% | 1.004e-05% | 16.21% | 0.002447% | 8.526e-05% | 8.774e-05%
100% | 2021-06-18 | EWG87B85GO | Elst 't Woud | 87 | 85 | green | opaque | A3.1-04b | P2 | P2 | drawn | light green opaque | Near East |  | teneur en % | 0.001033% | 0.04789% | 17.62% | 0.59% | 1.83% | 60.48% | 0.03417% | 0.9601% | 0.6581% | 5.326% | 0.08764% | 0.002018% | 0.001584% | 0.06978% | 0.465% | 0.0003227% | 0.00321% | 1.019% | 0.2932% | 0.0002746% | 0.004509% | 0.0007627% | 0.04249% | 0.0006424% | 0.005428% | 0.0001927% | 3.697e-05% | 0% | 1.334% | 0.007841% | 6.281e-06% | 0.01363% | 0.0006108% | 0.001118% | 0.00014% | 0.0005685% | 0.0001166% | 3.072e-05% | 0.0001097% | 1.705e-05% | 0.0001049% | 3.134e-05% | 5.816e-05% | 8.258e-06% | 5.813e-05% | 7.726e-06% | 0.0001237% | 1.086e-05% | 8.866e-06% | 9.075% | 0.002666% | 9.673e-05% | 9.517e-05%
99.99% | 2021-06-18 | EWG91B24W | Elst 't Woud | 91 | 24 | white | opaque | B1.4-03a | P3 | P3-P4 | wound | white opaque | Europe |  | teneur en % | 0.001127% | 0.04948% | 16.58% | 1.171% | 2.965% | 61.02% | 0.2111% | 0.9581% | 0.8964% | 6.382% | 0.1283% | 0.008191% | 0.002287% | 1.035% | 2.133% | 0.002293% | 0.004573% | 0.01278% | 0.006154% | 0.0006283% | 0.001474% | 0.001256% | 0.06474% | 0.001405% | 0.009274% | 0.0003175% | 0.0003271% | 0% | 4.438% | 0.03062% | 1.177e-05% | 0.03767% | 0.001422% | 0.001951% | 0.0003268% | 0.001333% | 0.000266% | 7.089e-05% | 0.0002325% | 3.799e-05% | 0.0002294% | 4.681e-05% | 0.0001255% | 1.815e-05% | 0.0001148% | 1.713e-05% | 0.0001964% | 1.235e-05% | 0.0004397% | 1.823% | 0.0005105% | 0.0001682% | 0.0001315%
99.98% | 2021-06-18 | EWG91B24Wb | Elst 't Woud | 91 | 24 | white | opaque | B1.4-03a | P3 | P3-P4 | wound | white opaque | Europe |  | teneur en % | 0.001666% | 0.04854% | 16.38% | 1.14% | 2.733% | 60.21% | 0.2084% | 0.8778% | 0.8049% | 6.27% | 0.1278% | 0.008308% | 0.002162% | 1.016% | 2.127% | 0.00236% | 0.00466% | 0.01245% | 0.005871% | 0.0004977% | 0.001839% | 0.001317% | 0.06491% | 0.001396% | 0.009253% | 0.0002982% | 0.0002956% | 0% | 5.935% | 0.03097% | 4.725e-05% | 0.03806% | 0.001475% | 0.002009% | 0.0003292% | 0.001337% | 0.0002766% | 7.43e-05% | 0.0002626% | 3.98e-05% | 0.0002332% | 4.727e-05% | 0.0001348% | 1.802e-05% | 0.0001222% | 1.5e-05% | 0.0001925% | 1.737e-05% | 0.0006975% | 1.902% | 0.0005738% | 0.0001692% | 0.0001394%
99.98% | 2021-06-18 | EWG91B30W | Elst 't Woud | 91 | 30 | white | opaque | B1.4-03a | P3 | P3-P4 | wound | white opaque | Europe |  | teneur en % | 0.001087% | 0.04717% | 15.89% | 1.039% | 2.193% | 55.85% | 0.1738% | 0.7671% | 0.587% | 5.91% | 0.1175% | 0.007466% | 0.001886% | 1.394% | 1.707% | 0.002996% | 0.005891% | 0.01427% | 0.00644% | 0.0005457% | 0.002787% | 0.0008724% | 0.07303% | 0.001158% | 0.009756% | 0.0002746% | 0.0005024% | 0% | 6.056% | 0.0153% | 2.895e-06% | 0.03205% | 0.001224% | 0.001526% | 0.000259% | 0.001065% | 0.0002164% | 6.17e-05% | 0.0002016% | 3.262e-05% | 0.000188% | 4.184e-05% | 0.0001063% | 1.561e-05% | 0.0001087% | 1.528e-05% | 0.0002069% | 1.268e-05% | 0.0001054% | 8.063% | 0.0004083% | 0.0001448% | 0.0001394%
99.99% | 2021-06-18 | EWG91B30Wb | Elst 't Woud | 91 | 30 | white | opaque | B1.4-03a | P3 | P3-P4 | wound | white opaque | Europe |  | teneur en % | 0.001194% | 0.05574% | 15.39% | 1.035% | 2.192% | 56.96% | 0.2765% | 0.9185% | 0.6223% | 5.878% | 0.1186% | 0.007841% | 0.001882% | 1.397% | 1.711% | 0.003014% | 0.005336% | 0.01615% | 0.007474% | 0.0004354% | 0.002312% | 0.0008687% | 0.07055% | 0.001201% | 0.009789% | 0.0002958% | 0.0005246% | 0% | 4.883% | 0.0147% | 2.051e-05% | 0.03294% | 0.001245% | 0.001546% | 0.0002634% | 0.001092% | 0.0001928% | 6.092e-05% | 0.0002288% | 3.331e-05% | 0.000194% | 3.556e-05% | 0.0001043% | 1.41e-05% | 0.0001065% | 1.669e-05% | 0.0002151% | 1.524e-05% | 0.0001925% | 8.37% | 0.0002488% | 0.0001428% | 0.0001429%
99.97% | 2021-06-18 | EWG91B33W | Elst 't Woud | 91 | 33 | white | opaque | B1.4-03a | P3 | P3-P4 | wound | white opaque | Europe |  | teneur en % | 0.001128% | 0.05821% | 15.27% | 0.9564% | 1.423% | 54.08% | 0.2104% | 0.9467% | 0.2632% | 5.286% | 0.1084% | 0.007062% | 0.001175% | 1.272% | 1.579% | 0.002955% | 0.006304% | 0.01508% | 0.006998% | 0.0006058% | 0.001821% | 0.0008454% | 0.06415% | 0.001105% | 0.009093% | 0.0002581% | 0.0006027% | 0% | 9.489% | 0.01593% | 0% | 0.0291% | 0.001134% | 0.001502% | 0.0002373% | 0.0009729% | 0.0001912% | 5.018e-05% | 0.0001914% | 3.168e-05% | 0.0001702% | 3.787e-05% | 9.755e-05% | 1.206e-05% | 7.864e-05% | 1.464e-05% | 0.0001819% | 8.021e-06% | 0.000112% | 8.858% | 0.0002487% | 0.0001269% | 0.0001323%
99.99% | 2021-06-18 | EWG91B33Wb | Elst 't Woud | 91 | 33 | white | opaque | B1.4-03a | P3 | P3-P4 | wound | white opaque | Europe |  | teneur en % | 0.0009566% | 0.0594% | 15.84% | 1.013% | 2.137% | 56.82% | 0.2088% | 0.9679% | 0.6552% | 5.695% | 0.1166% | 0.007618% | 0.001671% | 1.33% | 1.62% | 0.00289% | 0.004984% | 0.01451% | 0.00726% | 0.0003945% | 0.00251% | 0.0008301% | 0.06969% | 0.001146% | 0.009157% | 0.0002676% | 0.0005776% | 0% | 4.314% | 0.01701% | 2.233e-05% | 0.03135% | 0.001223% | 0.001502% | 0.0002563% | 0.00103% | 0.0001928% | 6.163e-05% | 0.0002105% | 3.372e-05% | 0.0001896% | 3.558e-05% | 0.0001126% | 1.432e-05% | 8.812e-05% | 1.328e-05% | 0.0002051% | 1.432e-05% | 0.0001091% | 9.027% | 0.0002718% | 0.0001364% | 0.000142%
99.99% | 2021-06-18 | EWG91B43W | Elst 't Woud | 91 | 43 | white | opaque | B1.4-03a | P3 | P3-P4 | wound | white opaque | Europe |  | teneur en % | 0.001194% | 0.0502% | 16.48% | 1.149% | 2.981% | 60.77% | 0.2157% | 0.9288% | 0.8927% | 6.5% | 0.1301% | 0.008233% | 0.00203% | 1.018% | 2.16% | 0.002353% | 0.004627% | 0.01305% | 0.006227% | 0.000608% | 0.001498% | 0.001318% | 0.06549% | 0.001425% | 0.009224% | 0.0003038% | 0.0003068% | 0% | 4.627% | 0.03028% | 1.92e-05% | 0.03719% | 0.001408% | 0.001945% | 0.000315% | 0.001317% | 0.0002639% | 6.916e-05% | 0.0002356% | 3.711e-05% | 0.0002434% | 5.009e-05% | 0.0001183% | 1.962e-05% | 0.0001261% | 1.854e-05% | 0.0002047% | 1.087e-05% | 0.0004737% | 1.889% | 0.0005235% | 0.0001733% | 0.0001384%
99.97% | 2021-06-18 | EWG91B43Wb | Elst 't Woud | 91 | 43 | white | opaque | B1.4-03a | P3 | P3-P4 | wound | white opaque | Europe |  | teneur en % | 0.001222% | 0.04573% | 15.95% | 1.086% | 2.96% | 57.79% | 0.1949% | 0.8472% | 0.9116% | 6.167% | 0.1255% | 0.008251% | 0.001991% | 0.979% | 2.049% | 0.002354% | 0.005187% | 0.01192% | 0.005797% | 0.0004784% | 0.001766% | 0.001193% | 0.06429% | 0.00139% | 0.008913% | 0.0002977% | 0.0002916% | 0% | 8.829% | 0.0294% | 4.126e-05% | 0.03778% | 0.00145% | 0.001905% | 0.0003085% | 0.001279% | 0.0002474% | 7.077e-05% | 0.0002656% | 4.011e-05% | 0.0002323% | 4.787e-05% | 0.0001211% | 1.61e-05% | 0.0001254% | 1.836e-05% | 0.0001881% | 1.338e-05% | 0.000516% | 1.848% | 0.0006324% | 0.0001779% | 0.0001344%
99.99% | 2021-06-18 | EWG91B49W | Elst 't Woud | 91 | 49 | white | opaque | B1.4-03a | P3 | P3-P4 | wound | white opaque | Europe |  | teneur en % | 0.004274% | 0.05237% | 16.86% | 1.15% | 2.977% | 61.52% | 0.2285% | 1.12% | 0.8734% | 6.193% | 0.1248% | 0.008036% | 0.001701% | 0.9733% | 2.163% | 0.002314% | 0.004466% | 0.01121% | 0.006342% | 0.0006693% | 0.001797% | 0.001156% | 0.06158% | 0.0013% | 0.008629% | 0.0002869% | 0.0003442% | 0% | 3.715% | 0.0751% | 8.017e-07% | 0.03422% | 0.001307% | 0.001771% | 0.0002894% | 0.001111% | 0.0002282% | 6.617e-05% | 0.0001934% | 3.347e-05% | 0.000207% | 4.183e-05% | 0.0001123% | 1.58e-05% | 0.000111% | 1.451e-05% | 0.0001703% | 8.203e-06% | 0.0004268% | 1.803% | 0.0007632% | 0.0006127% | 0.0001129%
99.98% | 2021-06-18 | EWG91B49Wb | Elst 't Woud | 91 | 49 | white | opaque | B1.4-03a | P3 | P3-P4 | wound | white opaque | Europe |  | teneur en % | 0.001285% | 0.0474% | 16.25% | 1.065% | 3.137% | 59.47% | 0.1928% | 0.855% | 1.04% | 6.237% | 0.125% | 0.007941% | 0.002164% | 0.9455% | 2.031% | 0.002462% | 0.004958% | 0.01045% | 0.005525% | 0.000451% | 0.001839% | 0.001235% | 0.06363% | 0.001337% | 0.008871% | 0.0002984% | 0.0002694% | 0% | 6.715% | 0.06347% | 3.881e-05% | 0.03638% | 0.001454% | 0.001912% | 0.0003067% | 0.001239% | 0.0002662% | 7.363e-05% | 0.0002722% | 3.641e-05% | 0.000229% | 4.715e-05% | 0.0001129% | 1.898e-05% | 0.0001175% | 1.586e-05% | 0.0001903% | 1.574e-05% | 0.0007088% | 1.64% | 0.0005119% | 0.0001728% | 0.0001455%
99.99% | 2021-06-18 | EWG91B49Wc | Elst 't Woud | 91 | 49 | white | opaque | B1.1-08d | P3 | P3-P4 | wound | white opaque | Europe |  | teneur en % | 0.001672% | 0.05181% | 16.9% | 1.166% | 2.7% | 62.64% | 0.2016% | 0.9306% | 0.7252% | 6.463% | 0.1313% | 0.008441% | 0.002114% | 1.036% | 2.296% | 0.002474% | 0.004357% | 0.01143% | 0.005763% | 0.0006334% | 0.001605% | 0.001342% | 0.06555% | 0.001403% | 0.009386% | 0.0003196% | 0.0003162% | 0% | 2.886% | 0.06604% | 1.591e-05% | 0.03803% | 0.001452% | 0.001985% | 0.0003375% | 0.001299% | 0.0002662% | 7.242e-05% | 0.0002266% | 3.776e-05% | 0.0002534% | 5.145e-05% | 0.0001364% | 1.867e-05% | 0.0001175% | 1.96e-05% | 0.000207% | 1.444e-05% | 0.0005755% | 1.63% | 0.0004905% | 0.0001762% | 0.000145%