## Lent
total | Date | Measurement ID | Cemetery | grave | subnr | base colour | opaque/translucent | type | phase | Phase complete string | technique | colour | production region | Remarks | oxyde | Li2O | B2O3 | Na2O | MgO | Al2O3 | SiO2 | P2O5 | Cl | K2O | CaO | TiO2 | V2O5 | Cr2O3 | MnO | Fe2O3 | CoO | NiO | CuO | ZnO | GaO | As2O3 | Rb2O | SrO | Y2O3 | ZrO2 | Nb2O3 | MoO | In | SnO2 | Sb2O3 | Cs2O | BaO | La2O3 | CeO2 | PrO2 | Nd2O3 | Sm2O3 | Eu2O3 | Gd2O3 | Tb2O3 | Dy2O3 | Ho2O3 | Er2O3 | Tm2O3 | Yb2O3 | Lu2O3 | HfO2 | Ta2O3 | WO | PbO | Bi | ThO2 | UO2
100% | 2019-04-16 | LT G21 B1 b | Lent-Lentseveld | 21 | 1 | blue | translucent | E1.1-? | P2? | P1 | mosaic | blue translucent | Egypt |  | teneur en % | 0.001106% | 0.06908% | 18.27% | 0.5973% | 2.031% | 67.83% | 0.0794% | 1.023% | 0.6203% | 6.34% | 0.09666% | 0.001944% | 0.001921% | 0.04369% | 1.82% | 0.04469% | 0.001916% | 0.388% | 0.00933% | 0.0006273% | 0.005613% | 0.0006706% | 0.05351% | 0.0006793% | 0.006957% | 0.0002256% | 0.0003063% | 6.98e-05% | 0.02844% | 0.5944% | 1.161e-05% | 0.01539% | 0.0007045% | 0.001378% | 0.000162% | 0.0006377% | 0.000121% | 3.698e-05% | 0.0001292% | 1.947e-05% | 0.0001037% | 2.164e-05% | 6.123e-05% | 8.169e-06% | 5.81e-05% | 8.226e-06% | 0.0001533% | 1.166e-05% | 4.526e-05% | 0.01855% | 9.379e-06% | 0.0001113% | 0.0001169%
100% | 2019-04-16 | LT G21 B1 w | Lent-Lentseveld | 21 | 1 | white | opaque | E1.1-? | P2? | P1 | mosaic | white opaque | Egypt |  | teneur en % | 0.0006416% | 0.06299% | 15.16% | 4.324% | 1.72% | 63.61% | 0.03441% | 0.8035% | 0.4426% | 6.74% | 0.06475% | 0.00128% | 0.001316% | 0.01793% | 0.3907% | 0.000237% | 0.0005391% | 0.3029% | 0.01056% | 0.0003093% | 0.0143% | 0.0005622% | 0.0543% | 0.0006294% | 0.00559% | 0.0001752% | 1.75e-05% | 0% | 0.02629% | 5.988% | 8.646e-06% | 0.01363% | 0.0007032% | 0.001182% | 0.0001412% | 0.0005355% | 0.0003362% | 3.29e-05% | 0.000124% | 1.827e-05% | 9.66e-05% | 1.958e-05% | 5.652e-05% | 8.667e-06% | 4.578e-05% | 8.744e-06% | 0.0001279% | 8.93e-06% | 3.516e-05% | 0.02727% | 0.008805% | 9.846e-05% | 0.0001152%
100% | 2019-04-16 | LT G21 B1 w bis | Lent-Lentseveld | 21 | 1 | white | opaque | E1.1-? | P2? | P1 | mosaic | white opaque | Egypt |  | teneur en % | 0% | 0.06346% | 14.79% | 3.019% | 1.818% | 64.48% | 0.04411% | 0.7138% | 0.4702% | 6.228% | 0.07094% | 0.001445% | 0.001413% | 0.03164% | 0.4426% | 0.0002417% | 0.000563% | 0.02171% | 0.0149% | 0.0003082% | 0.01809% | 0.000595% | 0.05057% | 0.0006399% | 0.006031% | 0.0001955% | 2.406e-05% | 7.027e-07% | 0.0004095% | 7.677% | 6.912e-06% | 0.01407% | 0.0007342% | 0.001123% | 0.0001407% | 0.0005804% | 0.0001029% | 3.018e-05% | 0.0001191% | 1.83e-05% | 9.811e-05% | 1.779e-05% | 5.094e-05% | 8.16e-06% | 5.15e-05% | 9.088e-06% | 0.000134% | 8.815e-06% | 4.034e-05% | 0.02047% | 3.894e-05% | 0.0001084% | 0.0001029%
100% | 2019-04-16 | LT G21 B2 | Lent-Lentseveld | 21 | 2 | red | opaque | B1.1-03d | P1-P3 | P1 | wound | red opaque | Europe |  | teneur en % | 0% | 0.05317% | 15.43% | 0.7912% | 2.349% | 56.98% | 0.09372% | 0.9434% | 0.5221% | 4.862% | 0.2271% | 0.005279% | 0.004402% | 1.439% | 5.716% | 0.005322% | 0.004406% | 1.305% | 0.1564% | 0.0005588% | 0.005034% | 0.001076% | 0.04703% | 0.0009587% | 0.01644% | 0.0004058% | 0.0005552% | 0% | 1.395% | 0.01096% | 9.261e-06% | 0.1455% | 0.0008813% | 0.001583% | 0.0002001% | 0.0008101% | 0.0001663% | 6.273e-05% | 0.0001913% | 2.678e-05% | 0.0001521% | 2.946e-05% | 8.481e-05% | 1.208e-05% | 7.769e-05% | 1.26e-05% | 0.0003313% | 2.161e-05% | 4.999e-05% | 7.474% | 0.0004015% | 0.0001642% | 0.0001148%
100% | 2019-04-16 | LT G21 B2 inc | Lent-Lentseveld | 21 | 2 | x | x | B1.1-03d | P1-P3 | P1 | wound | x | Europe | inclusion | teneur en % | 0% | 0.000218% | 0.01389% | 0.0257% | 0.8055% | 0.5903% | 0.1092% | 0.06143% | 0% | 0.06523% | 0.1154% | 0.002072% | 0.003607% | 0.02301% | 97.82% | 0.02408% | 0.04228% | 0.004525% | 0.006193% | 0.001193% | 0.002419% | 3.481e-05% | 0.0004124% | 0.0002633% | 0.007779% | 0.0002876% | 0.008539% | 0% | 0.1293% | 0.0004268% | 0% | 0.0008506% | 0.0002589% | 0.0003438% | 7.809e-05% | 0.0003949% | 0.0001067% | 3.031e-05% | 8.062e-05% | 1.306e-05% | 6.241e-05% | 1.013e-05% | 2.931e-05% | 2.192e-06% | 2.357e-05% | 3.677e-06% | 0.0001693% | 1.366e-05% | 1.257e-05% | 0.1297% | 0.0002753% | 0.0001787% | 1.97e-05%
100% | 2019-04-16 | LT G21 B4 g | Lent-Lentseveld | 21 | 4 | green | translucent | E2.1-03? | Roman? | P1 | mosaic | green translucent | Egypt |  | teneur en % | 0.0004602% | 0.05208% | 18.56% | 1.052% | 2.341% | 62.4% | 0.1641% | 0.9296% | 0.8078% | 7.682% | 0.1293% | 0.004256% | 0.002353% | 0.8337% | 1.084% | 0.00286% | 0.006784% | 0.9423% | 0.1831% | 0.0004485% | 0.005946% | 0.0007672% | 0.07232% | 0.0008559% | 0.009154% | 0.0002988% | 0.000344% | 0% | 0.4367% | 0.008379% | 8.895e-06% | 0.02101% | 0.0008299% | 0.001469% | 0.0001906% | 0.000752% | 0.0001496% | 4.286e-05% | 0.0001571% | 2.542e-05% | 0.0001329% | 2.857e-05% | 8.011e-05% | 1.048e-05% | 7.203e-05% | 1.169e-05% | 0.0001947% | 1.554e-05% | 2.289e-05% | 2.258% | 0.0003577% | 0.0001379% | 0.0001246%
100% | 2019-04-16 | LT G21 B4 r op | Lent-Lentseveld | 21 | 4 | red | opaque | E2.1-03? | Roman? | P1 | mosaic | red opaque | Egypt |  | teneur en % | 6.906e-05% | 0.04115% | 14.63% | 1.175% | 2.652% | 59.22% | 0.3348% | 0.7152% | 1.23% | 7.941% | 0.1775% | 0.005503% | 0.0029% | 0.9852% | 2.014% | 0.0171% | 0.02756% | 1.933% | 0.7832% | 0.0005729% | 0.02964% | 0.0009561% | 0.07905% | 0.0009684% | 0.01064% | 0.0003744% | 0.0004449% | 0% | 1.529% | 0.03787% | 1.1e-05% | 0.02698% | 0.0009193% | 0.001646% | 0.0002062% | 0.0008069% | 0.0001775% | 4.899e-05% | 0.0001782% | 2.842e-05% | 0.0001483% | 3.179e-05% | 8.761e-05% | 1.255e-05% | 8.38e-05% | 1.258e-05% | 0.000238% | 1.95e-05% | 4.374e-05% | 4.391% | 0.000465% | 0.0001625% | 0.0001204%
100% | 2019-04-16 | LT G21 B4 r tr | Lent-Lentseveld | 21 | 4 | red | translucent | E2.1-03? | Roman? | P1 | mosaic | red translucent | Egypt |  | teneur en % | 0% | 0.04596% | 18% | 1.17% | 2.468% | 64.87% | 0.1835% | 0.8605% | 0.8199% | 8.364% | 0.1374% | 0.005617% | 0.002642% | 2.064% | 0.8383% | 0.0008616% | 0.002301% | 0.005997% | 0.003577% | 0.0005045% | 0.000555% | 0.0009138% | 0.09168% | 0.0008896% | 0.01125% | 0.0003276% | 0.000749% | 0% | 0.004532% | 0.002555% | 1.047e-05% | 0.03053% | 0.0008706% | 0.001558% | 0.0001974% | 0.0007645% | 0.0001529% | 4.314e-05% | 0.0001637% | 2.341e-05% | 0.0001355% | 2.779e-05% | 7.848e-05% | 1.077e-05% | 7.409e-05% | 1.248e-05% | 0.000249% | 1.754e-05% | 2.702e-05% | 0.009317% | 5.538e-06% | 0.0001512% | 0.0001336%
99.99% | 2019-04-16 | LT G21 B4 w | Lent-Lentseveld | 21 | 4 | white | opaque | E2.1-03? | Roman? | P1 | mosaic | white opaque | Egypt |  | teneur en % | 0.0003938% | 0.04716% | 16.91% | 1.241% | 2.481% | 60.03% | 0.1781% | 0.8568% | 1.035% | 8.81% | 0.1427% | 0.005047% | 0.002494% | 1.514% | 0.9067% | 0.001% | 0.002687% | 0.03663% | 0.00418% | 0.0005299% | 0.001087% | 0.000805% | 0.09019% | 0.0009705% | 0.01163% | 0.0003483% | 0.0006651% | 0% | 2.577% | 0.008609% | 1.081e-05% | 0.02706% | 0.0009441% | 0.001641% | 0.0002101% | 0.0008331% | 0.0001795% | 4.653e-05% | 0.0001746% | 2.768e-05% | 0.0001474% | 3.129e-05% | 8.643e-05% | 1.197e-05% | 8.216e-05% | 1.202e-05% | 0.0002526% | 1.903e-05% | 2.606e-05% | 3.067% | 0.001457% | 0.0001628% | 0.000127%
100% | 2019-04-16 | LT G21 B6 b | Lent-Lentseveld | 21 | 6 | blue | translucent | E1.1-01? | P2? | P1 | mosaic | blue translucent | Egypt |  | teneur en % | 0.000325% | 0.04966% | 17.79% | 1.05% | 2.585% | 63.25% | 0.2194% | 0.7943% | 0.8094% | 8.231% | 0.1418% | 0.005111% | 0.002909% | 1.187% | 1.45% | 0.09231% | 0.02325% | 0.3571% | 0.008271% | 0.0009645% | 0.005488% | 0.0008703% | 0.07998% | 0.0009336% | 0.01048% | 0.0003425% | 0.0009461% | 0.0001568% | 0.007418% | 0.01085% | 1.152e-05% | 0.02587% | 0.0009128% | 0.001616% | 0.0002042% | 0.0007958% | 0.0001608% | 4.346e-05% | 0.0001651% | 2.591e-05% | 0.0001452% | 2.905e-05% | 8.269e-05% | 1.166e-05% | 8.019e-05% | 1.181e-05% | 0.0002307% | 1.774e-05% | 2.605e-05% | 1.803% | 2.173e-05% | 0.0001558% | 0.0001301%
99.99% | 2019-04-16 | LT G21 B6 r op | Lent-Lentseveld | 21 | 6 | red | opaque | E1.1-01? | P2? | P1 | mosaic | red opaque | Egypt |  | teneur en % | 0% | 0.04538% | 18.31% | 0.9116% | 2.301% | 59.2% | 0.3626% | 0.9729% | 0.6936% | 6.982% | 0.1328% | 0.003519% | 0.002261% | 0.6003% | 1.535% | 0.01443% | 0.02015% | 1.594% | 0.3975% | 0.0005057% | 0.01615% | 0.0007282% | 0.0613% | 0.0008299% | 0.009335% | 0.0002909% | 0.0003115% | 0% | 1.794% | 0.01823% | 6.82e-06% | 0.01901% | 0.0007741% | 0.001391% | 0.0001788% | 0.0007015% | 0.000133% | 4.075e-05% | 0.0001458% | 2.307e-05% | 0.0001237% | 2.52e-05% | 7.166e-05% | 9.626e-06% | 6.73e-05% | 1.05e-05% | 0.000202% | 1.531e-05% | 3.527e-05% | 3.994% | 0.000443% | 0.0001308% | 0.0001179%
99.99% | 2019-04-16 | LT G21 B6 r tr | Lent-Lentseveld | 21 | 6 | red | translucent | E1.1-01? | P2? | P1 | mosaic | red translucent | Egypt |  | teneur en % | 0% | 0.04591% | 17.1% | 1.114% | 2.401% | 58.87% | 0.3693% | 0.7908% | 0.9091% | 7.728% | 0.1498% | 0.00461% | 0.002628% | 0.9927% | 1.903% | 0.01922% | 0.0258% | 1.479% | 0.5258% | 0.0006035% | 0.01892% | 0.0008055% | 0.07328% | 0.0008608% | 0.01012% | 0.0003293% | 0.0005088% | 0% | 2.269% | 0.02224% | 9.184e-06% | 0.02261% | 0.0008404% | 0.001544% | 0.0001942% | 0.0007696% | 0.0001524% | 4.24e-05% | 0.0001629% | 2.538e-05% | 0.0001326% | 2.755e-05% | 7.507e-05% | 1.11e-05% | 7.319e-05% | 1.124e-05% | 0.000218% | 1.78e-05% | 4.285e-05% | 3.133% | 0.0004061% | 0.0001485% | 0.0001279%
100% | 2019-04-16 | LT G21 B6 w | Lent-Lentseveld | 21 | 6 | white | opaque | E1.1-01? | P2? | P1 | mosaic | white opaque | Egypt |  | teneur en % | 0% | 0.05263% | 17.37% | 1.213% | 2.439% | 63.52% | 0.2239% | 0.7343% | 0.8055% | 8.751% | 0.1463% | 0.004724% | 0.002489% | 1.264% | 0.8847% | 0.0007862% | 0.002181% | 0.01434% | 0.004971% | 0.0005287% | 0.0007293% | 0.0008001% | 0.08793% | 0.0009524% | 0.01168% | 0.000351% | 0.0004555% | 0% | 1.049% | 0.006407% | 5.934e-06% | 0.02434% | 0.0009241% | 0.001652% | 0.0002043% | 0.0008249% | 0.0001572% | 4.557e-05% | 0.0001542% | 2.832e-05% | 0.0001412% | 2.83e-05% | 8.531e-05% | 1.11e-05% | 8.58e-05% | 1.192e-05% | 0.0002526% | 1.786e-05% | 1.982e-05% | 1.373% | 0.0001978% | 0.0001599% | 0.000138%
100% | 2019-04-16 | LT G21 B7 b | Lent-Lentseveld | 21 | 7 | blue | translucent | E1.1-01? | P2? | P1 | mosaic | blue translucent | Egypt |  | teneur en % | 0.0003597% | 0.0487% | 17.3% | 1.092% | 2.701% | 62.84% | 0.2137% | 0.7742% | 0.883% | 8.719% | 0.1486% | 0.005201% | 0.002901% | 1.224% | 1.526% | 0.09895% | 0.02473% | 0.3522% | 0.008605% | 0.0009988% | 0.005646% | 0.0008746% | 0.08497% | 0.0009742% | 0.01109% | 0.0003457% | 0.0009422% | 0.0001669% | 0.007681% | 0.01077% | 1.268e-05% | 0.02733% | 0.0009538% | 0.001688% | 0.0002184% | 0.0008512% | 0.0001743% | 4.6e-05% | 0.0001731% | 2.726e-05% | 0.0001445% | 2.952e-05% | 9.008e-05% | 1.205e-05% | 8.121e-05% | 1.161e-05% | 0.0002389% | 1.796e-05% | 2.598e-05% | 1.882% | 2.248e-05% | 0.0001671% | 0.0001309%
99.99% | 2019-04-16 | LT G21 B7 r op | Lent-Lentseveld | 21 | 7 | red | opaque | E1.1-01? | P2? | P1 | mosaic | red opaque | Egypt |  | teneur en % | 0% | 0.04516% | 18.21% | 0.8913% | 2.195% | 59.44% | 0.3736% | 0.9799% | 0.7445% | 6.887% | 0.1313% | 0.003557% | 0.002159% | 0.6001% | 1.54% | 0.01443% | 0.02021% | 1.565% | 0.415% | 0.0005111% | 0.01646% | 0.0007292% | 0.06054% | 0.0008006% | 0.00906% | 0.0002889% | 0.0003171% | 0% | 1.786% | 0.01851% | 7.44e-06% | 0.01894% | 0.0007652% | 0.001422% | 0.0001775% | 0.0006806% | 0.0001457% | 3.943e-05% | 0.0001428% | 2.09e-05% | 0.0001172% | 2.514e-05% | 7.289e-05% | 9.606e-06% | 6.599e-05% | 9.91e-06% | 0.0001945% | 1.499e-05% | 3.306e-05% | 4.025% | 0.0004535% | 0.0001304% | 0.0001195%
99.99% | 2019-04-16 | LT G21 B7 r tr | Lent-Lentseveld | 21 | 7 | red | translucent | E1.1-01? | P2? | P1 | mosaic | red translucent | Egypt |  | teneur en % | 0% | 0.04736% | 17.02% | 1.121% | 2.369% | 59.28% | 0.3913% | 0.8165% | 0.8893% | 7.854% | 0.1505% | 0.0046% | 0.002549% | 0.9932% | 1.878% | 0.01894% | 0.02549% | 1.461% | 0.5235% | 0.0006292% | 0.01955% | 0.0008071% | 0.07506% | 0.0008827% | 0.01024% | 0.000333% | 0.0005068% | 0% | 1.937% | 0.02278% | 8.077e-06% | 0.02311% | 0.0008541% | 0.001577% | 0.0001952% | 0.000774% | 0.0001511% | 4.376e-05% | 0.0001592% | 2.569e-05% | 0.0001302% | 2.882e-05% | 8.404e-05% | 1.091e-05% | 7.877e-05% | 1.151e-05% | 0.0002277% | 1.717e-05% | 4.343e-05% | 3.056% | 0.0004087% | 0.0001475% | 0.0001267%
99.99% | 2019-04-16 | LT G21 B7 w | Lent-Lentseveld | 21 | 7 | white | opaque | E1.1-01? | P2? | P1 | mosaic | white opaque | Egypt |  | teneur en % | 0% | 0.05229% | 17.34% | 1.202% | 2.423% | 62.89% | 0.2212% | 0.7317% | 0.8609% | 8.646% | 0.1443% | 0.004689% | 0.002211% | 1.246% | 0.8766% | 0.0007919% | 0.002309% | 0.03514% | 0.005109% | 0.0005493% | 0.000773% | 0.0008163% | 0.08735% | 0.0009458% | 0.01187% | 0.0003606% | 0.0004354% | 0% | 1.781% | 0.006637% | 3.584e-06% | 0.02429% | 0.0009242% | 0.001651% | 0.0002068% | 0.0008127% | 0.0001764% | 4.603e-05% | 0.0001629% | 2.809e-05% | 0.0001343% | 3.09e-05% | 9.34e-05% | 1.193e-05% | 7.52e-05% | 1.233e-05% | 0.0002548% | 1.82e-05% | 1.973e-05% | 1.384% | 0.0002047% | 0.0001643% | 0.0001415%
100% | 2019-04-16 | LT G21 B8 | Lent-Lentseveld | 21 | 8 | red | opaque | B1.1-03c | P1-P3 | P1 | wound | red opaque | Europe |  | teneur en % | 0% | 0.04483% | 13.65% | 0.4145% | 2.176% | 57.58% | 0.107% | 0.8683% | 0.4636% | 5.077% | 0.07132% | 0.002092% | 0.001642% | 0.1894% | 4.041% | 0.001712% | 0.007757% | 1.695% | 0.4174% | 0.0003913% | 0.00898% | 0.001119% | 0.03646% | 0.0007168% | 0.005383% | 0.0002026% | 8.963e-05% | 0% | 0.428% | 0.3106% | 2.618e-05% | 0.01712% | 0.0007104% | 0.001263% | 0.0001576% | 0.0006301% | 0.0001263% | 3.781e-05% | 0.0001224% | 2.008e-05% | 0.0001063% | 2.281e-05% | 6.177e-05% | 8.414e-06% | 5.46e-05% | 9.188e-06% | 0.0001213% | 1.034e-05% | 1.908e-05% | 12.38% | 0.0006304% | 0.0001216% | 9.147e-05%
100% | 2019-04-16 | LT G21 B8 bis | Lent-Lentseveld | 21 | 8 | red | opaque | B1.1-03c | P1-P3 | P1 | wound | red opaque | Europe |  | teneur en % | 0% | 0.04404% | 13.7% | 0.4143% | 2.35% | 57.31% | 0.1034% | 0.8544% | 0.4762% | 5.146% | 0.07187% | 0.002111% | 0.001675% | 0.1901% | 3.804% | 0.00173% | 0.008042% | 1.61% | 0.4208% | 0.0003923% | 0.008907% | 0.001167% | 0.0372% | 0.0007348% | 0.005401% | 0.0002036% | 8.803e-05% | 0% | 0.4396% | 0.3054% | 3.416e-05% | 0.01786% | 0.0007477% | 0.001325% | 0.0001632% | 0.0006586% | 0.0001324% | 3.704e-05% | 0.000125% | 2.045e-05% | 0.0001093% | 2.3e-05% | 6.493e-05% | 8.669e-06% | 5.828e-05% | 8.687e-06% | 0.0001216% | 1.09e-05% | 1.997e-05% | 12.67% | 0.0006382% | 0.0001275% | 9.573e-05%
100% | 2019-04-16 | LT G21 B9 tr | Lent-Lentseveld | 21 | 9 | colourless | translucent | A3.1-07 | P2 | P1 | drawn | colourless translucent | Near East |  | teneur en % | 0% | 0.0475% | 14.86% | 1.098% | 2.631% | 62.76% | 0.2633% | 0.728% | 1.215% | 7.246% | 0.1744% | 0.005387% | 0.00265% | 1.023% | 1.54% | 0.01604% | 0.02164% | 1.141% | 0.4006% | 0.0006705% | 0.02192% | 0.001045% | 0.07419% | 0.0009325% | 0.01102% | 0.0003804% | 0.00152% | 0% | 1.353% | 0.02728% | 1.2e-05% | 0.02976% | 0.0009284% | 0.001699% | 0.000214% | 0.0008392% | 0.0001674% | 5.135e-05% | 0.0001629% | 2.538e-05% | 0.0001441% | 2.856e-05% | 8.822e-05% | 1.094e-05% | 8.051e-05% | 1.269e-05% | 0.0002331% | 1.921e-05% | 4.81e-05% | 3.296% | 0.0003669% | 0.0001612% | 0.000121%
99.99% | 2019-04-16 | LT G21 B9 r | Lent-Lentseveld | 21 | 9 | red | opaque | A3.1-07 | P2 | P1 | drawn | red opaque | Near East |  | teneur en % | 0% | 0.04011% | 13.21% | 1.062% | 2.779% | 57.64% | 0.3604% | 0.657% | 1.219% | 6.507% | 0.2019% | 0.005499% | 0.00289% | 0.7144% | 2.16% | 0.03235% | 0.04296% | 2.495% | 0.8163% | 0.0007879% | 0.04396% | 0.0009759% | 0.06344% | 0.0009192% | 0.01022% | 0.0004058% | 0.002616% | 0% | 3.095% | 0.03412% | 8.709e-06% | 0.02516% | 0.000905% | 0.001691% | 0.0002085% | 0.0008189% | 0.0001724% | 4.69e-05% | 0.00016% | 2.772e-05% | 0.0001416% | 3.106e-05% | 8.527e-05% | 1.005e-05% | 7.656e-05% | 1.201e-05% | 0.0002165% | 2.051e-05% | 6.112e-05% | 6.756% | 0.000738% | 0.0001524% | 0.0001085%
100% | 2019-04-16 | LT G27 B1 g | Lent-Lentseveld | 27 | 1 | green | translucent | B7.2-01c | P2 | P2 | wound | green translucent | Europe |  | teneur en % | 0.002918% | 0.0452% | 14.05% | 0.6862% | 2.732% | 56.36% | 0.1219% | 0.7317% | 0.6693% | 6.227% | 0.1326% | 0.004055% | 0.002621% | 0.6979% | 1.286% | 0.001218% | 0.003129% | 2.338% | 0.1637% | 0.0005053% | 0.004792% | 0.001478% | 0.04523% | 0.000817% | 0.008552% | 0.0003261% | 0.0002142% | 0% | 0.7143% | 0.1601% | 5.124e-05% | 0.02908% | 0.000892% | 0.001689% | 0.0002037% | 0.0008034% | 0.0001664% | 4.478e-05% | 0.0001701% | 2.437e-05% | 0.0001284% | 2.575e-05% | 7.564e-05% | 1.063e-05% | 7.156e-05% | 1.061e-05% | 0.0001908% | 1.706e-05% | 5.278e-05% | 12.77% | 0.0006202% | 0.000164% | 0.0001062%
100% | 2019-04-16 | LT G27 B1 r | Lent-Lentseveld | 27 | 1 | red | opaque | B7.2-01c | P2 | P2 | wound | red opaque | Europe |  | teneur en % | 0.003016% | 0.04496% | 14.35% | 0.847% | 2.696% | 55.87% | 0.1304% | 0.719% | 0.7237% | 6.398% | 0.1362% | 0.005267% | 0.002671% | 1.011% | 4.278% | 0.001345% | 0.003214% | 2.716% | 0.1379% | 0.0005143% | 0.003508% | 0.00146% | 0.05721% | 0.0009701% | 0.009426% | 0.0003356% | 0.0005114% | 0% | 0.5824% | 0.08441% | 4.504e-05% | 0.02927% | 0.001006% | 0.00175% | 0.0002267% | 0.0009021% | 0.0001837% | 4.861e-05% | 0.0001922% | 2.786e-05% | 0.0001505% | 3.104e-05% | 8.69e-05% | 1.27e-05% | 7.997e-05% | 1.218e-05% | 0.0001988% | 1.766e-05% | 4.11e-05% | 9.137% | 0.0005809% | 0.0001725% | 0.0001153%
99.99% | 2019-04-16 | LT G27 B1 y | Lent-Lentseveld | 27 | 1 | yellow | opaque | B7.2-01c | P2 | P2 | wound | yellow opaque | Europe |  | teneur en % | 0.002456% | 0.03961% | 12.52% | 0.6804% | 2.451% | 49.59% | 0.1472% | 0.6302% | 0.5612% | 5.734% | 0.126% | 0.004126% | 0.002601% | 0.777% | 1.098% | 0.001254% | 0.003123% | 1.462% | 0.07171% | 0.0004717% | 0.005201% | 0.001186% | 0.04664% | 0.0008499% | 0.008704% | 0.0003257% | 0.0002528% | 0% | 3.007% | 0.1168% | 3.956e-05% | 0.02414% | 0.0008661% | 0.00149% | 0.0001976% | 0.000807% | 0.000158% | 4.139e-05% | 0.0001738% | 2.488e-05% | 0.0001311% | 2.807e-05% | 7.141e-05% | 1.092e-05% | 7.44e-05% | 1.096e-05% | 0.000189% | 1.841e-05% | 3.858e-05% | 20.87% | 0.0007266% | 0.0001636% | 9.716e-05%
99.98% | 2019-04-16 | LT G27 B2 g | Lent-Lentseveld | 27 | 2 | blue-green | opaque | B1.6-01e | P2 | P2 | wound | blue-green opaque | Europe |  | teneur en % | 0.001049% | 0.04099% | 12.51% | 0.9183% | 2.288% | 50.84% | 0.1556% | 0.5939% | 0.6788% | 5.747% | 0.1235% | 0.004333% | 0.00185% | 1.143% | 0.9958% | 0.001658% | 0.008972% | 3.917% | 0.3719% | 0.0005041% | 0.01109% | 0.0009416% | 0.06125% | 0.0008165% | 0.01035% | 0.0002911% | 0.0003799% | 0% | 5.061% | 0.02885% | 2.381e-05% | 0.02182% | 0.0007715% | 0.001317% | 0.0001793% | 0.0007165% | 0.0001612% | 3.698e-05% | 0.0001516% | 2.41e-05% | 0.0001258% | 2.765e-05% | 7.595e-05% | 1.037e-05% | 7.413e-05% | 1.11e-05% | 0.0002264% | 1.381e-05% | 2.283e-05% | 14.43% | 0.0006668% | 0.0001428% | 9.219e-05%
100% | 2019-04-16 | LT G27 B2 inc | Lent-Lentseveld | 27 | 2 | x | x | B1.6-01e | P2 | P2 | wound | x | Europe | inclusion | teneur en % | 0% | 0.0005059% | 0.02708% | 0.004353% | 0.05416% | 0.09787% | 0.03937% | 0.05442% | 0.003014% | 0.006543% | 0.01323% | 0.0004052% | 0.0003127% | 0.00506% | 99.43% | 0.008008% | 0.002538% | 0.02209% | 0.01494% | 0.000342% | 0.0005032% | 2.788e-05% | 0.0001195% | 7.56e-05% | 0.0002596% | 5.16e-05% | 4.214e-05% | 0% | 0.1214% | 4.972e-05% | 8.562e-06% | 0.000195% | 5.205e-05% | 0.0001403% | 2.529e-05% | 0.0001219% | 3.522e-05% | 3.978e-06% | 2.94e-05% | 5.29e-06% | 2.349e-05% | 4.264e-06% | 8.639e-06% | 1.364e-06% | 9.231e-06% | 9.295e-07% | 3.188e-06% | 2.235e-06% | 3.145e-06% | 0.09207% | 0.0001113% | 8.323e-05% | 6.117e-06%
99.99% | 2019-04-16 | LT G27 B3 r | Lent-Lentseveld | 27 | 3 | red | opaque | B1.6-01b | P2 | P2 | wound | red opaque | Europe |  | teneur en % | 0.001289% | 0.0422% | 12.73% | 0.9822% | 2.372% | 50% | 0.178% | 0.5416% | 0.7858% | 5.759% | 0.1224% | 0.004616% | 0.002093% | 1.346% | 2.829% | 0.001441% | 0.005503% | 1.252% | 0.2244% | 0.0004487% | 0.00516% | 0.00122% | 0.06412% | 0.0007774% | 0.009392% | 0.0002892% | 0.0005052% | 0% | 2.764% | 0.009208% | 3.762e-05% | 0.02316% | 0.0007846% | 0.001408% | 0.0001793% | 0.0007083% | 0.0001444% | 3.702e-05% | 0.0001508% | 2.35e-05% | 0.0001198% | 2.437e-05% | 7.176e-05% | 1.041e-05% | 7.08e-05% | 1.062e-05% | 0.0002045% | 1.55e-05% | 2.582e-05% | 17.93% | 0.0004065% | 0.0001486% | 0.0001036%
99.9% | 2019-04-16 | LT G27 B3 y | Lent-Lentseveld | 27 | 3 | yellow | opaque | B1.6-01b | P2 | P2 | wound | yellow opaque | Europe |  | teneur en % | 0% | 0.0008041% | 0.08117% | 0.008519% | 0.4704% | 3.58% | 0.01097% | 0% | 0.06624% | 0.02997% | 0.0508% | 0.0001795% | 0% | 0.009417% | 0.1972% | 0.001224% | 0.007599% | 0.1043% | 0.001175% | 0.0002455% | 0.0003373% | 0.0002104% | 0.0008813% | 0.0004179% | 0.003954% | 0.0003411% | 1.897e-05% | 0% | 31.38% | 0.04021% | 2.862e-05% | 0.0007568% | 0.0004487% | 0.001426% | 0.0001436% | 0.0005648% | 0.0001047% | 7.911e-06% | 0.0001326% | 1.973e-05% | 7.654e-05% | 1.422e-05% | 2.761e-05% | 5.156e-06% | 4.466e-05% | 6.22e-06% | 0.00011% | 1.557e-05% | 7.204e-06% | 63.85% | 0.001784% | 0.0001832% | 5.15e-05%
99.99% | 2019-04-16 | LT G27 B4 | Lent-Lentseveld | 27 | 4 | blue-green | opaque | B1.6-01e | P2 | P2 | wound | blue-green opaque | Europe |  | teneur en % | 0.001344% | 0.04701% | 14.43% | 1.058% | 2.521% | 57.21% | 0.1614% | 0.6518% | 0.7601% | 6.509% | 0.1363% | 0.004792% | 0.001835% | 1.28% | 1.06% | 0.001541% | 0.006748% | 2.666% | 0.2683% | 0.0004999% | 0.007609% | 0.001059% | 0.06706% | 0.0008559% | 0.01012% | 0.0003084% | 0.0004886% | 0% | 2.218% | 0.01941% | 3.27e-05% | 0.02422% | 0.0008241% | 0.00142% | 0.0001898% | 0.0007616% | 0.0001681% | 4.05e-05% | 0.0001719% | 2.626e-05% | 0.0001385% | 3.186e-05% | 7.524e-05% | 1.224e-05% | 8.343e-05% | 1.187e-05% | 0.0002232% | 1.694e-05% | 2.965e-05% | 8.862% | 0.000596% | 0.0001526% | 0.0001085%
100% | 2019-04-16 | LT G27 B5 | Lent-Lentseveld | 27 | 5 | red | opaque | B1.6-01b | P2 | P2 | wound | red opaque | Europe |  | teneur en % | 0.001543% | 0.04754% | 15.12% | 1.111% | 2.661% | 60.65% | 0.1837% | 0.6547% | 0.8516% | 7.221% | 0.1412% | 0.005124% | 0.002112% | 1.429% | 4.328% | 0.001548% | 0.005113% | 1.932% | 0.2048% | 0.0005113% | 0.005589% | 0.001256% | 0.07165% | 0.001026% | 0.01094% | 0.0003221% | 0.0004873% | 0% | 0.2646% | 0.02593% | 2.733e-05% | 0.0274% | 0.0009318% | 0.001577% | 0.0002124% | 0.0008545% | 0.0001801% | 4.633e-05% | 0.0001851% | 2.78e-05% | 0.0001594% | 3.296e-05% | 9.141e-05% | 1.239e-05% | 8.64e-05% | 1.349e-05% | 0.0002377% | 1.763e-05% | 2.578e-05% | 3.034% | 0.000334% | 0.0001581% | 0.0001181%
99.99% | 2019-04-16 | LT G27 B6 | Lent-Lentseveld | 27 | 6 | red | opaque | B1.6-01b | P2 | P2 | wound | red opaque | Europe |  | teneur en % | 0.001383% | 0.04337% | 12.84% | 1.023% | 2.418% | 51.03% | 0.1898% | 0.5211% | 0.8408% | 5.902% | 0.1254% | 0.004817% | 0.002066% | 1.363% | 3.885% | 0.001704% | 0.006317% | 1.479% | 0.2882% | 0.000483% | 0.006267% | 0.001562% | 0.06566% | 0.0008185% | 0.009704% | 0.0003015% | 0.0004985% | 0% | 2.602% | 0.009338% | 3.817e-05% | 0.02401% | 0.0008057% | 0.00146% | 0.0001852% | 0.00074% | 0.0001469% | 3.734e-05% | 0.0001577% | 2.279e-05% | 0.0001266% | 2.64e-05% | 7.363e-05% | 1.076e-05% | 7.361e-05% | 1.11e-05% | 0.0002086% | 1.552e-05% | 2.935e-05% | 15.29% | 0.0004505% | 0.0001527% | 0.0001107%
100% | 2019-04-17 | LT G27 B5 a | Lent-Lentseveld | 27 | 5 | red | opaque | B1.6-01b | P2 | P2 | wound | red opaque | Europe |  | teneur en % | 0.00165% | 0.05017% | 15% | 1.058% | 2.665% | 60.08% | 0.1948% | 0.6599% | 0.8525% | 7.344% | 0.1433% | 0.00514% | 0.003034% | 1.39% | 4.458% | 0.001577% | 0.005614% | 1.983% | 0.1857% | 0.0004649% | 0.005595% | 0.001331% | 0.07137% | 0.001063% | 0.01133% | 0.0003344% | 0.0004868% | 0% | 0.688% | 0.02612% | 2.972e-05% | 0.02787% | 0.0009852% | 0.001658% | 0.0002192% | 0.0008807% | 0.0001892% | 4.887e-05% | 0.0001769% | 2.854e-05% | 0.0001668% | 3.276e-05% | 9.116e-05% | 1.333e-05% | 8.952e-05% | 1.391e-05% | 0.0002514% | 1.749e-05% | 2.697e-05% | 3.07% | 0.0003579% | 0.0001747% | 0.0001207%
100% | 2019-04-17 | LT G27 B5 b | Lent-Lentseveld | 27 | 5 | red | opaque | B1.6-01b | P2 | P2 | wound | red opaque | Europe |  | teneur en % | 0.00153% | 0.04755% | 15.42% | 1.105% | 2.734% | 60.61% | 0.1806% | 0.6618% | 0.8815% | 6.763% | 0.1472% | 0.005318% | 0.002872% | 1.411% | 4.459% | 0.001549% | 0.005306% | 1.992% | 0.1807% | 0.000484% | 0.005567% | 0.001398% | 0.07314% | 0.001066% | 0.01148% | 0.000342% | 0.0004788% | 0% | 0.2704% | 0.02576% | 2.862e-05% | 0.02923% | 0.0009963% | 0.001704% | 0.0002266% | 0.0008953% | 0.0001882% | 5.051e-05% | 0.0001778% | 2.737e-05% | 0.0001622% | 3.365e-05% | 8.966e-05% | 1.291e-05% | 9.381e-05% | 1.329e-05% | 0.0002452% | 1.67e-05% | 2.593e-05% | 2.958% | 0.0003245% | 0.0001694% | 0.000124%
100% | 2019-04-17 | LT G27 B5 c | Lent-Lentseveld | 27 | 5 | red | opaque | B1.6-01b | P2 | P2 | wound | red opaque | Europe |  | teneur en % | 0.001332% | 0.04923% | 15.25% | 1.053% | 2.604% | 60.52% | 0.1977% | 0.6761% | 0.8724% | 6.89% | 0.1413% | 0.005175% | 0.002472% | 1.385% | 4.53% | 0.001508% | 0.005196% | 2.155% | 0.1926% | 0.0004701% | 0.005965% | 0.001299% | 0.06949% | 0.001028% | 0.0109% | 0.0003378% | 0.0004876% | 0% | 0.2795% | 0.02692% | 2.356e-05% | 0.02785% | 0.0009642% | 0.001664% | 0.000219% | 0.0008734% | 0.0001814% | 4.874e-05% | 0.0001725% | 2.621e-05% | 0.0001503% | 3.277e-05% | 9.21e-05% | 1.323e-05% | 8.818e-05% | 1.331e-05% | 0.0002414% | 1.812e-05% | 2.59e-05% | 3.04% | 0.0003422% | 0.0001642% | 0.0001215%
100% | 2019-04-17 | LT G27 B5 d | Lent-Lentseveld | 27 | 5 | red | opaque | B1.6-01b | P2 | P2 | wound | red opaque | Europe |  | teneur en % | 0.001185% | 0.05482% | 14.93% | 0.9931% | 2.561% | 59.46% | 0.4032% | 0.8118% | 0.855% | 6.414% | 0.1477% | 0.005212% | 0.003578% | 1.365% | 4.73% | 0.001569% | 0.005439% | 2.367% | 0.262% | 0.0005957% | 0.007316% | 0.001375% | 0.06779% | 0.001085% | 0.01145% | 0.0003301% | 0.0004869% | 0% | 0.4207% | 0.03286% | 2.615e-05% | 0.02699% | 0.001069% | 0.001925% | 0.0002412% | 0.0009867% | 0.0002233% | 5.295e-05% | 0.0001938% | 3.079e-05% | 0.0001773% | 3.708e-05% | 9.882e-05% | 1.386e-05% | 9.103e-05% | 1.38e-05% | 0.0002576% | 2.057e-05% | 3.034e-05% | 4.048% | 0.0006314% | 0.0002025% | 0.0001208%
100% | 2019-04-17 | LT G27 B5 e | Lent-Lentseveld | 27 | 5 | red | opaque | B1.6-01b | P2 | P1-P2 | wound | red opaque | Europe |  | teneur en % | 0.001447% | 0.04886% | 15.4% | 1.082% | 2.72% | 60.68% | 0.1891% | 0.6872% | 0.8895% | 6.613% | 0.1458% | 0.005246% | 0.00272% | 1.395% | 4.41% | 0.001532% | 0.005198% | 2.071% | 0.1899% | 0.0004786% | 0.005744% | 0.001362% | 0.07049% | 0.001032% | 0.0113% | 0.0003355% | 0.000487% | 0% | 0.2777% | 0.02662% | 2.951e-05% | 0.02837% | 0.0009772% | 0.001689% | 0.0002194% | 0.0008657% | 0.0001815% | 4.741e-05% | 0.0001821% | 2.671e-05% | 0.0001568% | 3.284e-05% | 9.118e-05% | 1.247e-05% | 8.971e-05% | 1.341e-05% | 0.0002327% | 1.895e-05% | 2.478e-05% | 3.029% | 0.000336% | 0.0001723% | 0.0001197%
100% | 2019-04-17 | LT G34S1 B1 r | Lent-Lentseveld | 34 | 1 | red | opaque | B11.1-02a | P2 | P1-P2 | wound | red opaque | Europe |  | teneur en % | 0.002172% | 0.04103% | 13.55% | 0.6612% | 2.524% | 56.62% | 0.155% | 0.7035% | 0.5914% | 6.397% | 0.1064% | 0.003428% | 0.002359% | 1.12% | 3.471% | 0.001716% | 0.005259% | 1.734% | 0.3388% | 0.0004232% | 0.01091% | 0.001231% | 0.05187% | 0.0012% | 0.008407% | 0.0002607% | 0.000216% | 0% | 1.52% | 0.1228% | 2.969e-05% | 0.02654% | 0.0008309% | 0.001457% | 0.0001916% | 0.0008037% | 0.0001961% | 5.241e-05% | 0.000215% | 3.584e-05% | 0.0001961% | 3.982e-05% | 0.0001011% | 1.43e-05% | 9.443e-05% | 1.588e-05% | 0.0001799% | 1.421e-05% | 4.225e-05% | 10.21% | 0.0003026% | 0.0001494% | 0.000115%
99.99% | 2019-04-17 | LT G34S1 B1 y | Lent-Lentseveld | 34 | 1 | yellow | opaque | B11.1-02a | P2 | P1-P2 | wound | yellow opaque | Europe |  | teneur en % | 0.000629% | 0.03248% | 9.163% | 0.7216% | 2.167% | 40.4% | 0.1351% | 0.4694% | 0.4159% | 5.993% | 0.124% | 0.004048% | 0.002646% | 1.059% | 1.218% | 0.0008262% | 0.00334% | 0.04031% | 0.00409% | 0.0004406% | 0.002428% | 0.001065% | 0.05662% | 0.000759% | 0.008896% | 0.0003244% | 0.0003022% | 0% | 4.322% | 0.01418% | 3.858e-05% | 0.01951% | 0.0007533% | 0.001284% | 0.0001695% | 0.0006696% | 0.00013% | 3.487e-05% | 0.0001362% | 1.987e-05% | 0.0001274% | 2.725e-05% | 6.902e-05% | 1.056e-05% | 6.947e-05% | 1.073e-05% | 0.0001911% | 1.559e-05% | 1.784e-05% | 33.6% | 0.0002864% | 0.0001574% | 9.129e-05%
100% | 2019-04-17 | LT G34S1 B2 | Lent-Lentseveld | 34 | 2 | red | opaque | B1.1-03c | P1-P3 | P1-P2 | wound | red opaque | Europe |  | teneur en % | 0.002573% | 0.04783% | 13.99% | 0.6964% | 2.468% | 56.26% | 0.1252% | 0.7207% | 0.6034% | 6.166% | 0.1289% | 0.003988% | 0.002547% | 0.8875% | 5.103% | 0.001596% | 0.005036% | 1.277% | 0.2994% | 0.0004768% | 0.008299% | 0.001336% | 0.05333% | 0.0008517% | 0.008339% | 0.0003478% | 0.0002594% | 0% | 0.6456% | 0.1783% | 2.606e-05% | 0.02515% | 0.0008754% | 0.001597% | 0.0001962% | 0.0007732% | 0.0001616% | 4.219e-05% | 0.0001508% | 2.32e-05% | 0.0001298% | 2.768e-05% | 7.531e-05% | 1.021e-05% | 7.243e-05% | 1.077e-05% | 0.0001804% | 1.714e-05% | 2.104e-05% | 10.28% | 0.0006743% | 0.0001549% | 0.0001152%
100% | 2019-04-17 | LT G34S1 B3 | Lent-Lentseveld | 34 | 3 | blue | translucent | B1.1-06b | P0-P3 | P1-P2 | wound | dark blue translucent | Europe |  | teneur en % | 0.000566% | 0.07454% | 17.37% | 1.287% | 2.468% | 66.09% | 0.07102% | 0.9282% | 0.8312% | 8.847% | 0.05166% | 0.002161% | 0.001372% | 0.8571% | 0.7222% | 0.1321% | 0.004341% | 0.134% | 0.005761% | 0.0006868% | 0.001587% | 0.0009309% | 0.06643% | 0.0008366% | 0.004019% | 0.0001365% | 0.0004351% | 0.0003758% | 0.01403% | 0.0005268% | 8.164e-06% | 0.02371% | 0.0007179% | 0.001307% | 0.0001673% | 0.0006831% | 0.0001437% | 4.194e-05% | 0.0001329% | 2.093e-05% | 0.0001245% | 2.584e-05% | 7.077e-05% | 9.443e-06% | 6.061e-05% | 9.369e-06% | 9.121e-05% | 7.622e-06% | 6.35e-06% | 0.002611% | 6.076e-07% | 8.402e-05% | 0.0001731%
100% | 2019-04-17 | LT G34S1 B4 | Lent-Lentseveld | 34 | 4 | blue | translucent | B1.1-06b | P0-P3 | P1-P2 | wound | blue translucent | Europe |  | teneur en % | 0.0003074% | 0.05999% | 15.03% | 0.3955% | 1.968% | 72.49% | 0.06309% | 0.9722% | 0.4657% | 6.024% | 0.05477% | 0.003045% | 0.001374% | 1.427% | 0.5951% | 0.1069% | 0.002039% | 0.06579% | 0.004141% | 0.0004497% | 0.0009649% | 0.0008643% | 0.04676% | 0.0006457% | 0.004465% | 0.0001371% | 0.0006031% | 1.757e-05% | 0.05009% | 0.0007348% | 3.745e-06% | 0.02437% | 0.0005973% | 0.001059% | 0.0001405% | 0.0005623% | 0.0001103% | 3.191e-05% | 0.0001122% | 1.581e-05% | 9.46e-05% | 2.029e-05% | 5.411e-05% | 8.277e-06% | 5.072e-05% | 7.781e-06% | 0.0001003% | 7.455e-06% | 2.467e-05% | 0.1333% | 1.535e-06% | 8.282e-05% | 0.0001088%
100% | 2019-04-17 | LT G34S1 B5 | Lent-Lentseveld | 34 | 5 | colourless | translucent | B1.1-11a | P1? | P1-P2 | wound | colourless translucent | Europe |  | teneur en % | 6.014e-05% | 0.03247% | 15.3% | 0.4392% | 2.672% | 71.27% | 0.1409% | 1.051% | 0.448% | 7.849% | 0.05032% | 0.001943% | 0.001742% | 0.3362% | 0.3112% | 0.0009768% | 0.0008114% | 0.00183% | 0.001264% | 0.0003886% | 0.0002004% | 0.00066% | 0.05029% | 0.0008162% | 0.004479% | 0.000142% | 0.0001385% | 0% | 0.003937% | 0.0005248% | 3.543e-06% | 0.02499% | 0.0006947% | 0.001277% | 0.0001649% | 0.0006606% | 0.0001275% | 4.056e-05% | 0.0001299% | 2.006e-05% | 0.0001219% | 2.44e-05% | 6.9e-05% | 9.632e-06% | 6.14e-05% | 8.62e-06% | 9.463e-05% | 7.613e-06% | 6.209e-06% | 0.0005227% | 1.233e-06% | 8.553e-05% | 8.686e-05%
100% | 2019-04-17 | LT G34S1 B6 | Lent-Lentseveld | 34 | 6 | colourless | translucent | B1.1-11a | P1? | P1-P2 | wound | colourless translucent | Europe |  | teneur en % | 0% | 0.03251% | 15.45% | 0.4471% | 2.66% | 70.98% | 0.1484% | 1.074% | 0.4545% | 7.942% | 0.04972% | 0.001949% | 0.001756% | 0.3369% | 0.3103% | 0.0009426% | 0.0008198% | 0.001511% | 0.001556% | 0.0003841% | 0.0002037% | 0.0006458% | 0.05067% | 0.0008256% | 0.004479% | 0.0001322% | 0.0001433% | 0% | 6.478e-05% | 0.0004471% | 1.974e-06% | 0.02502% | 0.0006902% | 0.001272% | 0.000164% | 0.0006747% | 0.0001412% | 4.232e-05% | 0.0001286% | 2.003e-05% | 0.000115% | 2.555e-05% | 6.963e-05% | 9.548e-06% | 5.857e-05% | 9.464e-06% | 0.0001015% | 7.773e-06% | 5.866e-06% | 0.0005949% | 9.639e-08% | 8.131e-05% | 8.633e-05%
99.99% | 2019-04-17 | LT G34S1 B7 g | Lent-Lentseveld | 34 | 7 | green | opaque | B1.1-08d | P? | P1-P2 | wound | green opaque | Europe |  | teneur en % | 0.001182% | 0.03153% | 9.934% | 0.4222% | 2.233% | 43.9% | 0.1844% | 0.5272% | 0.541% | 4.493% | 0.07372% | 0.002363% | 0.001814% | 0.2268% | 1.163% | 0.001422% | 0.006138% | 3.282% | 0.8934% | 0.0003789% | 0.01409% | 0.001356% | 0.02978% | 0.0006719% | 0.005268% | 0.0002036% | 8.846e-05% | 0% | 2.015% | 0.1851% | 5.215e-05% | 0.01708% | 0.000689% | 0.001233% | 0.0001584% | 0.0006196% | 0.0001207% | 3.182e-05% | 0.0001204% | 1.795e-05% | 0.0001019% | 2.056e-05% | 6.049e-05% | 8.095e-06% | 5.622e-05% | 9.254e-06% | 0.0001209% | 1.087e-05% | 1.873e-05% | 29.79% | 0.003012% | 0.0001394% | 9.325e-05%
99.99% | 2019-04-17 | LT G34S1 B7 p | Lent-Lentseveld | 34 | 7 | purple | opaque | B1.1-08d | P? | P1-P2 | wound | purple translucent | Europe |  | teneur en % | 0% | 0.02583% | 6.056% | 0.3527% | 1.698% | 33.48% | 0.7128% | 0.3976% | 0.4253% | 3.393% | 0.06451% | 0.002842% | 0.002674% | 0.1649% | 26.24% | 0.008184% | 0.01362% | 2.043% | 0.7165% | 0.0005467% | 0.01056% | 0.001181% | 0.02375% | 0.0007303% | 0.004794% | 0.0001882% | 0.0005135% | 5.358e-05% | 2.09% | 0.1219% | 5.473e-05% | 0.015% | 0.0007451% | 0.001584% | 0.0001826% | 0.0007598% | 0.0001733% | 4.64e-05% | 0.0001352% | 2.227e-05% | 0.0001225% | 2.584e-05% | 6.555e-05% | 8.912e-06% | 5.94e-05% | 8.446e-06% | 0.0001057% | 1.065e-05% | 1.949e-05% | 21.88% | 0.00258% | 0.0001402% | 9.816e-05%
100% | 2019-04-17 | LT G34S1 B7 r | Lent-Lentseveld | 34 | 7 | red | opaque | B1.1-08d | P? | P1-P2 | wound | red opaque | Europe |  | teneur en % | 0% | 0.02691% | 8.657% | 0.4023% | 1.961% | 38.93% | 0.2496% | 0.4015% | 0.4634% | 4.033% | 0.07518% | 0.002404% | 0.002046% | 0.1866% | 25.36% | 0.01229% | 0.02795% | 2.035% | 0.522% | 0.0005141% | 0.02321% | 0.001225% | 0.01884% | 0.0005458% | 0.004659% | 0.0001852% | 0.0004093% | 0% | 1.474% | 0.1558% | 3.605e-05% | 0.01056% | 0.000507% | 0.0009367% | 0.0001132% | 0.000462% | 9.198e-05% | 2.273e-05% | 8.809e-05% | 1.341e-05% | 8.49e-05% | 1.714e-05% | 4.813e-05% | 6.548e-06% | 4.572e-05% | 7.871e-06% | 0.0001043% | 9.814e-06% | 2.102e-05% | 14.95% | 0.002028% | 0.0001284% | 8.444e-05%
100% | 2019-04-17 | LT G34S1 B8 | Lent-Lentseveld | 34 | 8 | colourless | translucent | B1.1-11a | P? | P1-P2 | wound | colourless translucent | Europe |  | teneur en % | 0.0001242% | 0.02896% | 15.52% | 0.435% | 2.463% | 71.39% | 0.09162% | 1.07% | 0.4181% | 7.368% | 0.04771% | 0.002044% | 0.001786% | 0.7046% | 0.3541% | 0.001653% | 0.001157% | 0.0141% | 0.001656% | 0.0003703% | 0.0002877% | 0.0006364% | 0.05058% | 0.000769% | 0.004316% | 0.0001261% | 0.0002696% | 1.855e-05% | 0.0001091% | 0.0002476% | 1.151e-06% | 0.03007% | 0.0006559% | 0.001213% | 0.0001543% | 0.0006218% | 0.0001269% | 3.837e-05% | 0.0001262% | 1.816e-05% | 0.0001113% | 2.35e-05% | 6.248e-05% | 9.086e-06% | 6.245e-05% | 8.631e-06% | 9.536e-05% | 7.183e-06% | 1.081e-05% | 0.001297% | 0% | 7.943e-05% | 9.027e-05%
99.99% | 2019-04-17 | LT G34S1 B9 | Lent-Lentseveld | 34 | 9 | yellow | opaque | B1.1-02c | P1-P3 | P1-P2 | wound | yellow opaque | Europe |  | teneur en % | 0% | 0.03172% | 10.05% | 0.4005% | 2.359% | 46.21% | 0.1333% | 0.6438% | 0.4103% | 4.838% | 0.06811% | 0.002241% | 0.001808% | 0.356% | 0.9991% | 0.0008203% | 0.00394% | 0.03139% | 0.004484% | 0.0003971% | 0.001754% | 0.00103% | 0.03367% | 0.0007292% | 0.005175% | 0.0002324% | 0.0001019% | 0% | 3.268% | 0.1264% | 8.757e-06% | 0.01796% | 0.0006679% | 0.001193% | 0.0001535% | 0.0006458% | 0.0001346% | 3.201e-05% | 0.0001206% | 1.729e-05% | 0.000104% | 2.43e-05% | 6.327e-05% | 8.433e-06% | 6.19e-05% | 8.327e-06% | 0.0001068% | 1.22e-05% | 1.974e-05% | 29.98% | 0.0002234% | 0.0001364% | 8.551e-05%
99.99% | 2019-04-17 | LT G34S1 B10 | Lent-Lentseveld | 34 | 10 | yellow | opaque | B1.1-02c | P1-P3 | P1-P2 | wound | yellow opaque | Europe |  | teneur en % | 0% | 0.03219% | 10.35% | 0.4287% | 2.206% | 46.92% | 0.1352% | 0.6629% | 0.4169% | 4.953% | 0.06533% | 0.002391% | 0.001833% | 0.3724% | 1.022% | 0.0008111% | 0.00384% | 0.0319% | 0.004525% | 0.0003923% | 0.001641% | 0.001031% | 0.03493% | 0.0007086% | 0.00473% | 0.0001998% | 9.647e-05% | 0% | 2.763% | 0.1277% | 1.067e-05% | 0.019% | 0.0006628% | 0.001124% | 0.0001521% | 0.0005847% | 0.0001389% | 3.001e-05% | 0.0001125% | 1.777e-05% | 0.0001086% | 2.224e-05% | 6.27e-05% | 9.365e-06% | 5.704e-05% | 8.05e-06% | 0.0001069% | 9.794e-06% | 1.958e-05% | 29.42% | 0.0002097% | 0.0001283% | 8.657e-05%
100% | 2019-04-17 | LT G34S1 B11 | Lent-Lentseveld | 34 | 11 | colourless | translucent | B1.1-11a | P1? | P1-P2 | wound | colourless translucent | Europe |  | teneur en % | 0.0007321% | 0.03116% | 15.34% | 0.4355% | 2.612% | 71.19% | 0.1438% | 1.058% | 0.4635% | 7.949% | 0.05068% | 0.001925% | 0.001654% | 0.3228% | 0.3077% | 0.0009065% | 0.0007616% | 0.001292% | 0.001258% | 0.0003662% | 0.0001807% | 0.0006806% | 0.05104% | 0.0008348% | 0.004491% | 0.00014% | 0.000138% | 4.242e-07% | 8.973e-05% | 0.0004671% | 4.833e-06% | 0.02546% | 0.0007194% | 0.001312% | 0.000163% | 0.0006708% | 0.0001369% | 4.095e-05% | 0.0001244% | 1.977e-05% | 0.0001206% | 2.647e-05% | 6.552e-05% | 9.741e-06% | 6.28e-05% | 9.021e-06% | 0.0001023% | 7.508e-06% | 5.206e-06% | 0.0003147% | 3.853e-07% | 8.845e-05% | 9.05e-05%
99.99% | 2019-04-17 | LT G34S1 B12 | Lent-Lentseveld | 34 | 12 | red | opaque | B1.1-03c | P1-P3 | P1-P2 | wound | red opaque | Europe |  | teneur en % | 0.0007348% | 0.03713% | 11.13% | 0.5138% | 2.655% | 50.48% | 0.1626% | 0.6707% | 0.594% | 5.128% | 0.09783% | 0.003067% | 0.002291% | 0.4597% | 3.866% | 0.001475% | 0.004921% | 1.019% | 0.2717% | 0.0004597% | 0.006197% | 0.001582% | 0.0372% | 0.0008561% | 0.006756% | 0.0002743% | 0.0002027% | 0% | 1.876% | 0.1247% | 5.193e-05% | 0.02241% | 0.0008042% | 0.001461% | 0.0001835% | 0.0007324% | 0.0001572% | 3.815e-05% | 0.0001452% | 2.302e-05% | 0.0001336% | 2.698e-05% | 7.652e-05% | 1.034e-05% | 6.929e-05% | 9.816e-06% | 0.0001496% | 1.38e-05% | 2.51e-05% | 20.82% | 0.000602% | 0.0001664% | 9.548e-05%
100% | 2019-04-17 | LT G34S1 B13 | Lent-Lentseveld | 34 | 13 | red | opaque | B1.1-03c | P1-P3 | P1-P2 | wound | red opaque | Europe |  | teneur en % | 0% | 0.03898% | 12.19% | 0.5319% | 2.854% | 57.12% | 0.1409% | 0.7433% | 0.5452% | 5.784% | 0.08791% | 0.00307% | 0.002262% | 0.7557% | 3.876% | 0.00142% | 0.003203% | 1.348% | 0.1932% | 0.0004688% | 0.004404% | 0.001327% | 0.04167% | 0.001188% | 0.005995% | 0.0002522% | 0.0001574% | 0% | 0.8854% | 0.126% | 3.207e-05% | 0.02466% | 0.000845% | 0.001586% | 0.000193% | 0.0008155% | 0.0001922% | 5.409e-05% | 0.0002052% | 3.43e-05% | 0.0001895% | 3.831e-05% | 0.0001048% | 1.413e-05% | 9.19e-05% | 1.308e-05% | 0.0001347% | 1.367e-05% | 2.251e-05% | 12.68% | 0.0001552% | 0.0001473% | 0.0001036%
100% | 2019-04-17 | LT G34S1 B13 bis | Lent-Lentseveld | 34 | 13 | red | opaque | B1.1-03c | P1-P3 | P1-P2 | wound | red opaque | Europe |  | teneur en % | 8.065e-05% | 0.03643% | 12.35% | 0.5014% | 2.691% | 56.81% | 0.1296% | 0.6882% | 0.5391% | 6.392% | 0.08295% | 0.002843% | 0.002116% | 0.7317% | 4.218% | 0.0016% | 0.003039% | 1.323% | 0.1775% | 0.0004408% | 0.00413% | 0.001242% | 0.04252% | 0.00108% | 0.005596% | 0.0002363% | 0.0001442% | 0% | 0.8289% | 0.1181% | 2.417e-05% | 0.02355% | 0.0007881% | 0.001384% | 0.0001797% | 0.0007478% | 0.0001775% | 5.163e-05% | 0.0001929% | 3.288e-05% | 0.0001756% | 3.548e-05% | 9.768e-05% | 1.253e-05% | 9.199e-05% | 1.317e-05% | 0.0001255% | 1.261e-05% | 2.406e-05% | 12.29% | 0.0001464% | 0.000132% | 9.883e-05%
100% | 2019-04-17 | LT G34S1 B14 | Lent-Lentseveld | 34 | 14 | green | translucent | B1.1-11? | P? | P1-P2 | wound | light green translucent, dark green translucent | Europe |  | teneur en % | 0% | 0.05529% | 18.09% | 0.8817% | 2.302% | 67.51% | 0.06393% | 0.8525% | 0.5104% | 7.597% | 0.1103% | 0.003271% | 0.002043% | 1.111% | 0.7431% | 0.0005048% | 0.001061% | 0.01256% | 0.001989% | 0.0004033% | 0.0006172% | 0.0007052% | 0.0703% | 0.0009067% | 0.009248% | 0.0002548% | 0.0002467% | 0% | 0.001189% | 0.01585% | 0% | 0.03258% | 0.0008343% | 0.001367% | 0.0001871% | 0.000754% | 0.0001576% | 4.116e-05% | 0.0001486% | 2.34e-05% | 0.0001385% | 2.912e-05% | 7.904e-05% | 1.143e-05% | 7.54e-05% | 1.162e-05% | 0.0002078% | 1.319e-05% | 1.447e-05% | 0.008906% | 1.001e-06% | 0.0001285% | 0.0001213%
99.99% | 2019-04-17 | LT G34S1 B15 | Lent-Lentseveld | 34 | 15 | green | opaque | B1.? | P? | P1-P2 | wound | green opaque | Europe |  | teneur en % | 0% | 0.02903% | 8.399% | 0.3632% | 2.297% | 42.68% | 0.13% | 0.5856% | 0.4528% | 4.036% | 0.07542% | 0.002372% | 0.001959% | 0.1411% | 0.8835% | 0.001091% | 0.008106% | 3.652% | 1.104% | 0.0003968% | 0.02092% | 0.001504% | 0.02606% | 0.0006265% | 0.004554% | 0.0002021% | 6.414e-05% | 0% | 3.333% | 0.1047% | 5.686e-05% | 0.0134% | 0.0006528% | 0.001245% | 0.0001477% | 0.000585% | 0.0001174% | 2.826e-05% | 0.0001015% | 1.703e-05% | 9.858e-05% | 2.029e-05% | 5.524e-05% | 8.342e-06% | 4.928e-05% | 7.391e-06% | 0.0001021% | 1.101e-05% | 1.926e-05% | 31.62% | 0.002754% | 0.0001385% | 7.588e-05%
100% | 2019-04-17 | LT G34S1 B16 | Lent-Lentseveld | 34 | 16 | blue | translucent | B1.1-06b | P0-P3 | P1-P2 | wound | blue translucent | Europe |  | teneur en % | 0% | 0.07384% | 17.47% | 1.316% | 2.578% | 65.6% | 0.07133% | 0.9144% | 0.8056% | 9.094% | 0.05253% | 0.002135% | 0.001341% | 0.8519% | 0.7465% | 0.138% | 0.004566% | 0.142% | 0.005888% | 0.0007087% | 0.001703% | 0.0009086% | 0.06869% | 0.0009088% | 0.004357% | 0.0001463% | 0.0003969% | 0.0004056% | 0.01524% | 0.0005304% | 0% | 0.0245% | 0.0007719% | 0.001368% | 0.0001755% | 0.0007427% | 0.0001554% | 4.416e-05% | 0.0001467% | 2.214e-05% | 0.0001315% | 2.852e-05% | 7.773e-05% | 1.002e-05% | 6.809e-05% | 9.845e-06% | 9.875e-05% | 7.895e-06% | 5.937e-06% | 0.003112% | 3.14e-07% | 9.27e-05% | 0.0001732%
100% | 2019-04-17 | LT G34S1 B18 | Lent-Lentseveld | 34 | 18 | white | opaque | B1.1-04b | P1-P3 | P1-P2 | wound | white opaque | Europe |  | teneur en % | 0% | 0.06257% | 17.25% | 1.172% | 2.651% | 65.29% | 0.225% | 0.8362% | 0.625% | 8.796% | 0.1522% | 0.00482% | 0.002856% | 1.407% | 1.093% | 0.0006109% | 0.002099% | 0.01147% | 0.006553% | 0.0005621% | 0.001333% | 0.001202% | 0.08445% | 0.001309% | 0.01154% | 0.0003605% | 0.0004808% | 0% | 0.006683% | 0.0954% | 0% | 0.02646% | 0.0008753% | 0.001555% | 0.0002% | 0.0008196% | 0.0001747% | 3.737e-05% | 0.0001625% | 2.672e-05% | 0.0001739% | 3.318e-05% | 0.0001097% | 1.593e-05% | 8.981e-05% | 1.404e-05% | 0.0002453% | 1.715e-05% | 3.508e-05% | 0.02459% | 3.222e-06% | 0.0001622% | 0.0001287%
100% | 2019-04-17 | LT G34S1 B18 bis | Lent-Lentseveld | 34 | 18 | white | opaque | B1.1-04b | P1-P3 | P1-P2 | wound | white opaque | Europe |  | teneur en % | 0.001202% | 0.05704% | 17.97% | 1.207% | 2.89% | 64.33% | 0.2481% | 0.7408% | 0.7245% | 8.91% | 0.1556% | 0.005006% | 0.002907% | 1.367% | 1.119% | 0.0007184% | 0.004759% | 0.008269% | 0.01692% | 0.0005097% | 0.001245% | 0.001161% | 0.08349% | 0.0009859% | 0.0111% | 0.0003576% | 0.0004578% | 0% | 0.00583% | 0.08154% | 2.394e-05% | 0.02839% | 0.0009649% | 0.001624% | 0.000209% | 0.0008482% | 0.0001689% | 4.724e-05% | 0.0001629% | 2.761e-05% | 0.0001498% | 3.139e-05% | 8.375e-05% | 1.132e-05% | 8.598e-05% | 1.314e-05% | 0.0002415% | 2.007e-05% | 3.594e-05% | 0.01985% | 1.302e-05% | 0.0001768% | 0.0001374%
99.98% | 2019-04-17 | LT G34S1 B19 | Lent-Lentseveld | 34 | 19 | yellow | opaque | B1.1-02c | P1-P3 | P1-P2 | wound | yellow opaque | Europe |  | teneur en % | 0% | 0.02997% | 9.474% | 0.3846% | 2.074% | 42.71% | 0.1284% | 0.6239% | 0.4003% | 4.503% | 0.07195% | 0.002254% | 0.002999% | 0.3307% | 1.008% | 0.0008345% | 0.004232% | 0.02981% | 0.004768% | 0.0004094% | 0.001559% | 0.001037% | 0.03144% | 0.0007134% | 0.00572% | 0.0002847% | 8.799e-05% | 0% | 5.276% | 0.1277% | 2.218e-06% | 0.01669% | 0.0006891% | 0.001342% | 0.0001672% | 0.0006862% | 0.0001327% | 3.085e-05% | 0.0001157% | 1.875e-05% | 0.0001153% | 2.541e-05% | 6.101e-05% | 8.767e-06% | 5.658e-05% | 8.798e-06% | 0.0001301% | 1.85e-05% | 2.062e-05% | 32.73% | 0.0002557% | 0.0001804% | 9.991e-05%
100% | 2019-04-17 | LT G34S1 B21 | Lent-Lentseveld | 34 | 21 | colourless | translucent | B1.1-11a | P1? | P1-P2 | wound | colourless translucent | Europe |  | teneur en % | 0.0005994% | 0.03127% | 15.35% | 0.4345% | 2.618% | 71.13% | 0.144% | 1.064% | 0.4555% | 7.964% | 0.05095% | 0.001926% | 0.001629% | 0.3205% | 0.3055% | 0.0008781% | 0.0007562% | 0.001278% | 0.001245% | 0.0003617% | 0.0001926% | 0.0006698% | 0.05138% | 0.000846% | 0.004574% | 0.0001352% | 0.0001382% | 7.166e-07% | 5.572e-05% | 0.0004864% | 6.081e-06% | 0.02583% | 0.0007266% | 0.001326% | 0.0001682% | 0.0006822% | 0.0001402% | 4.071e-05% | 0.0001359% | 2.085e-05% | 0.0001199% | 2.468e-05% | 6.646e-05% | 9.637e-06% | 6.395e-05% | 9.296e-06% | 0.0001033% | 7.737e-06% | 6.23e-06% | 0.03075% | 2.784e-07% | 8.859e-05% | 9.143e-05%
100% | 2019-04-17 | LT G34S1 B22 | Lent-Lentseveld | 34 | 22 | white | opaque | B1.1-04b | P1-P3 | P1-P2 | wound | white opaque | Europe |  | teneur en % | 0% | 0.05998% | 17.93% | 0.6713% | 2.312% | 69.47% | 0.05681% | 1.036% | 0.4363% | 6.266% | 0.08455% | 0.002684% | 0.001865% | 0.6617% | 0.6214% | 0.0004253% | 0.0008665% | 0.004554% | 0.002346% | 0.0004045% | 0.002023% | 0.0007048% | 0.04905% | 0.0007831% | 0.007015% | 0.0002094% | 0.0001458% | 0% | 0.004545% | 0.2333% | 0% | 0.0209% | 0.0007104% | 0.001225% | 0.0001583% | 0.0006543% | 0.00013% | 3.349e-05% | 0.000124% | 1.992e-05% | 0.000118% | 2.69e-05% | 7.068e-05% | 1.047e-05% | 6.674e-05% | 8.558e-06% | 0.0001595% | 9.88e-06% | 1.856e-05% | 0.06083% | 1.606e-06% | 0.000114% | 9.88e-05%
100% | 2019-04-17 | LT G34S1 B22 a | Lent-Lentseveld | 34 | 22 | white | opaque | B1.1-04b | P1-P3 | P1-P2 | wound | white opaque | Europe |  | teneur en % | 0.001231% | 0.05799% | 18.2% | 0.6485% | 2.292% | 69.13% | 0.05524% | 1.072% | 0.5004% | 6.289% | 0.08807% | 0.002726% | 0.001681% | 0.646% | 0.6166% | 0.0005329% | 0.0008999% | 0.004393% | 0.00255% | 0.0003454% | 0.002047% | 0.0008026% | 0.05023% | 0.0007856% | 0.007091% | 0.0002133% | 0.0001551% | 0% | 0.004606% | 0.2305% | 8.993e-06% | 0.02218% | 0.0007526% | 0.00131% | 0.0001703% | 0.0006754% | 0.0001404% | 3.814e-05% | 0.0001329% | 2.105e-05% | 0.0001156% | 2.498e-05% | 6.715e-05% | 9.422e-06% | 6.182e-05% | 1.007e-05% | 0.0001572% | 1.108e-05% | 1.725e-05% | 0.0636% | 3.256e-06% | 0.0001147% | 0.0001003%
100% | 2019-04-17 | LT G34S1 B22 b | Lent-Lentseveld | 34 | 22 | white | opaque | B1.1-04b | P1-P3 | P1-P2 | wound | white opaque | Europe |  | teneur en % | 0.001112% | 0.05755% | 18.36% | 0.6428% | 2.256% | 69.04% | 0.05445% | 1.063% | 0.5054% | 6.238% | 0.08709% | 0.002781% | 0.001707% | 0.6464% | 0.6237% | 0.0005438% | 0.0009296% | 0.00481% | 0.002559% | 0.0003455% | 0.002072% | 0.0008091% | 0.04977% | 0.0007583% | 0.006856% | 0.0002145% | 0.000161% | 0% | 0.01047% | 0.2328% | 9.278e-06% | 0.02236% | 0.0007387% | 0.00133% | 0.0001689% | 0.000678% | 0.0001336% | 3.707e-05% | 0.0001257% | 1.939e-05% | 0.0001164% | 2.402e-05% | 6.503e-05% | 9.653e-06% | 6.473e-05% | 9.168e-06% | 0.0001554% | 1.193e-05% | 1.615e-05% | 0.0792% | 3.9e-06% | 0.000113% | 0.0001051%
100% | 2019-04-17 | LT G34S1 B22 bis | Lent-Lentseveld | 34 | 22 | white | opaque | B1.1-04b | P1-P3 | P1-P2 | wound | white opaque | Europe |  | teneur en % | 0% | 0.05847% | 18.13% | 0.6703% | 2.327% | 69.01% | 0.05473% | 1.042% | 0.4892% | 6.409% | 0.08815% | 0.002791% | 0.00181% | 0.6676% | 0.6502% | 0.0005427% | 0.0009594% | 0.004608% | 0.002432% | 0.000374% | 0.001985% | 0.0007895% | 0.05118% | 0.0007849% | 0.007118% | 0.0002103% | 0.0001566% | 0% | 0.00793% | 0.23% | 4.245e-07% | 0.02256% | 0.0007401% | 0.001319% | 0.0001726% | 0.0006799% | 0.0001448% | 3.865e-05% | 0.0001326% | 1.99e-05% | 0.0001156% | 2.531e-05% | 6.965e-05% | 9.726e-06% | 6.706e-05% | 9.806e-06% | 0.0001564% | 1.146e-05% | 1.653e-05% | 0.07086% | 2.692e-06% | 0.0001107% | 9.933e-05%
100% | 2019-04-17 | LT G34S1 B22 c | Lent-Lentseveld | 34 | 22 | white | opaque | B1.1-04b | P1-P3 | P1-P2 | wound | white opaque | Europe |  | teneur en % | 0.001099% | 0.05801% | 18.36% | 0.6288% | 2.142% | 69.39% | 0.05535% | 1.062% | 0.5009% | 6.051% | 0.08558% | 0.00277% | 0.001708% | 0.641% | 0.6345% | 0.0005455% | 0.0009098% | 0.004341% | 0.002538% | 0.0003498% | 0.001985% | 0.0007967% | 0.04794% | 0.0007147% | 0.00642% | 0.0002003% | 0.0001512% | 0% | 0.006616% | 0.2266% | 8.898e-06% | 0.02176% | 0.0006956% | 0.001296% | 0.0001594% | 0.0006297% | 0.0001301% | 3.829e-05% | 0.0001215% | 1.775e-05% | 0.0001016% | 2.396e-05% | 5.933e-05% | 8.65e-06% | 6.106e-05% | 9.341e-06% | 0.0001434% | 1.077e-05% | 1.742e-05% | 0.06665% | 3.512e-06% | 0.0001069% | 0.000102%
100% | 2019-04-17 | LT G34S1 B22 d | Lent-Lentseveld | 34 | 22 | white | opaque | B1.1-04b | P1-P3 | P1-P2 | wound | white opaque | Europe |  | teneur en % | 0.001115% | 0.05738% | 17.67% | 0.6554% | 2.256% | 69.57% | 0.05702% | 1.064% | 0.5063% | 6.316% | 0.08906% | 0.002853% | 0.001797% | 0.6591% | 0.6426% | 0.0005616% | 0.0009184% | 0.004891% | 0.003017% | 0.0003563% | 0.002085% | 0.0008261% | 0.05047% | 0.0007626% | 0.006915% | 0.0002083% | 0.0001622% | 0% | 0.008105% | 0.2407% | 1.453e-05% | 0.02272% | 0.0007484% | 0.001348% | 0.000169% | 0.0006702% | 0.000136% | 3.852e-05% | 0.0001319% | 2.034e-05% | 0.0001154% | 2.434e-05% | 6.773e-05% | 9.525e-06% | 6.484e-05% | 9.885e-06% | 0.0001529% | 1.121e-05% | 1.738e-05% | 0.1011% | 1.659e-05% | 0.0001156% | 0.0001043%
100% | 2019-04-17 | LT G34S1 B22 e | Lent-Lentseveld | 34 | 22 | white | opaque | B1.1-04b | P1-P3 | P1-P2 | wound | white opaque | Europe |  | teneur en % | 0.00104% | 0.05778% | 18.18% | 0.6578% | 2.304% | 69.03% | 0.05371% | 1.041% | 0.4954% | 6.404% | 0.08866% | 0.002793% | 0.001731% | 0.65% | 0.6226% | 0.0005419% | 0.0009049% | 0.004453% | 0.00231% | 0.0003489% | 0.001972% | 0.0007988% | 0.05099% | 0.0008018% | 0.007141% | 0.0002082% | 0.0001588% | 0% | 0.004988% | 0.2276% | 7.045e-06% | 0.02275% | 0.0007711% | 0.001351% | 0.0001734% | 0.0006967% | 0.0001416% | 3.714e-05% | 0.0001373% | 2.063e-05% | 0.0001183% | 2.651e-05% | 7.057e-05% | 9.708e-06% | 6.114e-05% | 9.891e-06% | 0.000159% | 1.143e-05% | 1.601e-05% | 0.07049% | 3.353e-06% | 0.0001164% | 0.0001051%
100% | 2019-04-17 | LT G34S1 B23 | Lent-Lentseveld | 34 | 23 | blue | translucent | B1.1-06b | P0-P3 | P1-P2 | wound | blue translucent | Europe |  | teneur en % | 0% | 0.05069% | 14.19% | 0.45% | 2.574% | 70.6% | 0.07417% | 0.9334% | 0.542% | 7.781% | 0.0452% | 0.002091% | 0.00126% | 0.9386% | 1.079% | 0.1881% | 0.007153% | 0.4057% | 0.004034% | 0.0009475% | 0.002368% | 0.0008908% | 0.05833% | 0.0008382% | 0.004179% | 0.000122% | 0.0006282% | 0.0003848% | 0.0168% | 0.003229% | 0% | 0.02707% | 0.0007007% | 0.001244% | 0.0001604% | 0.0006562% | 0.0001351% | 4.185e-05% | 0.00013% | 1.978e-05% | 0.0001175% | 2.529e-05% | 6.955e-05% | 9.452e-06% | 5.809e-05% | 9.705e-06% | 9.292e-05% | 7.283e-06% | 7.923e-06% | 0.01503% | 2.872e-06% | 8.057e-05% | 0.0001122%
99.99% | 2019-04-17 | LT G34S1 B24 | Lent-Lentseveld | 34 | 24 | red | opaque | B1.1-03c | P1-P3 | P1-P2 | wound | red opaque | Europe |  | teneur en % | 0.001857% | 0.03172% | 9.133% | 0.3862% | 2.456% | 43.78% | 0.1617% | 0.586% | 0.5163% | 3.957% | 0.07772% | 0.002566% | 0.001932% | 0.2748% | 2.969% | 0.001157% | 0.004869% | 0.6553% | 0.07184% | 0.0004193% | 0.002696% | 0.00162% | 0.02835% | 0.0007319% | 0.005077% | 0.0002334% | 0.0001127% | 0% | 2.697% | 0.1407% | 7.366e-05% | 0.01851% | 0.0007623% | 0.001411% | 0.0001727% | 0.000685% | 0.0001366% | 3.556e-05% | 0.0001219% | 1.933e-05% | 0.0001086% | 2.336e-05% | 6.42e-05% | 8.928e-06% | 5.914e-05% | 9.005e-06% | 0.0001144% | 1.311e-05% | 2.083e-05% | 32.02% | 0.0002699% | 0.0001641% | 9.654e-05%
100% | 2019-04-17 | LT G34S1 B26 | Lent-Lentseveld | 34 | 26 | blue | translucent | B1.1-06b | P0-P3 | P1-P2 | wound | blue translucent | Europe |  | teneur en % | 0.0009805% | 0.05438% | 13.97% | 0.4527% | 2.672% | 70.96% | 0.1008% | 1.029% | 0.6278% | 7.197% | 0.05534% | 0.002542% | 0.00161% | 0.9335% | 1.197% | 0.184% | 0.00735% | 0.4059% | 0.007756% | 0.001083% | 0.00262% | 0.00133% | 0.05438% | 0.0007926% | 0.003906% | 0.0001527% | 0.0006264% | 0.0004169% | 0.01794% | 0.003555% | 4.623e-05% | 0.02477% | 0.0007241% | 0.001359% | 0.0001693% | 0.000677% | 0.0001311% | 4.068e-05% | 0.0001249% | 2.046e-05% | 0.0001109% | 2.308e-05% | 6.995e-05% | 8.812e-06% | 5.657e-05% | 8.62e-06% | 8.67e-05% | 7.586e-06% | 1.22e-05% | 0.02275% | 5.049e-06% | 9.422e-05% | 0.000119%
99.99% | 2019-04-17 | LT G34S1 B27 | Lent-Lentseveld | 34 | 27 | yellow | opaque | B1.1-02b | P1-P5 | P1-P2 | wound | yellow opaque | Europe |  | teneur en % | 0.0008566% | 0.04479% | 13.72% | 0.4974% | 2.108% | 59.78% | 0.1102% | 0.8147% | 0.4149% | 5.955% | 0.1% | 0.00262% | 0.002205% | 0.5849% | 0.6142% | 0.001047% | 0.00212% | 0.2549% | 0.03571% | 0.0003542% | 0.001379% | 0.0008583% | 0.04283% | 0.0008459% | 0.007807% | 0.0002528% | 0.0001992% | 0% | 2.934% | 0.06435% | 1.102e-05% | 0.02397% | 0.0007753% | 0.00143% | 0.0001783% | 0.0007495% | 0.0001463% | 4.105e-05% | 0.0001354% | 2.053e-05% | 0.00013% | 2.555e-05% | 7.077e-05% | 1.035e-05% | 6.935e-05% | 1.103e-05% | 0.0001814% | 1.29e-05% | 1.267e-05% | 11.85% | 0.0002091% | 0.0001627% | 0.0001071%
100% | 2019-04-17 | LT G34S1 B28 | Lent-Lentseveld | 34 | 28 | blue | translucent | B1.1-06b | P0-P3 | P1-P2 | wound | blue translucent | Europe |  | teneur en % | 0.0007034% | 0.05651% | 17.47% | 0.6351% | 2.443% | 66.84% | 0.0812% | 1.009% | 0.8012% | 8.243% | 0.066% | 0.003196% | 0.001506% | 1.406% | 0.6201% | 0.1109% | 0.004715% | 0.09199% | 0.003368% | 0.0004593% | 0.0008547% | 0.001098% | 0.0654% | 0.0009043% | 0.005366% | 0.0001688% | 0.0007556% | 9.342e-05% | 0.001379% | 0.0001098% | 8.459e-06% | 0.02515% | 0.0007748% | 0.001339% | 0.0001738% | 0.0007225% | 0.0001432% | 4.038e-05% | 0.0001444% | 2.191e-05% | 0.0001271% | 2.723e-05% | 7.684e-05% | 9.702e-06% | 6.75e-05% | 9.868e-06% | 0.000118% | 8.685e-06% | 1.06e-05% | 0.001746% | 4.281e-07% | 0.0001015% | 9.641e-05%
100% | 2019-04-17 | LT G34S1 B30 ext | Lent-Lentseveld | 34 | 30 | colourless | translucent | A4.2-01 | P1-P3 | P1-P2 | drawn | colourless translucent | Near East | outer layer | teneur en % | 0.001761% | 0.04707% | 16.95% | 1.112% | 2.557% | 65.7% | 0.134% | 0.8691% | 0.8529% | 9.419% | 0.14% | 0.004104% | 0.002326% | 1.083% | 0.9269% | 0.0007782% | 0.001054% | 0.007537% | 0.00295% | 0.0004474% | 0.0005083% | 0.001063% | 0.09086% | 0.0009473% | 0.01046% | 0.0003284% | 0.0002232% | 3.087e-07% | 0.001981% | 0.0287% | 1.83e-05% | 0.02805% | 0.0009112% | 0.00166% | 0.0002082% | 0.0008012% | 0.0001622% | 4.416e-05% | 0.0001589% | 2.435e-05% | 0.0001428% | 3.006e-05% | 8.04e-05% | 1.212e-05% | 8.034e-05% | 1.189e-05% | 0.0002334% | 1.668e-05% | 1.346e-05% | 0.01527% | 7.017e-06% | 0.0001519% | 0.000127%
100% | 2019-04-17 | LT G34S1 B30 int | Lent-Lentseveld | 34 | 30 | colourless | translucent | A4.2-01 | P1-P3 | P1-P2 | drawn | colourless translucent | Near East | inner layer | teneur en % | 0.002151% | 0.05128% | 17.71% | 1.049% | 2.514% | 65.67% | 0.1024% | 0.8603% | 0.7464% | 8.798% | 0.1368% | 0.005084% | 0.002403% | 1.207% | 0.9767% | 0.0009422% | 0.001347% | 0.006473% | 0.003005% | 0.0004357% | 0.000494% | 0.001136% | 0.0844% | 0.0009355% | 0.009953% | 0.0003216% | 0.0002378% | 1.181e-06% | 0.00157% | 0.01256% | 2.531e-05% | 0.03224% | 0.0009166% | 0.001716% | 0.0002112% | 0.0008451% | 0.0001692% | 4.462e-05% | 0.0001564% | 2.386e-05% | 0.000142% | 3.06e-05% | 8.478e-05% | 1.276e-05% | 8.047e-05% | 1.137e-05% | 0.0002234% | 1.735e-05% | 2.067e-05% | 0.01027% | 5.17e-06% | 0.0001504% | 0.0001339%
100% | 2019-04-17 | LT G34S1 B31 | Lent-Lentseveld | 34 | 31 | red | opaque | B1.1-03c | P1-P3 | P1-P2 | wound | red opaque | Europe |  | teneur en % | 0.001933% | 0.03651% | 11.97% | 0.5966% | 2.509% | 51.44% | 0.1574% | 0.609% | 0.6706% | 5.583% | 0.1195% | 0.003565% | 0.002491% | 0.6363% | 5.755% | 0.001583% | 0.006299% | 1.927% | 0.4683% | 0.0004671% | 0.009583% | 0.001798% | 0.04783% | 0.0008571% | 0.007757% | 0.0003453% | 0.0002595% | 0% | 1.146% | 0.09015% | 3.929e-05% | 0.02623% | 0.0008937% | 0.001586% | 0.0001935% | 0.0007638% | 0.0001472% | 4.127e-05% | 0.0001396% | 2.254e-05% | 0.0001221% | 2.819e-05% | 7.334e-05% | 1.05e-05% | 6.868e-05% | 1.094e-05% | 0.0001728% | 1.79e-05% | 2.433e-05% | 16.16% | 0.0009985% | 0.0001616% | 9.939e-05%
100% | 2019-04-17 | LT G34S1 B31 bis | Lent-Lentseveld | 34 | 31 | red | opaque | B1.1-03c | P1-P3 | P1-P2 | wound | red opaque | Europe |  | teneur en % | 0.001919% | 0.03653% | 11.96% | 0.6036% | 2.679% | 51.22% | 0.158% | 0.5793% | 0.6761% | 5.653% | 0.1203% | 0.003596% | 0.002315% | 0.628% | 5.414% | 0.001546% | 0.006093% | 1.706% | 0.474% | 0.00043% | 0.009516% | 0.001896% | 0.04799% | 0.0008584% | 0.007957% | 0.0003452% | 0.0002667% | 0% | 1.151% | 0.08987% | 3.793e-05% | 0.02685% | 0.0009403% | 0.001642% | 0.0002016% | 0.0008011% | 0.0001567% | 4.143e-05% | 0.0001569% | 2.306e-05% | 0.0001334% | 2.826e-05% | 7.676e-05% | 1.061e-05% | 7.375e-05% | 1.073e-05% | 0.0001813% | 1.956e-05% | 2.335e-05% | 16.73% | 0.000904% | 0.0001716% | 0.0001017%
100% | 2019-04-17 | LT G34S1 B32 b | Lent-Lentseveld | 34 | 32 | blue | translucent | B1.1-06b | P0-P3 | P1-P2 | wound | blue translucent | Europe |  | teneur en % | 0.0006821% | 0.04567% | 16.65% | 0.6686% | 2.266% | 67.35% | 0.06248% | 0.9577% | 0.6058% | 9.55% | 0.05179% | 0.002118% | 0.001374% | 0.726% | 0.6378% | 0.07332% | 0.004776% | 0.1826% | 0.004% | 0.0005321% | 0.002652% | 0.001048% | 0.07052% | 0.0009839% | 0.004725% | 0.000134% | 0.0003901% | 0.0001016% | 0.01255% | 0.001531% | 8.711e-06% | 0.02471% | 0.0007921% | 0.001418% | 0.0001833% | 0.0007527% | 0.0001596% | 4.815e-05% | 0.0001536% | 2.321e-05% | 0.0001367% | 3.121e-05% | 8.24e-05% | 1.075e-05% | 7.341e-05% | 1.065e-05% | 0.000106% | 7.113e-06% | 3.546e-05% | 0.03781% | 2.358e-06% | 8.614e-05% | 9.818e-05%
100% | 2019-04-17 | LT G34S1 B32 y | Lent-Lentseveld | 34 | 32 | yellow | translucent | B1.1-06b | P0-P3 | P1-P2 | wound | yellow opaque | Europe |  | teneur en % | 8.794e-05% | 0.01792% | 10.62% | 0.2323% | 15.58% | 63.17% | 0.06661% | 0.3239% | 0.2763% | 4.261% | 0.03405% | 0.00139% | 0.001358% | 0.237% | 0.5517% | 0.008777% | 0.001065% | 0.04009% | 0.003029% | 0.002245% | 0.0009843% | 0.0007146% | 0.04007% | 0.0003998% | 0.00189% | 0.0001015% | 0.0001082% | 1.309e-05% | 0.004981% | 0.4348% | 1.495e-05% | 0.01133% | 0.0004369% | 0.0007887% | 9.222e-05% | 0.0003653% | 7.02e-05% | 6.222e-05% | 4.871e-05% | 1.213e-05% | 5.519e-05% | 1.462e-05% | 3.276e-05% | 6.02e-06% | 2.74e-05% | 7.316e-06% | 4.502e-05% | 5.403e-06% | 1.393e-05% | 4.073% | 8.06e-05% | 7.335e-05% | 3.781e-05%
100% | 2019-04-17 | LT G34S1 B32 y bis | Lent-Lentseveld | 34 | 32 | yellow | translucent | B1.1-06b | P0-P3 | P1-P2 | wound | yellow opaque | Europe |  | teneur en % | 0.0004418% | 0.03824% | 12.91% | 0.447% | 1.926% | 61.66% | 0.06281% | 0.729% | 0.562% | 6.3% | 0.05347% | 0.002029% | 0.001291% | 0.5881% | 0.9022% | 0.002412% | 0.00111% | 0.1174% | 0.002838% | 0.0003344% | 0.001749% | 0.0011% | 0.04737% | 0.0007457% | 0.004143% | 0.0001373% | 0.0002583% | 2.542e-06% | 0.0009291% | 1.315% | 5.596e-06% | 0.01927% | 0.0006212% | 0.001097% | 0.0001395% | 0.0005843% | 0.0001116% | 3.442e-05% | 0.0001136% | 1.691e-05% | 0.0001047% | 2.358e-05% | 6.24e-05% | 7.856e-06% | 6.071e-05% | 9.842e-06% | 9.493e-05% | 7.493e-06% | 8.279e-06% | 12.31% | 0.0002468% | 7.646e-05% | 7.109e-05%
100% | 2019-04-17 | LT G34S1 B33 | Lent-Lentseveld | 34 | 33 | green | opaque | B1.1-08d | P? | P1-P2 | wound | green opaque | Europe |  | teneur en % | 0.001037% | 0.0443% | 12.86% | 0.4249% | 2.355% | 53.89% | 0.09256% | 0.7503% | 0.435% | 4.886% | 0.08605% | 0.002361% | 0.002036% | 0.2735% | 0.7941% | 0.001084% | 0.006585% | 2.693% | 0.7173% | 0.0004025% | 0.01359% | 0.0009594% | 0.03617% | 0.0007168% | 0.006685% | 0.0002075% | 9.335e-05% | 0% | 0.6449% | 0.312% | 3.47e-05% | 0.01747% | 0.0006951% | 0.001236% | 0.0001569% | 0.0006353% | 0.0001273% | 3.288e-05% | 0.0001227% | 1.702e-05% | 0.0001051% | 2.454e-05% | 6.283e-05% | 8.971e-06% | 6.179e-05% | 8.857e-06% | 0.0001465% | 1.303e-05% | 1.91e-05% | 18.64% | 0.001559% | 0.0001695% | 9.662e-05%
100% | 2019-04-17 | LT G34S1 B33 bis | Lent-Lentseveld | 34 | 33 | green | opaque | B1.1-08d | P? | P1-P2 | wound | green opaque | Europe |  | teneur en % | 0.001404% | 0.04291% | 12.9% | 0.4087% | 2.374% | 52.66% | 0.09107% | 0.7313% | 0.4574% | 4.801% | 0.09006% | 0.002439% | 0.002065% | 0.2671% | 0.779% | 0.001091% | 0.006757% | 2.687% | 0.739% | 0.0003908% | 0.01416% | 0.0009942% | 0.03473% | 0.0007013% | 0.006505% | 0.0002181% | 9.543e-05% | 0% | 0.9981% | 0.2966% | 3.492e-05% | 0.01766% | 0.0006891% | 0.001272% | 0.0001591% | 0.0006315% | 0.0001241% | 3.249e-05% | 0.0001243% | 1.947e-05% | 0.0001016% | 2.249e-05% | 6.22e-05% | 8.786e-06% | 6.444e-05% | 8.945e-06% | 0.0001458% | 1.268e-05% | 2.197e-05% | 19.58% | 0.00169% | 0.0001752% | 9.944e-05%
100% | 2019-04-17 | LT G34S1 B34 | Lent-Lentseveld | 34 | 34 | white | opaque | B1.1-04b | P1-P3 | P1-P2 | wound | white opaque | Europe |  | teneur en % | 0.001331% | 0.06389% | 18.01% | 0.4235% | 1.995% | 70.24% | 0.03942% | 1.148% | 0.4481% | 6.016% | 0.06533% | 0.001833% | 0.001375% | 0.1744% | 0.5781% | 0.0003123% | 0.0005018% | 0.004909% | 0.003216% | 0.0003202% | 0.002719% | 0.0006838% | 0.04356% | 0.0006993% | 0.005947% | 0.0001669% | 5.495e-05% | 0% | 0.003001% | 0.6614% | 1.042e-05% | 0.01801% | 0.0006643% | 0.001209% | 0.0001518% | 0.0006024% | 0.0001241% | 3.464e-05% | 0.0001116% | 1.733e-05% | 0.0001017% | 2.23e-05% | 6.064e-05% | 8.307e-06% | 5.914e-05% | 8.296e-06% | 0.0001304% | 9.072e-06% | 8.243e-06% | 0.04246% | 4.91e-06% | 0.0001014% | 0.0001236%
100% | 2019-04-17 | LT G34S1 B35 | Lent-Lentseveld | 34 | 35 | blue | translucent | B1.1-06b | P0-P3 | P1-P2 | wound | blue translucent | Europe |  | teneur en % | 0.0005204% | 0.07131% | 17.23% | 1.272% | 2.535% | 66% | 0.06992% | 0.9147% | 0.7984% | 9.075% | 0.05366% | 0.002173% | 0.001244% | 0.8421% | 0.7304% | 0.135% | 0.004432% | 0.1314% | 0.005615% | 0.0006637% | 0.00165% | 0.0009077% | 0.06883% | 0.0009066% | 0.00433% | 0.0001485% | 0.0003903% | 0.000387% | 0.01476% | 0.0005294% | 5.912e-06% | 0.02418% | 0.0007641% | 0.001351% | 0.0001775% | 0.0007042% | 0.0001434% | 4.325e-05% | 0.0001423% | 2.218e-05% | 0.000131% | 2.77e-05% | 7.428e-05% | 9.907e-06% | 6.969e-05% | 9.425e-06% | 9.686e-05% | 8.019e-06% | 6.033e-06% | 0.002225% | 6.452e-07% | 8.956e-05% | 0.0001726%
100% | 2019-04-17 | LT G34S1 B36 b | Lent-Lentseveld | 34 | 36 | blue | translucent | B? | P? | P1-P2 | wound | blue translucent | Europe |  | teneur en % | 0.0005809% | 0.04748% | 16.1% | 0.6642% | 2.526% | 68.15% | 0.1593% | 0.8101% | 1.436% | 7.982% | 0.06102% | 0.002619% | 0.001601% | 0.7404% | 0.8786% | 0.1999% | 0.006145% | 0.1346% | 0.003232% | 0.0005249% | 0.001043% | 0.001495% | 0.05415% | 0.0008178% | 0.004494% | 0.000165% | 0.0004361% | 0.0001386% | 0.004127% | 0.0002574% | 7.894e-06% | 0.02413% | 0.0007215% | 0.001331% | 0.0001699% | 0.0006838% | 0.0001354% | 3.962e-05% | 0.000128% | 1.986e-05% | 0.000116% | 2.54e-05% | 6.583e-05% | 9.604e-06% | 6.011e-05% | 8.971e-06% | 0.0001047% | 8.558e-06% | 8.454e-06% | 0.006084% | 7.589e-07% | 8.868e-05% | 0.0001318%
99.99% | 2019-04-17 | LT G34S1 B36 y | Lent-Lentseveld | 34 | 36 | yellow | opaque | B? | P? | P1-P2 | wound | yellow opaque | Europe |  | teneur en % | 0.001028% | 0.045% | 13.08% | 0.7515% | 2.182% | 52.25% | 0.09679% | 0.6902% | 0.5248% | 6.13% | 0.1283% | 0.003923% | 0.002564% | 1.026% | 0.8412% | 0.0008192% | 0.002391% | 0.04265% | 0.005987% | 0.0004123% | 0.001686% | 0.001232% | 0.05729% | 0.000831% | 0.01013% | 0.0002947% | 0.0003079% | 0% | 2.238% | 0.1091% | 2.152e-05% | 0.02441% | 0.0008025% | 0.001318% | 0.0001687% | 0.000675% | 0.0001467% | 3.378e-05% | 0.0001242% | 2.166e-05% | 0.0001249% | 2.513e-05% | 6.751e-05% | 9.538e-06% | 7.03e-05% | 1.054e-05% | 0.0002196% | 1.614e-05% | 1.764e-05% | 19.73% | 0.0001716% | 0.000155% | 0.000101%
100% | 2019-04-17 | LT G34S1 B37 b | Lent-Lentseveld | 34 | 37 | blue | opaque | B7.? | P? | P1-P2 | wound | blue translucent | Europe |  | teneur en % | 0.001523% | 0.04904% | 16.39% | 0.4795% | 2.41% | 65.03% | 0.1075% | 0.9242% | 0.6391% | 6.327% | 0.07968% | 0.002299% | 0.001743% | 0.295% | 0.8695% | 0.001146% | 0.006632% | 3.033% | 0.3318% | 0.0003791% | 0.008724% | 0.001139% | 0.04447% | 0.000776% | 0.006379% | 0.0002019% | 0.0001239% | 0% | 0.1332% | 0.3945% | 2.575e-05% | 0.02096% | 0.0007629% | 0.001387% | 0.000177% | 0.0006755% | 0.0001358% | 3.879e-05% | 0.0001276% | 1.972e-05% | 0.0001136% | 2.29e-05% | 6.344e-05% | 9.167e-06% | 6.568e-05% | 9.432e-06% | 0.0001417% | 1.119e-05% | 1.344e-05% | 2.403% | 0.0009911% | 0.0001384% | 0.0001203%
100% | 2019-04-17 | LT G34S1 B37 r | Lent-Lentseveld | 34 | 37 | red | opaque | B7.? | P? | P1-P2 | wound | red opaque | Europe |  | teneur en % | 0.00221% | 0.04847% | 16.41% | 0.8041% | 2.644% | 62.02% | 0.1326% | 0.8143% | 0.829% | 7.236% | 0.1239% | 0.004331% | 0.002343% | 0.9858% | 4.299% | 0.002187% | 0.005738% | 1.651% | 0.006723% | 0.0004721% | 0.00691% | 0.001372% | 0.06341% | 0.0009432% | 0.00907% | 0.0003257% | 0.0004083% | 9.312e-05% | 0.07067% | 0.1115% | 4.267e-05% | 0.02897% | 0.0009488% | 0.001649% | 0.0002133% | 0.0008345% | 0.0001739% | 4.403e-05% | 0.0001505% | 2.399e-05% | 0.0001436% | 2.842e-05% | 8.075e-05% | 1.118e-05% | 7.432e-05% | 1.138e-05% | 0.0001959% | 1.832e-05% | 3.955e-05% | 1.674% | 0.000328% | 0.0001615% | 0.000113%
100% | 2019-04-17 | LT G34S1 B37 w | Lent-Lentseveld | 34 | 37 | white | opaque | B7.? | P? | P1-P2 | wound | white opaque | Europe |  | teneur en % | 0.002317% | 0.05033% | 18.33% | 0.899% | 2.448% | 64.49% | 0.1648% | 0.8226% | 0.7163% | 7.77% | 0.1219% | 0.004391% | 0.002125% | 1.178% | 0.8516% | 0.001029% | 0.002084% | 0.02139% | 0.004966% | 0.0004205% | 0.0009033% | 0.001037% | 0.06959% | 0.0009051% | 0.009698% | 0.0002966% | 0.0004396% | 0% | 0.8294% | 0.08561% | 1.864e-05% | 0.02778% | 0.0008877% | 0.001546% | 0.0002063% | 0.0007895% | 0.0001507% | 4.173e-05% | 0.0001536% | 2.414e-05% | 0.0001328% | 2.945e-05% | 7.881e-05% | 1.132e-05% | 7.641e-05% | 1.296e-05% | 0.0002112% | 1.719e-05% | 2.969e-05% | 1.086% | 1.505e-05% | 0.0001539% | 0.0001252%
100% | 2019-04-17 | LT G34S1 B37 w bis | Lent-Lentseveld | 34 | 37 | white | opaque | B7.? | P? | P1-P2 | wound | white opaque | Europe |  | teneur en % | 0.002302% | 0.05093% | 18.63% | 0.8774% | 2.32% | 64.27% | 0.1676% | 0.8168% | 0.7436% | 7.616% | 0.1182% | 0.004387% | 0.002152% | 1.183% | 0.8958% | 0.001061% | 0.002229% | 0.02265% | 0.005181% | 0.0004435% | 0.0009103% | 0.001075% | 0.06885% | 0.0008413% | 0.00927% | 0.0002853% | 0.0004477% | 0% | 1.041% | 0.0851% | 2.044e-05% | 0.02831% | 0.0008579% | 0.001586% | 0.000196% | 0.0007665% | 0.0001599% | 4.25e-05% | 0.0001446% | 2.225e-05% | 0.0001337% | 2.646e-05% | 7.331e-05% | 1.007e-05% | 7.154e-05% | 1.071e-05% | 0.0002043% | 1.442e-05% | 2.653e-05% | 1.026% | 1.536e-05% | 0.0001412% | 0.0001518%
100% | 2019-04-17 | LT G34S1 B38 b | Lent-Lentseveld | 34 | 38 | blue | translucent | B? | P? | P1-P2 | wound | blue translucent | Europe |  | teneur en % | 0.0006318% | 0.04679% | 16.03% | 0.6667% | 2.597% | 68.09% | 0.1592% | 0.7999% | 1.428% | 8.058% | 0.06173% | 0.00258% | 0.001587% | 0.7392% | 0.8757% | 0.2001% | 0.006163% | 0.1336% | 0.003417% | 0.0005233% | 0.001076% | 0.001301% | 0.05486% | 0.0008528% | 0.004622% | 0.0001708% | 0.0004061% | 0.0001441% | 0.004196% | 0.000253% | 7.63e-06% | 0.02431% | 0.0007418% | 0.001333% | 0.0001706% | 0.0006911% | 0.0001409% | 4.238e-05% | 0.0001388% | 2.017e-05% | 0.0001221% | 2.56e-05% | 6.784e-05% | 9.127e-06% | 6.328e-05% | 9.25e-06% | 0.0001056% | 8.424e-06% | 7.695e-06% | 0.002951% | 7.127e-07% | 9.284e-05% | 0.0001296%
99.99% | 2019-04-17 | LT G34S1 B38y | Lent-Lentseveld | 34 | 38 | yellow | opaque | B? | P? | P1-P2 | wound | yellow opaque | Europe |  | teneur en % | 0.001147% | 0.04443% | 12.61% | 0.7126% | 2.147% | 50.21% | 0.09866% | 0.6807% | 0.515% | 5.696% | 0.1272% | 0.003825% | 0.002476% | 0.9753% | 0.8102% | 0.000876% | 0.002742% | 0.03976% | 0.006047% | 0.0004081% | 0.001694% | 0.001134% | 0.05416% | 0.0007591% | 0.009514% | 0.0002934% | 0.0002812% | 0% | 3.496% | 0.109% | 1.954e-05% | 0.0231% | 0.0007433% | 0.001281% | 0.0001616% | 0.0006414% | 0.0001305% | 3.264e-05% | 0.0001174% | 1.821e-05% | 0.0001155% | 2.344e-05% | 7.146e-05% | 9.683e-06% | 6.914e-05% | 1.042e-05% | 0.0002057% | 1.585e-05% | 2.284e-05% | 21.6% | 0.0002094% | 0.0001487% | 9.493e-05%
100% | 2019-04-17 | LT G34S1 B39 w | Lent-Lentseveld | 34 | 39 | white | opaque | B1.1-04b | P1-P3 | P1-P2 | wound | white opaque | Europe |  | teneur en % | 0.001142% | 0.05732% | 18.25% | 0.5016% | 2.174% | 69.79% | 0.03481% | 1.108% | 0.409% | 6.232% | 0.07178% | 0.00187% | 0.00151% | 0.2854% | 0.5753% | 0.0005281% | 0.0006153% | 0.004175% | 0.002716% | 0.0003267% | 0.002904% | 0.0007081% | 0.04717% | 0.000758% | 0.006091% | 0.0001731% | 0.0001006% | 0% | 0.002448% | 0.3657% | 1.063e-05% | 0.02268% | 0.0007122% | 0.001216% | 0.000161% | 0.0006388% | 0.0001266% | 3.507e-05% | 0.0001264% | 1.9e-05% | 0.0001128% | 2.394e-05% | 6.496e-05% | 9.368e-06% | 5.835e-05% | 9.034e-06% | 0.000139% | 9.854e-06% | 2.226e-05% | 0.04339% | 5.186e-06% | 0.000105% | 0.0001131%
100% | 2019-04-17 | LT G34S1 B40 | Lent-Lentseveld | 34 | 40 | blue | translucent | B1.1-06b | P0-P3 | P1-P2 | wound | blue translucent | Europe |  | teneur en % | 0.000357% | 0.0573% | 21.05% | 0.7043% | 2.245% | 65.3% | 0.03452% | 1.097% | 0.3364% | 6.416% | 0.1882% | 0.004414% | 0.00361% | 0.4954% | 1.558% | 0.1208% | 0.005349% | 0.153% | 0.004933% | 0.000604% | 0.0006041% | 0.0006006% | 0.0509% | 0.0008798% | 0.01398% | 0.0003159% | 0.0005272% | 5.228e-05% | 0.001177% | 9.239e-05% | 4.891e-06% | 0.01952% | 0.000797% | 0.001468% | 0.0001871% | 0.0007428% | 0.000151% | 3.921e-05% | 0.0001435% | 2.231e-05% | 0.0001319% | 2.78e-05% | 7.474e-05% | 1.127e-05% | 7.339e-05% | 1.189e-05% | 0.0002986% | 1.705e-05% | 1.368e-05% | 0.1264% | 1.671e-06% | 0.0001414% | 0.00016%
100% | 2019-04-17 | LT G34S1 B41 | Lent-Lentseveld | 34 | 41 | blue | translucent | B1.1-06b | P0-P3 | P1-P2 | wound | light blue translucent | Europe |  | teneur en % | 0.0005501% | 0.04247% | 16.45% | 0.5313% | 2.524% | 70.27% | 0.1609% | 1.024% | 0.6564% | 7.086% | 0.06905% | 0.002184% | 0.001799% | 0.4283% | 0.5155% | 0.0131% | 0.001333% | 0.02557% | 0.00279% | 0.0003973% | 0.0003961% | 0.001114% | 0.04669% | 0.0008083% | 0.005848% | 0.0001791% | 0.0001597% | 6.28e-06% | 0.002541% | 0.08505% | 9.105e-06% | 0.0231% | 0.0007426% | 0.001321% | 0.0001688% | 0.0006857% | 0.0001323% | 3.859e-05% | 0.0001318% | 2.007e-05% | 0.0001218% | 2.579e-05% | 6.901e-05% | 9.532e-06% | 6.386e-05% | 9.559e-06% | 0.0001313% | 9.981e-06% | 8.651e-06% | 0.02646% | 2.481e-06% | 0.000116% | 0.0001054%
100% | 2019-04-17 | LT G34S1 B 42 | Lent-Lentseveld | 34 | 42 | red | translucent | B1.1-09b | P1a | P1-P2 | wound | dark red translucent | Europe |  | teneur en % | 0% | 0.04131% | 14.09% | 0.5001% | 2.587% | 70.24% | 0.1375% | 0.8665% | 0.4691% | 8.38% | 0.056% | 0.009679% | 0.002145% | 2.109% | 0.3743% | 0.001609% | 0.001586% | 0.001709% | 0.001774% | 0.0004245% | 0.000374% | 0.0007478% | 0.06232% | 0.0009284% | 0.005116% | 0.0001351% | 0.0004935% | 0% | 8.061e-05% | 2.124e-05% | 0% | 0.04727% | 0.0007242% | 0.001241% | 0.0001645% | 0.0006775% | 0.0001383% | 4.019e-05% | 0.0001492% | 2.045e-05% | 0.0001234% | 2.633e-05% | 7.254e-05% | 1.171e-05% | 7.129e-05% | 1.07e-05% | 0.0001143% | 7.449e-06% | 2.149e-05% | 0.002122% | 7.779e-08% | 8.889e-05% | 9.108e-05%
100% | 2019-04-17 | LT G34S1 B43 | Lent-Lentseveld | 34 | 43 | green | opaque | B1.1-08d | P? | P1-P2 | wound | green opaque | Europe |  | teneur en % | 0.001432% | 0.04227% | 12.86% | 0.4205% | 2.519% | 52.68% | 0.08847% | 0.7256% | 0.458% | 4.904% | 0.08944% | 0.002418% | 0.001963% | 0.2663% | 0.773% | 0.001068% | 0.006556% | 2.595% | 0.7267% | 0.0003911% | 0.01367% | 0.0009814% | 0.03596% | 0.0007403% | 0.006961% | 0.0002293% | 8.927e-05% | 0% | 0.8418% | 0.2976% | 3.591e-05% | 0.01822% | 0.0007373% | 0.001326% | 0.0001672% | 0.0006599% | 0.0001354% | 3.361e-05% | 0.0001246% | 1.939e-05% | 0.0001126% | 2.365e-05% | 7.067e-05% | 9.363e-06% | 6.017e-05% | 9.472e-06% | 0.0001632% | 1.296e-05% | 2.136e-05% | 19.61% | 0.001628% | 0.0001832% | 0.0001014%
100% | 2019-04-17 | LT G34S1 B46 | Lent-Lentseveld | 34 | 46 | red | opaque | B1.1-03c | P1-P3 | P1-P2 | wound | red opaque | Europe |  | teneur en % | 0.001338% | 0.03719% | 12.59% | 0.5181% | 2.812% | 56.63% | 0.1423% | 0.7231% | 0.5644% | 5.827% | 0.08887% | 0.003017% | 0.002142% | 0.7433% | 3.958% | 0.001495% | 0.003178% | 1.325% | 0.1862% | 0.0004446% | 0.004508% | 0.00136% | 0.04203% | 0.001135% | 0.005957% | 0.0002594% | 0.0001591% | 0% | 0.8733% | 0.1244% | 3.611e-05% | 0.02521% | 0.0008561% | 0.001512% | 0.0001946% | 0.0008039% | 0.0001977% | 5.044e-05% | 0.0001999% | 3.204e-05% | 0.0001831% | 3.696e-05% | 9.616e-05% | 1.404e-05% | 9.037e-05% | 1.331e-05% | 0.0001308% | 1.42e-05% | 2.555e-05% | 12.75% | 0.0001562% | 0.0001432% | 0.0001046%
100% | 2019-04-17 | LT G34S1 B49 | Lent-Lentseveld | 34 | 49 | white | opaque | B1.1-04b | P1-P3 | P1-P2 | wound | white opaque | Europe |  | teneur en % | 0.001529% | 0.0558% | 18.87% | 0.5165% | 2.145% | 69.18% | 0.03241% | 1.108% | 0.4414% | 6.058% | 0.07916% | 0.002046% | 0.001549% | 0.3097% | 0.6824% | 0.0003172% | 0.0005478% | 0.003771% | 0.00264% | 0.0003182% | 0.002092% | 0.0007444% | 0.04731% | 0.0007659% | 0.006491% | 0.0001838% | 9.735e-05% | 2.433e-07% | 0.001288% | 0.4202% | 1.265e-05% | 0.01798% | 0.000722% | 0.001254% | 0.0001662% | 0.000663% | 0.0001327% | 3.704e-05% | 0.0001281% | 1.951e-05% | 0.0001183% | 2.471e-05% | 6.527e-05% | 9.17e-06% | 5.965e-05% | 9.887e-06% | 0.0001493% | 1.05e-05% | 1.334e-05% | 0.01056% | 8.468e-06% | 0.0001117% | 0.0001067%
99.99% | 2019-04-17 | LT G34S1 B51 g | Lent-Lentseveld | 34 | 51 | green | opaque | B1.1-08d | P? | P1-P2 | wound | green opaque | Europe |  | teneur en % | 0.001652% | 0.03036% | 9.796% | 0.4069% | 2.247% | 43.43% | 0.1752% | 0.5091% | 0.5273% | 4.595% | 0.07333% | 0.002297% | 0.001657% | 0.2215% | 1.083% | 0.00133% | 0.005769% | 3.151% | 0.8405% | 0.0003551% | 0.01384% | 0.001334% | 0.03039% | 0.000695% | 0.005506% | 0.0002121% | 9.533e-05% | 0% | 1.924% | 0.1869% | 5.52e-05% | 0.0174% | 0.0007136% | 0.001281% | 0.0001574% | 0.0006355% | 0.0001348% | 3.202e-05% | 0.000119% | 1.952e-05% | 0.0001098% | 2.208e-05% | 6.043e-05% | 8.838e-06% | 5.645e-05% | 9.622e-06% | 0.0001298% | 1.122e-05% | 1.998e-05% | 30.7% | 0.003018% | 0.0001528% | 9.518e-05%
100% | 2019-04-17 | LT G34S1 B51 r | Lent-Lentseveld | 34 | 51 | red | opaque | B1.1-08d | P? | P1-P2 | wound | red opaque | Europe |  | teneur en % | 0% | 0.01993% | 3.4% | 0.2285% | 0.9216% | 26.87% | 0.6434% | 0.276% | 0.3906% | 1.608% | 0.03939% | 0.001664% | 0.002441% | 0.0967% | 62.01% | 0.008981% | 0.01092% | 1.137% | 0.0925% | 0.0006436% | 0.003535% | 0.0008876% | 0.006667% | 0.0002669% | 0.002506% | 8e-05% | 0.0006715% | 0% | 0.2192% | 0.08895% | 1.381e-05% | 0.003743% | 0.000216% | 0.000393% | 4.763e-05% | 0.0001978% | 4.193e-05% | 8.423e-06% | 3.495e-05% | 6.221e-06% | 3.701e-05% | 7.741e-06% | 2.281e-05% | 2.757e-06% | 2e-05% | 3.379e-06% | 5.144e-05% | 4.337e-06% | 5.335e-05% | 1.896% | 0.0001887% | 4.543e-05% | 3.313e-05%
100% | 2019-04-17 | LT G34S1 B61 | Lent-Lentseveld | 34 | 61 | colourless | translucent | A4.2-01 | P1-P3 | P1-P2 | drawn | colourless translucent | Near East |  | teneur en % | 0.001817% | 0.04485% | 17.32% | 0.9746% | 2.444% | 66.13% | 0.09305% | 0.9121% | 0.6379% | 8.933% | 0.1331% | 0.004076% | 0.002302% | 1.299% | 0.8804% | 0.0007774% | 0.0009885% | 0.007678% | 0.002567% | 0.0004337% | 0.0005093% | 0.000811% | 0.08631% | 0.0009218% | 0.01001% | 0.000312% | 0.0002321% | 3.864e-07% | 0.001736% | 0.02338% | 1.626e-05% | 0.02955% | 0.0008866% | 0.001669% | 0.0002085% | 0.0008138% | 0.0001645% | 4.41e-05% | 0.0001503% | 2.334e-05% | 0.000135% | 2.908e-05% | 8.104e-05% | 1.179e-05% | 7.93e-05% | 1.222e-05% | 0.0002197% | 1.578e-05% | 1.137e-05% | 0.01301% | 4.288e-06% | 0.0001486% | 0.0001279%
100% | 2019-04-17 | LT G34S1 B61 ext | Lent-Lentseveld | 34 | 61 | colourless | translucent | A4.2-01 | P1-P3 | P1-P2 | drawn | colourless translucent | Near East | outer layer | teneur en % | 0.001739% | 0.04613% | 17.68% | 0.886% | 2.348% | 67.11% | 0.07415% | 0.9192% | 0.5534% | 7.934% | 0.1194% | 0.003876% | 0.002029% | 1.376% | 0.7837% | 0.0006195% | 0.0009384% | 0.006451% | 0.002149% | 0.0003879% | 0.0004499% | 0.0007253% | 0.07241% | 0.0008721% | 0.008995% | 0.0002763% | 0.0002684% | 4.897e-07% | 0.001263% | 0.02588% | 9.295e-06% | 0.03025% | 0.0008304% | 0.001522% | 0.0001914% | 0.0007519% | 0.0001506% | 4.17e-05% | 0.0001441% | 2.12e-05% | 0.0001304% | 2.718e-05% | 7.549e-05% | 1.071e-05% | 6.949e-05% | 1.104e-05% | 0.0002006% | 1.434e-05% | 1.328e-05% | 0.007866% | 3.447e-06% | 0.0001313% | 0.0001246%
100% | 2019-04-17 | LT G34S1 B62 b | Lent-Lentseveld | 34 | 62 | blue | translucent | B? | P? | P1-P2 | wound | blue translucent | Europe |  | teneur en % | 0.0003345% | 0.0436% | 18.33% | 0.4774% | 2.392% | 67.88% | 0.07018% | 1.018% | 0.7201% | 6.534% | 0.04266% | 0.002623% | 0.001142% | 1.297% | 0.7501% | 0.1033% | 0.004876% | 0.186% | 0.0062% | 0.0006% | 0.002478% | 0.001192% | 0.05624% | 0.0007375% | 0.003959% | 0.0001189% | 0.0006641% | 0.0001305% | 0.01395% | 0.00482% | 3.952e-06% | 0.02781% | 0.0006334% | 0.001125% | 0.0001467% | 0.0006025% | 0.0001191% | 3.621e-05% | 0.0001194% | 1.809e-05% | 0.0001054% | 2.275e-05% | 6.167e-05% | 8.289e-06% | 5.562e-05% | 7.983e-06% | 9.01e-05% | 6.354e-06% | 1.015e-05% | 0.02849% | 1.823e-06% | 7.404e-05% | 9.569e-05%
100% | 2019-04-17 | LT G34S1 B62 w | Lent-Lentseveld | 34 | 62 | colourless | translucent | B? | P? | P1-P2 | wound | colourless translucent | Europe | colourless swirl in blue bead | teneur en % | 0.002141% | 0.05849% | 17.5% | 0.7282% | 2.51% | 68.43% | 0.08605% | 0.9543% | 0.6396% | 7.087% | 0.1057% | 0.003049% | 0.002058% | 0.6487% | 0.781% | 0.0006337% | 0.001049% | 0.01026% | 0.003585% | 0.0003973% | 0.002084% | 0.001239% | 0.05727% | 0.0008499% | 0.008739% | 0.0002525% | 0.0001633% | 0% | 0.01429% | 0.2874% | 1.587e-05% | 0.02569% | 0.0008221% | 0.001444% | 0.0001859% | 0.0007334% | 0.0001462% | 4.05e-05% | 0.000143% | 2.18e-05% | 0.0001265% | 2.709e-05% | 7.312e-05% | 9.377e-06% | 7.178e-05% | 1.025e-05% | 0.0001899% | 1.333e-05% | 1.914e-05% | 0.042% | 4.191e-06% | 0.0001445% | 0.0001234%
100% | 2019-04-17 | LT G34S1 B64 b | Lent-Lentseveld | 34 | 64 | blue | translucent | B? | P? | P1-P2 | wound | blue translucent | Europe |  | teneur en % | 0.0003914% | 0.06855% | 15.68% | 0.4577% | 2.091% | 69.96% | 0.04884% | 0.7469% | 1.213% | 8.032% | 0.05946% | 0.001855% | 0.003262% | 0.3863% | 0.8285% | 0.07935% | 0.004521% | 0.2012% | 0.005847% | 0.0004895% | 0.002293% | 0.003214% | 0.05183% | 0.0008203% | 0.004729% | 0.0001456% | 0.0003052% | 9.533e-05% | 0.001528% | 0.007361% | 4.775e-06% | 0.01785% | 0.0007462% | 0.001359% | 0.0001755% | 0.000706% | 0.0001434% | 4.353e-05% | 0.0001329% | 2.183e-05% | 0.0001242% | 2.626e-05% | 6.76e-05% | 8.246e-06% | 5.741e-05% | 8.731e-06% | 0.0001061% | 7.796e-06% | 5.013e-06% | 0.03112% | 3.366e-06% | 8.757e-05% | 0.0001769%
100% | 2019-04-17 | LT G34S1 B64 w | Lent-Lentseveld | 34 | 64 | colourless | translucent | B? | P? | P1-P2 | wound | colourless translucent | Europe | colourless swirl in blue bead | teneur en % | 0.002005% | 0.05867% | 17.67% | 0.7153% | 2.435% | 68.41% | 0.08864% | 0.9695% | 0.6617% | 7.011% | 0.1046% | 0.003067% | 0.002044% | 0.6481% | 0.7548% | 0.000646% | 0.001038% | 0.01055% | 0.003769% | 0.0003849% | 0.002139% | 0.001234% | 0.05689% | 0.0008247% | 0.00837% | 0.0002538% | 0.0001712% | 0% | 0.0145% | 0.2957% | 1.76e-05% | 0.02603% | 0.000822% | 0.001461% | 0.0001868% | 0.0007368% | 0.0001476% | 3.905e-05% | 0.0001399% | 2.112e-05% | 0.0001227% | 2.596e-05% | 7.351e-05% | 1.038e-05% | 6.961e-05% | 1.023e-05% | 0.0001834% | 1.269e-05% | 1.919e-05% | 0.044% | 4.127e-06% | 0.0001437% | 0.0001257%
100% | 2019-04-17 | LT G34S1 B70 b | Lent-Lentseveld | 34 | 70 | blue | translucent | B? | P? | P1-P2 | wound | blue translucent | Europe |  | teneur en % | 0.0005229% | 0.02843% | 16.97% | 0.5717% | 2.223% | 68.91% | 0.05018% | 0.9301% | 0.7196% | 7.856% | 0.04309% | 0.001851% | 0.001109% | 0.6072% | 0.7319% | 0.1037% | 0.002734% | 0.1445% | 0.004835% | 0.0005565% | 0.001014% | 0.001232% | 0.05899% | 0.0008058% | 0.003725% | 0.0001184% | 0.0003057% | 7.101e-05% | 0.001604% | 0.0003685% | 8.238e-06% | 0.02362% | 0.0006801% | 0.001264% | 0.0001616% | 0.0006485% | 0.0001311% | 4.08e-05% | 0.0001298% | 1.916e-05% | 0.0001153% | 2.481e-05% | 6.709e-05% | 9.16e-06% | 5.985e-05% | 9.271e-06% | 8.32e-05% | 6.298e-06% | 8.161e-06% | 0.004049% | 6.662e-07% | 7.343e-05% | 7.866e-05%
100% | 2019-04-17 | LT G34S1 B70 w | Lent-Lentseveld | 34 | 70 | colourless | translucent | B? | P? | P1-P2 | wound | colourless translucent | Europe | colourless swirl in blue bead | teneur en % | 0.002282% | 0.05918% | 17.77% | 0.7135% | 2.431% | 68.32% | 0.08838% | 0.9666% | 0.6521% | 7.006% | 0.1048% | 0.003069% | 0.002019% | 0.6477% | 0.7672% | 0.0006239% | 0.001034% | 0.01033% | 0.003811% | 0.0003786% | 0.00215% | 0.001235% | 0.05649% | 0.0008253% | 0.00837% | 0.0002454% | 0.0001716% | 0% | 0.01441% | 0.293% | 1.614e-05% | 0.02557% | 0.0008119% | 0.00144% | 0.0001819% | 0.0007282% | 0.000146% | 3.86e-05% | 0.0001342% | 2.167e-05% | 0.000123% | 2.612e-05% | 7.082e-05% | 1.017e-05% | 6.731e-05% | 1.079e-05% | 0.0001845% | 1.292e-05% | 1.845e-05% | 0.04435% | 4.378e-06% | 0.0001422% | 0.0001239%
100% | 2019-04-17 | LT G34S1 B73 | Lent-Lentseveld | 34 | 73 | colourless | translucent | A4.2-01 | P1-P3 | P1-P2 | drawn | colourless translucent | Near East |  | teneur en % | 0.001494% | 0.06055% | 17.17% | 1.165% | 2.642% | 65.36% | 0.1315% | 0.8359% | 0.7725% | 8.762% | 0.1471% | 0.005784% | 0.002531% | 1.756% | 0.9954% | 0.0008721% | 0.002137% | 0.008988% | 0.004229% | 0.0004867% | 0.000599% | 0.0008829% | 0.09095% | 0.001013% | 0.01127% | 0.0003465% | 0.0005158% | 4.676e-07% | 0.001939% | 0.0124% | 8.443e-06% | 0.0354% | 0.0009636% | 0.00164% | 0.000217% | 0.000868% | 0.0001808% | 4.553e-05% | 0.0001739% | 2.575e-05% | 0.0001552% | 3.257e-05% | 9.08e-05% | 1.292e-05% | 8.627e-05% | 1.258e-05% | 0.0002438% | 1.871e-05% | 2.099e-05% | 0.0149% | 4.109e-06% | 0.0001573% | 0.0001285%
100% | 2019-04-17 | LT G34S1 B78 | Lent-Lentseveld | 34 | 78 | colourless | translucent | B1.1-11a | P1? | P1-P2 | wound | colourless translucent | Europe |  | teneur en % | 0.000278% | 0.03203% | 15.39% | 0.4334% | 2.676% | 71.16% | 0.1378% | 1.056% | 0.4563% | 7.932% | 0.05049% | 0.001772% | 0.001612% | 0.2805% | 0.2991% | 0.000777% | 0.0007072% | 0.001141% | 0.00118% | 0.0003856% | 0.0001642% | 0.0006907% | 0.05059% | 0.0008403% | 0.004606% | 0.0001351% | 0.0001187% | 0% | 0.002099% | 0.0005794% | 2.836e-06% | 0.02499% | 0.0007131% | 0.001299% | 0.0001637% | 0.0006818% | 0.0001379% | 4.219e-05% | 0.0001325% | 1.898e-05% | 0.0001167% | 2.547e-05% | 6.876e-05% | 9.671e-06% | 6.377e-05% | 1.058e-05% | 9.826e-05% | 7.091e-06% | 5.479e-06% | 0.0005754% | 3.64e-07% | 8.647e-05% | 8.713e-05%
100% | 2019-04-17 | LT G34S1 B79 | Lent-Lentseveld | 34 | 79 | red | opaque | B1.1-03c | P1-P3 | P1-P2 | wound | red opaque | Europe |  | teneur en % | 0.001476% | 0.04023% | 12.8% | 0.6513% | 2.871% | 55.64% | 0.1726% | 0.685% | 0.686% | 6.097% | 0.1224% | 0.003562% | 0.002351% | 0.6251% | 5.641% | 0.001465% | 0.004888% | 1.42% | 0.3267% | 0.0004792% | 0.007111% | 0.001711% | 0.05024% | 0.0009257% | 0.008285% | 0.0003398% | 0.0002508% | 0% | 0.8727% | 0.07902% | 2.876e-05% | 0.02976% | 0.0009575% | 0.001687% | 0.0002091% | 0.0008303% | 0.0001622% | 4.48e-05% | 0.0001597% | 2.323e-05% | 0.0001373% | 2.938e-05% | 8.03e-05% | 1.054e-05% | 7.842e-05% | 1.138e-05% | 0.00019% | 2.055e-05% | 2.498e-05% | 11.14% | 0.0009202% | 0.0001735% | 0.0001022%
100% | 2019-04-17 | LT G34S1 B79 bis | Lent-Lentseveld | 34 | 79 | red | opaque | B1.1-03c | P1-P3 | P1-P2 | wound | red opaque | Europe |  | teneur en % | 0.001595% | 0.04062% | 12.8% | 0.6021% | 2.571% | 55.58% | 0.1817% | 0.6946% | 0.7015% | 5.992% | 0.116% | 0.003546% | 0.002406% | 0.611% | 6.424% | 0.001693% | 0.007% | 1.708% | 0.3412% | 0.000451% | 0.007888% | 0.001737% | 0.04645% | 0.0008208% | 0.007298% | 0.0003208% | 0.0002691% | 0% | 0.8015% | 0.075% | 3.047e-05% | 0.02771% | 0.000844% | 0.001574% | 0.0001885% | 0.0007246% | 0.0001445% | 3.925e-05% | 0.0001371% | 2.169e-05% | 0.0001188% | 2.533e-05% | 7.103e-05% | 1.003e-05% | 7.001e-05% | 1.047e-05% | 0.0001593% | 1.654e-05% | 2.405e-05% | 10.63% | 0.0008985% | 0.0001471% | 9.707e-05%
100% | 2019-04-17 | LT G34S1 B80 | Lent-Lentseveld | 34 | 80 | colourless | translucent | B1.1-11a | P1? | P1-P2 | wound | colourless translucent | Europe |  | teneur en % | 0.0001928% | 0.03171% | 15.44% | 0.4354% | 2.68% | 71.11% | 0.1395% | 1.048% | 0.4654% | 7.889% | 0.05049% | 0.001819% | 0.001788% | 0.2941% | 0.3047% | 0.000799% | 0.0008227% | 0.002086% | 0.001285% | 0.000374% | 0.0001638% | 0.0007405% | 0.0504% | 0.0008387% | 0.004535% | 0.0001347% | 0.0001223% | 0% | 0.002236% | 0.0005565% | 3.312e-06% | 0.02507% | 0.0007164% | 0.001289% | 0.0001669% | 0.0006764% | 0.0001384% | 3.937e-05% | 0.0001322% | 1.983e-05% | 0.0001146% | 2.607e-05% | 6.8e-05% | 9.044e-06% | 6.396e-05% | 9.321e-06% | 0.0001007% | 7.39e-06% | 4.842e-06% | 0.008172% | 8.588e-07% | 8.568e-05% | 8.73e-05%
100% | 2019-04-17 | LT G34S1 B81 | Lent-Lentseveld | 34 | 81 | colourless | translucent | B1.1-11a | P1? | P1-P2 | wound | colourless translucent | Europe |  | teneur en % | 0.0003313% | 0.03136% | 15.45% | 0.4413% | 2.643% | 71.05% | 0.1409% | 1.031% | 0.4751% | 7.964% | 0.05067% | 0.001921% | 0.001629% | 0.3211% | 0.3064% | 0.0008779% | 0.0007549% | 0.002735% | 0.001235% | 0.0003713% | 0.0001743% | 0.0006851% | 0.05062% | 0.0008284% | 0.004488% | 0.000135% | 0.0001356% | 0% | 0.0003211% | 0.0004516% | 1.365e-06% | 0.0252% | 0.0007117% | 0.001284% | 0.0001641% | 0.0006621% | 0.0001403% | 4.131e-05% | 0.0001369% | 1.972e-05% | 0.0001219% | 2.58e-05% | 6.582e-05% | 9.232e-06% | 6.252e-05% | 9.226e-06% | 0.0001036% | 7.436e-06% | 6.286e-06% | 0.0007342% | 7.26e-07% | 8.633e-05% | 8.919e-05%
100% | 2019-04-17 | LT G34S1 B83 | Lent-Lentseveld | 34 | 83 | colourless | translucent | B1.1-11a | P1? | P1-P2 | wound | colourless translucent | Europe |  | teneur en % | 0.0002256% | 0.0319% | 15.34% | 0.4497% | 2.712% | 70.84% | 0.1412% | 1.031% | 0.4962% | 8.156% | 0.05154% | 0.001987% | 0.001627% | 0.3428% | 0.3094% | 0.0009622% | 0.0008118% | 0.001553% | 0.001154% | 0.0003792% | 0.0001785% | 0.0007735% | 0.05259% | 0.000892% | 0.004748% | 0.0001382% | 0.0001447% | 0% | 0.00129% | 0.0004437% | 1.319e-06% | 0.02587% | 0.0007411% | 0.001309% | 0.0001715% | 0.0007036% | 0.0001418% | 4.148e-05% | 0.0001354% | 2.122e-05% | 0.0001304% | 2.644e-05% | 7.222e-05% | 1.008e-05% | 6.596e-05% | 9.834e-06% | 0.000103% | 7.434e-06% | 6.332e-06% | 0.0005723% | 2.435e-07% | 8.881e-05% | 8.945e-05%
100% | 2019-04-17 | LT G34S1 B85 | Lent-Lentseveld | 34 | 85 | purple | translucent | B1.1-09b | P1a | P1-P2 | wound | purple translucent | Europe |  | teneur en % | 0% | 0.03404% | 17.59% | 0.5702% | 2.317% | 68.34% | 0.06498% | 1.028% | 0.6794% | 6.937% | 0.05475% | 0.003485% | 0.001406% | 1.793% | 0.4105% | 0.01382% | 0.002266% | 0.01657% | 0.002664% | 0.0004105% | 0.0005465% | 0.001131% | 0.06423% | 0.0008083% | 0.004676% | 0.0001322% | 0.0008865% | 5.739e-06% | 0.01177% | 0.001088% | 1.079e-06% | 0.02832% | 0.000671% | 0.001138% | 0.0001528% | 0.0006468% | 0.0001281% | 3.875e-05% | 0.0001296% | 1.972e-05% | 0.0001108% | 2.351e-05% | 6.757e-05% | 9.393e-06% | 5.968e-05% | 9.13e-06% | 0.0001113% | 7.136e-06% | 1.1e-05% | 0.02957% | 6.704e-07% | 7.857e-05% | 6.893e-05%
100% | 2019-04-17 | LT G34S1 B89 | Lent-Lentseveld | 34 | 89 | white | opaque | B1.1-04b | P1-P3 | P1-P2 | wound | white opaque | Europe |  | teneur en % | 0% | 0.05312% | 16.61% | 0.58% | 2.495% | 69.66% | 0.1351% | 0.9837% | 0.6901% | 7.104% | 0.07481% | 0.003157% | 0.001885% | 0.6458% | 0.5817% | 0.001283% | 0.001115% | 0.0176% | 0.003153% | 0.0003976% | 0.001213% | 0.001089% | 0.05012% | 0.000826% | 0.006382% | 0.0001909% | 0.0001894% | 4.95e-07% | 0.003608% | 0.2346% | 0% | 0.02595% | 0.0007419% | 0.001291% | 0.0001686% | 0.0006742% | 0.0001379% | 4.076e-05% | 0.0001332% | 2.073e-05% | 0.0001279% | 2.713e-05% | 7.177e-05% | 9.774e-06% | 6.791e-05% | 1.004e-05% | 0.0001404% | 1.064e-05% | 2.086e-05% | 0.02574% | 3.663e-06% | 0.0001106% | 0.0001106%
100% | 2019-04-17 | LT G34S1 B89 bis | Lent-Lentseveld | 34 | 89 | white | opaque | B1.1-04b | P1-P3 | P1-P2 | wound | white opaque | Europe |  | teneur en % | 0.000566% | 0.05139% | 16.21% | 0.6035% | 2.606% | 69.67% | 0.1351% | 0.9796% | 0.69% | 7.311% | 0.07967% | 0.003249% | 0.001907% | 0.657% | 0.62% | 0.001315% | 0.00117% | 0.01865% | 0.003154% | 0.0003927% | 0.001193% | 0.001135% | 0.05135% | 0.0008529% | 0.006566% | 0.0001955% | 0.0002002% | 3.24e-07% | 0.003526% | 0.2308% | 9.876e-06% | 0.02704% | 0.0007632% | 0.001357% | 0.0001746% | 0.0007033% | 0.00014% | 3.909e-05% | 0.0001348% | 2.055e-05% | 0.0001226% | 2.501e-05% | 7.007e-05% | 9.851e-06% | 6.941e-05% | 9.744e-06% | 0.0001498% | 1.131e-05% | 1.938e-05% | 0.02544% | 3.698e-06% | 0.000117% | 0.0001127%
100% | 2019-04-17 | LT G34S1 B92 b | Lent-Lentseveld | 34 | 92 | blue | translucent | B1.1-06b | P0-P3 | P1-P2 | wound | light blue translucent | Europe |  | teneur en % | 0.000951% | 0.04093% | 16.31% | 0.5436% | 2.474% | 70.23% | 0.1668% | 1.026% | 0.641% | 7.128% | 0.07037% | 0.002307% | 0.001714% | 0.4679% | 0.6335% | 0.02845% | 0.001668% | 0.03108% | 0.002811% | 0.0004269% | 0.000452% | 0.001116% | 0.04766% | 0.0008153% | 0.005929% | 0.0001818% | 0.0001949% | 1.419e-05% | 0.00238% | 0.08013% | 1.381e-05% | 0.02406% | 0.0007687% | 0.001357% | 0.0001735% | 0.0006942% | 0.0001378% | 3.935e-05% | 0.0001333% | 2.064e-05% | 0.0001185% | 2.455e-05% | 7.046e-05% | 9.618e-06% | 6.895e-05% | 9.89e-06% | 0.0001314% | 1.028e-05% | 9.325e-06% | 0.02389% | 2.444e-06% | 0.0001195% | 0.0001087%
100% | 2019-04-17 | LT G34S1 B92 w | Lent-Lentseveld | 34 | 92 | colourless | translucent | B1.1-06b | P0-P3 | P1-P2 | wound | colourless translucent | Europe | colourless swirl in blue bead | teneur en % | 0.0008694% | 0.04087% | 16.33% | 0.5047% | 2.403% | 70.59% | 0.1611% | 1.06% | 0.64% | 7.001% | 0.06695% | 0.002151% | 0.001704% | 0.4207% | 0.5326% | 0.01907% | 0.001397% | 0.02936% | 0.002704% | 0.0004071% | 0.0004017% | 0.001071% | 0.04606% | 0.0007752% | 0.005519% | 0.000172% | 0.0001631% | 1.032e-05% | 0.002332% | 0.07292% | 1.283e-05% | 0.02343% | 0.0007342% | 0.001356% | 0.000166% | 0.0006684% | 0.000134% | 3.806e-05% | 0.0001249% | 1.888e-05% | 0.00011% | 2.433e-05% | 6.453e-05% | 9.662e-06% | 5.965e-05% | 9.142e-06% | 0.0001225% | 8.786e-06% | 8.224e-06% | 0.02947% | 2.045e-06% | 0.0001134% | 0.0001092%
100% | 2019-04-17 | LT G34S1 B96 | Lent-Lentseveld | 34 | 96 | blue | translucent | B1.13? | P? | P1-P2 | wound | blue translucent | Europe |  | teneur en % | 0.0005626% | 0.05808% | 19.99% | 0.8612% | 2.245% | 65.46% | 0.05298% | 1.417% | 0.4781% | 6.382% | 0.1015% | 0.002743% | 0.001826% | 0.5522% | 1.628% | 0.1301% | 0.03527% | 0.2467% | 0.01904% | 0.001236% | 0.001121% | 0.0005962% | 0.0524% | 0.0007719% | 0.006273% | 0.0002169% | 0.00211% | 2.301e-05% | 0.01232% | 0.004309% | 5.436e-06% | 0.02136% | 0.0007198% | 0.001279% | 0.000166% | 0.000648% | 0.0001408% | 3.834e-05% | 0.0001295% | 1.902e-05% | 0.0001133% | 2.387e-05% | 6.755e-05% | 9.413e-06% | 6.503e-05% | 1.015e-05% | 0.0001389% | 1.137e-05% | 5.617e-05% | 0.2268% | 6.507e-06% | 0.0001098% | 9.318e-05%
100% | 2019-04-17 | LT G34S1 B98 | Lent-Lentseveld | 34 | 98 | green | opaque | B1.1-08d | P? | P1-P2 | wound | green opaque | Europe |  | teneur en % | 0.001193% | 0.03534% | 11.48% | 0.4909% | 2.725% | 52.32% | 0.1275% | 0.6826% | 0.5423% | 5.749% | 0.09247% | 0.002791% | 0.002106% | 0.3316% | 0.9614% | 0.001218% | 0.005172% | 2.96% | 0.4526% | 0.0004158% | 0.009698% | 0.001377% | 0.03962% | 0.0008164% | 0.005883% | 0.0002859% | 0.0001299% | 0% | 1.455% | 0.1467% | 4.517e-05% | 0.02345% | 0.00083% | 0.001474% | 0.0001822% | 0.0007357% | 0.0001462% | 3.846e-05% | 0.00015% | 2.085e-05% | 0.0001253% | 2.585e-05% | 6.758e-05% | 1.034e-05% | 6.695e-05% | 1.006e-05% | 0.0001356% | 1.461e-05% | 1.757e-05% | 19.33% | 0.001324% | 0.0001533% | 0.0001008%
100% | 2019-04-17 | LT G34S1 B99 | Lent-Lentseveld | 34 | 99 | blue | translucent | B1.5-02a | P? | P1-P2 | wound | blue translucent | Europe |  | teneur en % | 0.0005246% | 0.142% | 15.49% | 0.3933% | 2.499% | 69.65% | 0.07119% | 0.9601% | 2.184% | 6.377% | 0.04911% | 0.00231% | 0.001492% | 0.7396% | 1.025% | 0.0873% | 0.009283% | 0.1497% | 0.004361% | 0.0004949% | 0.002211% | 0.004349% | 0.04105% | 0.0007561% | 0.004811% | 0.0001292% | 0.0002123% | 7.269e-05% | 0.03494% | 0.0003272% | 7.31e-06% | 0.02876% | 0.0006477% | 0.001122% | 0.0001481% | 0.0006032% | 0.0001249% | 3.503e-05% | 0.0001264% | 1.905e-05% | 0.0001065% | 2.388e-05% | 6.157e-05% | 8.709e-06% | 6.283e-05% | 9.067e-06% | 0.0001059% | 7.485e-06% | 6.689e-05% | 0.0512% | 2.143e-06% | 9.425e-05% | 0.000222%
100% | 2019-04-17 | LT G34S1 B99 a | Lent-Lentseveld | 34 | 99 | blue | translucent | B1.5-02a | P? | P1-P2 | wound | blue translucent | Europe |  | teneur en % | 0.0009779% | 0.1423% | 15.86% | 0.3785% | 2.396% | 69.58% | 0.07639% | 0.9724% | 2.06% | 6.313% | 0.04884% | 0.002309% | 0.001383% | 0.7226% | 1.004% | 0.08765% | 0.009331% | 0.1562% | 0.004609% | 0.0004941% | 0.002307% | 0.004025% | 0.04113% | 0.0007508% | 0.004845% | 0.0001319% | 0.0002254% | 8.383e-05% | 0.03712% | 0.00035% | 1.417e-05% | 0.02957% | 0.0006674% | 0.001161% | 0.0001521% | 0.0005993% | 0.00012% | 3.842e-05% | 0.0001202% | 1.932e-05% | 0.00011% | 2.262e-05% | 6.359e-05% | 9.19e-06% | 5.84e-05% | 9.202e-06% | 0.0001024% | 7.491e-06% | 7.328e-05% | 0.05239% | 2.453e-06% | 9.699e-05% | 0.0002318%
100% | 2019-04-17 | LT G34S1 B99 b | Lent-Lentseveld | 34 | 99 | blue | translucent | B1.5-02a | P? | P1-P2 | wound | blue translucent | Europe |  | teneur en % | 0.0008702% | 0.1422% | 15.88% | 0.3766% | 2.359% | 69.78% | 0.07379% | 0.9767% | 1.943% | 6.268% | 0.04872% | 0.002304% | 0.001426% | 0.7201% | 0.9982% | 0.08759% | 0.009378% | 0.1601% | 0.00475% | 0.0004838% | 0.002347% | 0.003188% | 0.04042% | 0.0007309% | 0.004685% | 0.0001288% | 0.0002152% | 7.714e-05% | 0.03603% | 0.0003384% | 1.381e-05% | 0.02923% | 0.0006509% | 0.001162% | 0.0001455% | 0.0005976% | 0.0001161% | 3.611e-05% | 0.0001225% | 1.759e-05% | 0.0001039% | 2.281e-05% | 6.266e-05% | 8.643e-06% | 6.127e-05% | 8.83e-06% | 0.0001026% | 6.704e-06% | 6.584e-05% | 0.05164% | 2.38e-06% | 9.331e-05% | 0.0002254%
100% | 2019-04-17 | LT G34S1 B99 c | Lent-Lentseveld | 34 | 99 | blue | translucent | B1.5-02a | P? | P1-P2 | wound | blue translucent | Europe |  | teneur en % | 0.0008608% | 0.1446% | 15.97% | 0.3662% | 2.243% | 69.9% | 0.07517% | 0.9735% | 2.063% | 6.079% | 0.04784% | 0.002295% | 0.001364% | 0.703% | 0.9962% | 0.08647% | 0.009196% | 0.1538% | 0.004817% | 0.0004932% | 0.002352% | 0.003501% | 0.03923% | 0.0006906% | 0.004494% | 0.0001281% | 0.0002304% | 7.401e-05% | 0.0506% | 0.0003457% | 1.236e-05% | 0.02866% | 0.0006218% | 0.00115% | 0.0001453% | 0.0005653% | 0.0001124% | 3.604e-05% | 0.0001216% | 1.663e-05% | 9.965e-05% | 2.085e-05% | 5.838e-05% | 8.044e-06% | 5.522e-05% | 8.063e-06% | 9.949e-05% | 6.905e-06% | 6.82e-05% | 0.05246% | 2.45e-06% | 8.831e-05% | 0.0002293%
100% | 2019-04-17 | LT G34S1 B99 d | Lent-Lentseveld | 34 | 99 | blue | translucent | B1.5-02a | P? | P1-P2 | wound | blue translucent | Europe |  | teneur en % | 0.0008574% | 0.1431% | 16.58% | 0.3849% | 2.466% | 69.7% | 0.07132% | 0.9641% | 1.102% | 6.369% | 0.04942% | 0.002282% | 0.001434% | 0.7104% | 0.9927% | 0.08539% | 0.009083% | 0.1869% | 0.004401% | 0.0004879% | 0.002278% | 0.001183% | 0.04108% | 0.0007638% | 0.004902% | 0.000131% | 0.0002176% | 7.462e-05% | 0.03617% | 0.0003432% | 1.163e-05% | 0.02939% | 0.0006714% | 0.001173% | 0.000152% | 0.000625% | 0.0001295% | 3.723e-05% | 0.000123% | 1.862e-05% | 0.0001104% | 2.342e-05% | 6.501e-05% | 9.247e-06% | 6.14e-05% | 9.047e-06% | 0.000107% | 7.239e-06% | 7.186e-05% | 0.05064% | 2.485e-06% | 9.885e-05% | 0.0002333%
100% | 2019-04-17 | LT G34S1 B99 e | Lent-Lentseveld | 34 | 99 | blue | translucent | B1.5-02a | P? | P1-P2 | wound | blue translucent | Europe |  | teneur en % | 0.0008544% | 0.1422% | 16.12% | 0.4003% | 2.506% | 69.48% | 0.07066% | 0.9581% | 1.563% | 6.566% | 0.05265% | 0.002322% | 0.001464% | 0.7114% | 0.99% | 0.08447% | 0.008881% | 0.166% | 0.004337% | 0.0004865% | 0.002171% | 0.001829% | 0.04205% | 0.0007849% | 0.005008% | 0.0001353% | 0.0002127% | 7.135e-05% | 0.03523% | 0.0003253% | 1.116e-05% | 0.0295% | 0.0006913% | 0.001188% | 0.0001539% | 0.0006275% | 0.0001234% | 3.961e-05% | 0.0001301% | 1.907e-05% | 0.000112% | 2.455e-05% | 6.924e-05% | 9.897e-06% | 6.149e-05% | 9.377e-06% | 0.0001111% | 7.913e-06% | 6.75e-05% | 0.05224% | 2.289e-06% | 0.0001016% | 0.0002286%
100% | 2019-06-03 | LT G2S1 B1 r | Lent-Lentseveld | 2 | 1 | red | opaque | B11.3-01e | P? | P1 | wound | red opaque | Europe |  | teneur en % | 0.002715% | 0.04382% | 16.82% | 0.9195% | 2.332% | 61.3% | 0.162% | 0.7054% | 0.7883% | 7.352% | 0.1259% | 0.004523% | 0.001284% | 1.281% | 3.197% | 0.001107% | 0.004089% | 1.093% | 0.1867% | 0.0004856% | 0.005177% | 0.001431% | 0.07122% | 0.0008616% | 0.01018% | 0.000349% | 0.0004869% | 0% | 0.3353% | 0.03722% | 2.232e-05% | 0.0291% | 0.0009518% | 0.001722% | 0.0002068% | 0.0007974% | 0.0001595% | 4.071e-05% | 0.0001404% | 2.222e-05% | 0.0001304% | 2.689e-05% | 7.273e-05% | 1.084e-05% | 7.17e-05% | 1.05e-05% | 0.0002075% | 1.654e-05% | 2.753e-05% | 3.176% | 0.0002715% | 0.0001509% | 0.0001252%
99.99% | 2019-06-03 | LT G2S1 B1 w | Lent-Lentseveld | 2 | 1 | white | opaque | B11.3-01e | P? | P1 | wound | white opaque | Europe |  | teneur en % | 0.0009128% | 0.04377% | 14.88% | 0.4613% | 2.305% | 65.18% | 0.1082% | 0.9037% | 0.5349% | 6.832% | 0.0598% | 0.002366% | 0.0003611% | 0.4209% | 0.4655% | 0.0009352% | 0.001934% | 0.001075% | 0.00225% | 0.0003675% | 0.0009548% | 0.0009045% | 0.04523% | 0.0007726% | 0.005277% | 0.0001598% | 0.0001428% | 0% | 4.78% | 0.1206% | 9.872e-06% | 0.02258% | 0.0007198% | 0.001281% | 0.0001584% | 0.0006456% | 0.0001263% | 3.648e-05% | 0.0001129% | 1.869e-05% | 0.0001108% | 2.347e-05% | 6.452e-05% | 8.431e-06% | 5.996e-05% | 9.012e-06% | 0.0001138% | 8.814e-06% | 8.33e-06% | 2.805% | 4.199e-05% | 0.000101% | 9.345e-05%
99.98% | 2019-06-03 | LT G2S1 B1 y | Lent-Lentseveld | 2 | 1 | yellow | opaque | B11.3-01e | P? | P1 | wound | yellow opaque | Europe |  | teneur en % | 0.001178% | 0.02119% | 8.043% | 0.554% | 1.666% | 32.49% | 0.07989% | 0.4263% | 0.4465% | 3.535% | 0.09849% | 0.003305% | 0.0008872% | 0.7802% | 0.7789% | 0.0007934% | 0.003109% | 0.006459% | 0.003444% | 0.0003587% | 0.003091% | 0.001048% | 0.03796% | 0.0005438% | 0.006897% | 0.0002404% | 0.0002828% | 0% | 7.74% | 0.08014% | 4.015e-05% | 0.0185% | 0.0006516% | 0.001217% | 0.0001415% | 0.0005386% | 0.000107% | 2.634e-05% | 9.492e-05% | 1.505e-05% | 8.767e-05% | 1.805e-05% | 5.101e-05% | 7.171e-06% | 5.079e-05% | 7.301e-06% | 0.0001514% | 1.281e-05% | 2.168e-05% | 43.14% | 0.0004073% | 0.0001344% | 7.18e-05%
100% | 2019-06-03 | LT G5S1 B9 g | Lent-Lentseveld | 5 | 9 | black | opaque | B1.1-01b (?) | P1 (?) | P2 | wound | dark green translucent | Europe |  | teneur en % | 0.002663% | 0.05537% | 17.96% | 0.9788% | 2.742% | 63.32% | 0.09068% | 0.9526% | 0.5883% | 6.057% | 0.3147% | 0.006862% | 0.00607% | 1.726% | 4.44% | 0.002041% | 0.002809% | 0.02233% | 0.00496% | 0.0005938% | 0.002426% | 0.0008567% | 0.05416% | 0.001154% | 0.02343% | 0.0004998% | 0.0005197% | 0% | 0.07121% | 0.007542% | 1.45e-05% | 0.1553% | 0.001077% | 0.001945% | 0.000249% | 0.0009912% | 0.0002033% | 5.852e-05% | 0.0002021% | 3.158e-05% | 0.0001768% | 3.761e-05% | 0.0001088% | 1.523e-05% | 0.0001104% | 1.603e-05% | 0.0004804% | 2.647e-05% | 7.913e-05% | 0.3972% | 1.275e-05% | 0.0002051% | 0.0001477%
99.99% | 2019-06-03 | LT G5S1 B9 bg | Lent-Lentseveld | 5 | 9 | blue-green | opaque | B1.1-01b (?) | P1 (?) | P2 | wound | blue-green opaque | Europe | inclusion | teneur en % | 0.00114% | 0.04154% | 13.29% | 0.6186% | 1.889% | 47.52% | 0.04896% | 0.8786% | 0.4004% | 4.469% | 0.1703% | 0.00381% | 0.003514% | 0.9134% | 0.8861% | 0.002333% | 0.002795% | 1.659% | 0.127% | 0.0004133% | 0.004497% | 0.0006462% | 0.03837% | 0.0007545% | 0.0126% | 0.0002925% | 0.0002781% | 0% | 2.912% | 0.1462% | 1.181e-05% | 0.09949% | 0.0007148% | 0.001288% | 0.0001635% | 0.000659% | 0.0001324% | 3.854e-05% | 0.0001335% | 2.032e-05% | 0.0001117% | 2.425e-05% | 6.892e-05% | 1.006e-05% | 7.084e-05% | 1.069e-05% | 0.0002614% | 1.544e-05% | 4.915e-05% | 23.84% | 0.0003524% | 0.0001287% | 9.952e-05%
100% | 2019-06-03 | LT G5S1 B34 b eye | Lent-Lentseveld | 5 | 34 | blue | translucent | E1.2-? | P2 | P2 | mosaic | blue translucent | Egypt | eye | teneur en % | 0.001889% | 0.05199% | 16.61% | 0.9615% | 2.678% | 64.54% | 0.1161% | 0.8364% | 1.37% | 7.189% | 0.1438% | 0.004645% | 0.0029% | 0.7467% | 1.531% | 0.08503% | 0.04447% | 0.4317% | 0.009561% | 0.001881% | 0.004914% | 0.001021% | 0.06699% | 0.0008419% | 0.01015% | 0.000323% | 0.001241% | 0% | 0.01411% | 0.003776% | 1.438e-05% | 0.02463% | 0.0008519% | 0.001596% | 0.0001944% | 0.0007741% | 0.000152% | 4.081e-05% | 0.0001377% | 2.213e-05% | 0.0001289% | 2.679e-05% | 7.282e-05% | 1.095e-05% | 7.525e-05% | 1.083e-05% | 0.0002162% | 1.574e-05% | 1.981e-05% | 2.5% | 3.816e-05% | 0.0001474% | 0.0001231%
100% | 2019-06-03 | LT G5S1 B34 g flower | Lent-Lentseveld | 5 | 34 | blue | translucent | E1.2-? | P2 | P2 | mosaic | blue translucent | Egypt | flower | teneur en % | 0.001819% | 0.04745% | 17.15% | 1.163% | 2.549% | 63.09% | 0.1984% | 0.7281% | 1.297% | 8.424% | 0.1495% | 0.004525% | 0.002699% | 0.965% | 1.277% | 0.003333% | 0.006476% | 1.87% | 0.2933% | 0.0004991% | 0.006806% | 0.0008493% | 0.08455% | 0.0009676% | 0.01115% | 0.0003433% | 0.0003826% | 0% | 0.1422% | 0.005236% | 1.041e-05% | 0.02519% | 0.0009184% | 0.001712% | 0.0002106% | 0.0008585% | 0.0001686% | 4.502e-05% | 0.0001535% | 2.53e-05% | 0.0001502% | 3.023e-05% | 8.511e-05% | 1.218e-05% | 8.056e-05% | 1.222e-05% | 0.0002335% | 1.719e-05% | 1.869e-05% | 0.4843% | 0.000462% | 0.0001548% | 0.0001351%
99.99% | 2019-06-03 | LT G5S1 B34 r eye | Lent-Lentseveld | 5 | 34 | red | opaque | E1.2-? | P2 | P2 | mosaic | red opaque | Egypt | eye | teneur en % | 0.001672% | 0.03735% | 11.92% | 1.163% | 2.602% | 53.82% | 0.4763% | 0.6153% | 2.132% | 7.341% | 0.2007% | 0.005901% | 0.003472% | 0.8002% | 2.346% | 0.05014% | 0.08585% | 2.28% | 0.8986% | 0.0008555% | 0.05232% | 0.001032% | 0.0716% | 0.0008251% | 0.01005% | 0.0003948% | 0.001996% | 0% | 3.168% | 0.03387% | 1.459e-05% | 0.02447% | 0.0008439% | 0.001666% | 0.0002026% | 0.0007968% | 0.0001591% | 4.332e-05% | 0.0001421% | 2.238e-05% | 0.0001282% | 2.778e-05% | 7.377e-05% | 1.051e-05% | 7.567e-05% | 1.079e-05% | 0.0002145% | 1.901e-05% | 4.951e-05% | 9.831% | 0.000796% | 0.0001439% | 0.0001122%
99.99% | 2019-06-03 | LT G5S1 B34 ro border | Lent-Lentseveld | 5 | 34 | red | opaque | E1.2-? | P2 | P2 | mosaic | red opaque | Egypt | border | teneur en % | 0.001619% | 0.03727% | 12.21% | 1.178% | 2.674% | 53.67% | 0.4752% | 0.6093% | 1.693% | 7.444% | 0.2032% | 0.005898% | 0.003479% | 0.8034% | 2.335% | 0.0499% | 0.08505% | 2.263% | 0.9075% | 0.000851% | 0.05295% | 0.0009843% | 0.07283% | 0.0008549% | 0.01044% | 0.0003991% | 0.001979% | 0% | 3.159% | 0.03353% | 1.417e-05% | 0.02479% | 0.000868% | 0.001686% | 0.0002065% | 0.00081% | 0.0001602% | 4.426e-05% | 0.0001502% | 2.354e-05% | 0.0001368% | 2.727e-05% | 7.664e-05% | 1.086e-05% | 7.78e-05% | 1.113e-05% | 0.0002199% | 2.006e-05% | 4.756e-05% | 9.973% | 0.0008078% | 0.0001519% | 0.0001135%
100% | 2019-06-03 | LT G5S1 B34 rt border | Lent-Lentseveld | 5 | 34 | red | translucent | E1.2-? | P2 | P2 | mosaic | red translucent | Egypt | border | teneur en % | 0.001589% | 0.05621% | 17.23% | 1.033% | 2.643% | 67.25% | 0.1162% | 0.7785% | 1.115% | 7.294% | 0.1464% | 0.005645% | 0.003044% | 1.22% | 0.9301% | 0.001063% | 0.002013% | 0.0222% | 0.002855% | 0.0004788% | 0.0005119% | 0.0009864% | 0.0719% | 0.0009464% | 0.01218% | 0.0003306% | 0.0003355% | 0% | 0.0002247% | 0.00335% | 1.41e-05% | 0.04264% | 0.000976% | 0.001717% | 0.0002188% | 0.0008755% | 0.0001758% | 4.563e-05% | 0.0001612% | 2.477e-05% | 0.0001491% | 3.162e-05% | 8.528e-05% | 1.162e-05% | 8.201e-05% | 1.261e-05% | 0.0002607% | 1.688e-05% | 2.469e-05% | 0.002788% | 2.642e-06% | 0.0001591% | 0.0001285%
99.99% | 2019-06-03 | LT G5S1 B34 w eye | Lent-Lentseveld | 5 | 34 | white | opaque | E1.2-? | P2 | P2 | mosaic | white opaque | Egypt | eye | teneur en % | 0.001646% | 0.04765% | 15.78% | 1.034% | 2.256% | 60.98% | 0.2499% | 0.7398% | 1.059% | 7.542% | 0.1374% | 0.004427% | 0.002822% | 1.088% | 0.852% | 0.0009537% | 0.002327% | 0.1267% | 0.01631% | 0.000449% | 0.0009994% | 0.0008674% | 0.07397% | 0.0007753% | 0.01014% | 0.0003127% | 0.0003802% | 0% | 3.297% | 0.004868% | 1.247e-05% | 0.02599% | 0.0007939% | 0.001527% | 0.0001837% | 0.000709% | 0.0001383% | 3.751e-05% | 0.0001302% | 2.018e-05% | 0.0001192% | 2.51e-05% | 6.699e-05% | 9.915e-06% | 6.846e-05% | 1.001e-05% | 0.0002168% | 1.533e-05% | 1.968e-05% | 4.649% | 0.001076% | 0.0001357% | 0.0001181%
100% | 2019-06-03 | LT G5S1 B34 y flower | Lent-Lentseveld | 5 | 34 | yellow | opaque | E1.2-? | P2 | P2 | mosaic | yellow opaque | Egypt | flower | teneur en % | 0.001652% | 0.04197% | 13.67% | 1.039% | 2.303% | 55.1% | 0.1631% | 0.6776% | 1.161% | 7.24% | 0.1328% | 0.004738% | 0.002487% | 1.448% | 0.8408% | 0.001008% | 0.002236% | 0.05171% | 0.004257% | 0.0004303% | 0.003777% | 0.0008061% | 0.07511% | 0.0008491% | 0.0113% | 0.0003096% | 0.0004982% | 0% | 1.882% | 0.01669% | 1.122e-05% | 0.02806% | 0.0008209% | 0.001466% | 0.0001854% | 0.0007344% | 0.0001478% | 3.886e-05% | 0.0001371% | 2.169e-05% | 0.0001275% | 2.688e-05% | 7.78e-05% | 1.05e-05% | 7.511e-05% | 1.146e-05% | 0.000237% | 1.681e-05% | 2.69e-05% | 14.09% | 0.001315% | 0.0001476% | 0.0001101%
100% | 2019-06-03 | LT G5S1 B42 g spiral | Lent-Lentseveld | 5 | 42 | green | translucent | E1.2-? | P2 | P2 | mosaic | green translucent | Egypt | spiral | teneur en % | 0.002204% | 0.05271% | 16.82% | 1.161% | 2.654% | 65.24% | 0.1858% | 0.7366% | 1.071% | 7.918% | 0.1471% | 0.005409% | 0.003196% | 1.228% | 1.142% | 0.001689% | 0.007196% | 1.081% | 0.3112% | 0.0005361% | 0.002189% | 0.001289% | 0.08459% | 0.0008693% | 0.01105% | 0.0003377% | 0.0004426% | 0% | 0.02439% | 0.003916% | 3.512e-05% | 0.03386% | 0.0008891% | 0.00165% | 0.000205% | 0.000798% | 0.0001576% | 4.296e-05% | 0.0001424% | 2.193e-05% | 0.0001301% | 2.882e-05% | 7.75e-05% | 1.16e-05% | 7.5e-05% | 1.097e-05% | 0.0002303% | 1.605e-05% | 2.359e-05% | 0.05058% | 0.0001453% | 0.0001496% | 0.000125%
99.99% | 2019-06-03 | LT G5S1 B42 r flower | Lent-Lentseveld | 5 | 42 | red | opaque | E1.2-? | P2 | P2 | mosaic | red opaque | Egypt | flower | teneur en % | 0.001373% | 0.04098% | 13.01% | 1.153% | 2.956% | 57.55% | 0.428% | 0.6423% | 1.265% | 6.71% | 0.2119% | 0.005845% | 0.003347% | 0.7757% | 1.959% | 0.03275% | 0.03805% | 2.258% | 0.6596% | 0.0006695% | 0.04756% | 0.0009973% | 0.06657% | 0.0009329% | 0.01062% | 0.0004051% | 0.001613% | 0% | 2.696% | 0.02534% | 1.438e-05% | 0.02642% | 0.000896% | 0.00167% | 0.0002062% | 0.0008233% | 0.0001712% | 4.572e-05% | 0.0001557% | 2.51e-05% | 0.0001452% | 3.009e-05% | 8.217e-05% | 1.176e-05% | 8.006e-05% | 1.168e-05% | 0.0002285% | 2.07e-05% | 4.324e-05% | 7.408% | 0.0007728% | 0.0001555% | 0.0001081%
99.99% | 2019-06-03 | LT G5S1 B42 ro border | Lent-Lentseveld | 5 | 42 | red | opaque | E1.2-? | P2 | P2 | mosaic | red opaque | Egypt | border | teneur en % | 0.001489% | 0.03999% | 12.84% | 1.159% | 3.004% | 57.13% | 0.42% | 0.6325% | 1.865% | 6.759% | 0.2123% | 0.005896% | 0.003396% | 0.7786% | 1.959% | 0.03313% | 0.03834% | 2.076% | 0.6741% | 0.0006662% | 0.04673% | 0.00105% | 0.06713% | 0.0009443% | 0.01086% | 0.0004041% | 0.001628% | 0% | 2.688% | 0.02669% | 1.391e-05% | 0.02689% | 0.0009073% | 0.00169% | 0.00021% | 0.0008463% | 0.0001714% | 4.583e-05% | 0.0001612% | 2.526e-05% | 0.0001499% | 2.981e-05% | 8.376e-05% | 1.216e-05% | 8.546e-05% | 1.235e-05% | 0.0002294% | 2.242e-05% | 4.21e-05% | 7.476% | 0.0007851% | 0.0001561% | 0.0001076%
100% | 2019-06-03 | LT G5S1 B42 rt border | Lent-Lentseveld | 5 | 42 | red | translucent | E1.2-? | P2 | P2 | mosaic | red translucent | Egypt | border | teneur en % | 0.002089% | 0.0513% | 16.66% | 1.258% | 2.839% | 65.11% | 0.1392% | 0.7696% | 1.104% | 9.156% | 0.1617% | 0.005414% | 0.003025% | 1.422% | 0.9853% | 0.001124% | 0.001944% | 0.1505% | 0.003735% | 0.000501% | 0.0006452% | 0.001023% | 0.09164% | 0.001035% | 0.0138% | 0.0003791% | 0.0004598% | 0% | 0% | 0.01447% | 1.312e-05% | 0.03237% | 0.0009981% | 0.001796% | 0.0002221% | 0.0008948% | 0.0001818% | 4.636e-05% | 0.000169% | 2.583e-05% | 0.0001593% | 3.334e-05% | 9.075e-05% | 1.371e-05% | 9.346e-05% | 1.406e-05% | 0.0002915% | 2.057e-05% | 2.106e-05% | 0.01024% | 3.525e-06% | 0.0001805% | 0.0001388%
100% | 2019-06-03 | LT G5S1 B42 rt flower | Lent-Lentseveld | 5 | 42 | red | translucent | E1.2-? | P2 | P2 | mosaic | red translucent | Egypt | flower | teneur en % | 0.001806% | 0.05229% | 17.16% | 1.214% | 2.622% | 65.19% | 0.143% | 0.8062% | 0.9761% | 8.805% | 0.154% | 0.005534% | 0.00287% | 1.75% | 0.933% | 0.001029% | 0.002033% | 0.0124% | 0.00386% | 0.0004917% | 0.0005959% | 0.0008889% | 0.08973% | 0.0009655% | 0.01275% | 0.0003557% | 0.0005743% | 0% | 0.00105% | 0.004434% | 1.149e-05% | 0.03178% | 0.0009494% | 0.001728% | 0.0002164% | 0.0008415% | 0.0001716% | 4.443e-05% | 0.0001537% | 2.439e-05% | 0.0001503% | 3.096e-05% | 8.339e-05% | 1.2e-05% | 8.501e-05% | 1.171e-05% | 0.0002697% | 1.825e-05% | 2.081e-05% | 0.007078% | 3.236e-06% | 0.0001628% | 0.000135%
100% | 2019-06-03 | LT G5S1 B42 w flower | Lent-Lentseveld | 5 | 42 | white | opaque | E1.2-? | P2 | P2 | mosaic | white opaque | Egypt | flower | teneur en % | 0.002098% | 0.05085% | 15.58% | 1.138% | 2.593% | 63.98% | 0.1796% | 0.7397% | 1.355% | 7.606% | 0.1412% | 0.005245% | 0.002669% | 1.233% | 0.935% | 0.001115% | 0.002273% | 0.2161% | 0.004852% | 0.0004821% | 0.0007351% | 0.001039% | 0.08044% | 0.0008881% | 0.01137% | 0.0003215% | 0.0003953% | 0% | 1.703% | 0.004083% | 1.535e-05% | 0.03638% | 0.0009027% | 0.0016% | 0.0002032% | 0.0007977% | 0.0001579% | 4.151e-05% | 0.0001447% | 2.348e-05% | 0.0001349% | 2.833e-05% | 7.905e-05% | 1.099e-05% | 7.732e-05% | 1.151e-05% | 0.0002429% | 1.664e-05% | 2.417e-05% | 2.381% | 0.0003612% | 0.0001489% | 0.0001206%
99.99% | 2019-06-03 | LT G5S1 B42 y spiral | Lent-Lentseveld | 5 | 42 | yellow | opaque | E1.2-? | P2 | P2 | mosaic | yellow opaque | Egypt | spiral | teneur en % | 0.001478% | 0.04376% | 14.05% | 1.003% | 2.213% | 54.55% | 0.1477% | 0.6831% | 0.7809% | 6.554% | 0.1243% | 0.004936% | 0.002452% | 1.294% | 0.8493% | 0.001231% | 0.00281% | 0.04415% | 0.0123% | 0.0004163% | 0.003011% | 0.0008048% | 0.07% | 0.0007699% | 0.009842% | 0.0002839% | 0.0004418% | 0% | 2.695% | 0.01294% | 1.103e-05% | 0.03186% | 0.00078% | 0.001392% | 0.0001787% | 0.0006916% | 0.000139% | 3.849e-05% | 0.0001321% | 2.068e-05% | 0.0001193% | 2.433e-05% | 6.885e-05% | 9.793e-06% | 7.19e-05% | 9.845e-06% | 0.000213% | 1.459e-05% | 3.043e-05% | 14.8% | 0.001572% | 0.0001299% | 0.0001076%
100% | 2019-06-03 | LT G20S1 B3 r | Lent-Lentseveld | 20 | 3 | red | opaque | B11.1-02a | P2 | P1-P2 | wound | red opaque | Europe |  | teneur en % | 0.001898% | 0.04319% | 13.24% | 0.5264% | 2.547% | 58.28% | 0.1645% | 0.812% | 0.6603% | 5.792% | 0.08373% | 0.003206% | 0.002171% | 0.6641% | 6.728% | 0.001875% | 0.003848% | 1.61% | 0.1083% | 0.0004965% | 0.003923% | 0.001533% | 0.04328% | 0.0009037% | 0.00679% | 0.0002289% | 0.0001715% | 0% | 0.5076% | 0.1838% | 3.634e-05% | 0.02417% | 0.0008331% | 0.001472% | 0.0002015% | 0.0008121% | 0.0001702% | 4.728e-05% | 0.000158% | 2.543e-05% | 0.0001458% | 3.061e-05% | 7.864e-05% | 1.12e-05% | 7.606e-05% | 1.076e-05% | 0.0001494% | 1.308e-05% | 2.295e-05% | 7.947% | 0.0002053% | 0.0001466% | 0.0001229%
99.99% | 2019-06-03 | LT G20S1 B3 y | Lent-Lentseveld | 20 | 3 | yellow | opaque | B11.1-02a | P2 | P1-P2 | wound | yellow opaque | Europe |  | teneur en % | 0.00112% | 0.03243% | 10.73% | 0.383% | 2.029% | 46.48% | 0.1004% | 0.716% | 0.4219% | 4.85% | 0.06866% | 0.002039% | 0.001519% | 0.2704% | 0.8087% | 0.0006144% | 0.001784% | 0.00772% | 0.003171% | 0.0003443% | 0.00179% | 0.0009441% | 0.03397% | 0.000669% | 0.005261% | 0.000204% | 9.756e-05% | 0% | 3.928% | 0.1559% | 2.302e-05% | 0.01676% | 0.0006295% | 0.001183% | 0.0001443% | 0.0005898% | 0.0001217% | 3.221e-05% | 0.0001143% | 1.855e-05% | 0.0001069% | 2.161e-05% | 6.004e-05% | 8.048e-06% | 5.62e-05% | 8.606e-06% | 0.0001216% | 1.216e-05% | 1.504e-05% | 28.93% | 0.0002674% | 0.0001185% | 8.604e-05%
100% | 2019-06-03 | LT G20S1 B28 b | Lent-Lentseveld | 20 | 28 | blue | translucent | B? | P? | P1-P2 | wound | blue translucent | Europe |  | teneur en % | 0.00106% | 0.06732% | 12.82% | 0.6621% | 2.333% | 71.58% | 0.0916% | 0.6922% | 0.7831% | 8.753% | 0.05992% | 0.001975% | 0.002061% | 0.5145% | 1.197% | 0.076% | 0.001393% | 0.08142% | 0.003174% | 0.000554% | 0.0007186% | 0.001019% | 0.05753% | 0.0008509% | 0.004732% | 0.0001535% | 0.0004002% | 3.539e-05% | 0.02988% | 0.001071% | 6.062e-06% | 0.0216% | 0.0007367% | 0.001376% | 0.0001752% | 0.0007116% | 0.00014% | 4.313e-05% | 0.0001446% | 2.328e-05% | 0.0001261% | 2.619e-05% | 7.25e-05% | 9.809e-06% | 6.61e-05% | 9.526e-06% | 0.0001043% | 8.561e-06% | 2.536e-05% | 0.1472% | 2.62e-06% | 9.039e-05% | 0.0001647%
100% | 2019-06-03 | LT G20S1 B28 w | Lent-Lentseveld | 20 | 28 | white | opaque | B? | P? | P1-P2 | wound | white opaque | Europe |  | teneur en % | 0.0008657% | 0.06545% | 12.52% | 0.6733% | 2.346% | 71.46% | 0.08074% | 0.6594% | 1.182% | 8.786% | 0.06107% | 0.001974% | 0.00179% | 0.517% | 1.247% | 0.07517% | 0.001395% | 0.06717% | 0.003417% | 0.0005486% | 0.0006835% | 0.002756% | 0.05885% | 0.0008741% | 0.004851% | 0.000156% | 0.0004039% | 5.705e-05% | 0.02106% | 3.451e-05% | 3.944e-06% | 0.02219% | 0.0007689% | 0.001421% | 0.0001816% | 0.0007322% | 0.0001452% | 4.434e-05% | 0.0001403% | 2.267e-05% | 0.0001275% | 2.664e-05% | 7.243e-05% | 1.017e-05% | 7.139e-05% | 9.485e-06% | 0.0001112% | 7.726e-06% | 2.321e-05% | 0.1319% | 3.168e-05% | 9.423e-05% | 0.0001682%
99.99% | 2019-06-03 | LT G20S1 B28 y | Lent-Lentseveld | 20 | 28 | yellow | opaque | B? | P? | P1-P2 | wound | yellow opaque | Europe |  | teneur en % | 0.0007425% | 0.02472% | 6.652% | 0.3398% | 1.343% | 35.08% | 0.06023% | 0.5214% | 0.3664% | 4.693% | 0.03699% | 0.002375% | 0.001194% | 1.071% | 1.998% | 0.005749% | 0.004054% | 0.05653% | 0.002552% | 0.0003415% | 0.002015% | 0.0007261% | 0.03834% | 0.0005053% | 0.002653% | 9.79e-05% | 0.0005066% | 0% | 4.245% | 0.005741% | 2.285e-05% | 0.01821% | 0.0004756% | 0.0008633% | 0.0001103% | 0.0004441% | 9.091e-05% | 2.631e-05% | 8.936e-05% | 1.396e-05% | 7.776e-05% | 1.637e-05% | 4.508e-05% | 5.991e-06% | 4.101e-05% | 5.874e-06% | 6.604e-05% | 5.881e-06% | 3.574e-05% | 43.41% | 0.002176% | 7.056e-05% | 6.494e-05%
100% | 2019-06-03 | LT G20S1 B42 b | Lent-Lentseveld | 20 | 42 | blue | translucent | B? | P? | P1-P2 | wound | blue translucent | Europe |  | teneur en % | 0.0008422% | 0.03636% | 12.32% | 0.6139% | 2.255% | 72.56% | 0.08037% | 0.9653% | 1.048% | 7.732% | 0.05549% | 0.002987% | 0.00163% | 1.202% | 0.7649% | 0.06729% | 0.001858% | 0.04685% | 0.003293% | 0.0005285% | 0.0009038% | 0.001691% | 0.06325% | 0.0007815% | 0.004174% | 0.0001412% | 0.0006519% | 3.89e-05% | 0.03474% | 0.001186% | 6.622e-06% | 0.02698% | 0.0007166% | 0.001336% | 0.0001665% | 0.0006722% | 0.000137% | 4.173e-05% | 0.0001261% | 2.028e-05% | 0.0001154% | 2.37e-05% | 6.506e-05% | 8.694e-06% | 5.99e-05% | 8.45e-06% | 9.424e-05% | 7.169e-06% | 2.088e-05% | 0.09911% | 1.867e-06% | 8.056e-05% | 7.944e-05%
100% | 2019-06-03 | LT G20S1 B42 pi | Lent-Lentseveld | 20 | 42 | pink | translucent | B? | P? | P1-P2 | wound | pink translucent | Europe |  | teneur en % | 0.0008665% | 0.04292% | 17.54% | 0.5127% | 2.268% | 68.35% | 0.08374% | 0.9297% | 0.7492% | 7.031% | 0.04307% | 0.004489% | 0.001285% | 1.927% | 0.3793% | 0.005916% | 0.002199% | 0.007225% | 0.003129% | 0.0004823% | 0.0004916% | 0.00137% | 0.05957% | 0.0007163% | 0.003818% | 0.0001227% | 0.0006911% | 5.91e-06% | 0% | 0.002192% | 2.295e-05% | 0.04005% | 0.0006683% | 0.001206% | 0.000151% | 0.0006143% | 0.0001216% | 3.673e-05% | 0.0001093% | 1.795e-05% | 0.0001018% | 2.171e-05% | 5.846e-05% | 7.876e-06% | 5.248e-05% | 8.077e-06% | 8.265e-05% | 5.974e-06% | 1.338e-05% | 0.005349% | 6.714e-06% | 7.959e-05% | 9.46e-05%
99.98% | 2019-06-03 | LT G20S1 B42 y | Lent-Lentseveld | 20 | 42 | yellow | opaque | B? | P? | P1-P2 | wound | yellow opaque | Europe |  | teneur en % | 0.0009942% | 0.02361% | 7.558% | 0.4679% | 1.869% | 41.29% | 0.06918% | 0.5964% | 0.6626% | 5.186% | 0.06422% | 0.002565% | 0.001535% | 0.937% | 0.5151% | 0.001187% | 0.002432% | 0.01928% | 0.002455% | 0.0004425% | 0.002052% | 0.001606% | 0.04376% | 0.0007543% | 0.004342% | 0.0002234% | 0.0004116% | 0% | 5.954% | 0.1688% | 4.152e-05% | 0.01887% | 0.0006772% | 0.001354% | 0.0001624% | 0.0006651% | 0.0001377% | 3.78e-05% | 0.0001329% | 2.208e-05% | 0.0001189% | 2.475e-05% | 6.745e-05% | 9.345e-06% | 6.177e-05% | 8.96e-06% | 0.0001037% | 1.632e-05% | 2.423e-05% | 34.52% | 0.001597% | 0.0001293% | 0.0001011%
100% | 2019-06-03 | LT G20S1 B89 r | Lent-Lentseveld | 20 | 89 | red | opaque | B11.1-02a | P2 | P1-P2 | wound | red opaque | Europe |  | teneur en % | 0.002186% | 0.03681% | 11.73% | 0.4598% | 2.633% | 52.38% | 0.1555% | 0.6407% | 0.6609% | 4.585% | 0.0866% | 0.003263% | 0.002218% | 0.4018% | 7.868% | 0.001666% | 0.005661% | 2.277% | 0.1904% | 0.0004918% | 0.005961% | 0.00185% | 0.03736% | 0.0008308% | 0.006414% | 0.000252% | 0.0001344% | 0% | 0.9242% | 0.2021% | 4.702e-05% | 0.02108% | 0.0008893% | 0.001597% | 0.0002104% | 0.0008346% | 0.0001723% | 4.528e-05% | 0.0001535% | 2.365e-05% | 0.0001333% | 2.66e-05% | 7.366e-05% | 1.022e-05% | 7.23e-05% | 1.069e-05% | 0.0001413% | 1.363e-05% | 2.4e-05% | 14.67% | 0.0003626% | 0.000158% | 0.0001292%
99.99% | 2019-06-03 | LT G20S1 B89 y | Lent-Lentseveld | 20 | 89 | yellow | opaque | B11.1-02a | P2 | P1-P2 | wound | yellow opaque | Europe |  | teneur en % | 0.001645% | 0.02845% | 9.634% | 0.4662% | 2.005% | 39.01% | 0.08469% | 0.5814% | 0.4208% | 3.931% | 0.11% | 0.003061% | 0.00243% | 0.5473% | 0.9322% | 0.0008348% | 0.002061% | 0.01998% | 0.003821% | 0.0003941% | 0.001863% | 0.001106% | 0.03238% | 0.0007367% | 0.008409% | 0.0002457% | 0.0001596% | 0% | 3.149% | 0.07817% | 4.662e-05% | 0.05479% | 0.0007193% | 0.001312% | 0.0001645% | 0.0006604% | 0.0001355% | 3.442e-05% | 0.0001314% | 2.024e-05% | 0.0001162% | 2.503e-05% | 6.532e-05% | 9.419e-06% | 6.446e-05% | 1.012e-05% | 0.0001859% | 1.433e-05% | 2.15e-05% | 38.87% | 0.000363% | 0.0001517% | 9.449e-05%
100% | 2019-06-03 | LT G23S1 B18 g | Lent-Lentseveld | 23 | 18 | green | translucent | B? | P? | P1 | wound | dark green translucent | Europe |  | teneur en % | 0.001513% | 0.04393% | 19.04% | 0.569% | 2.107% | 64.41% | 0.07442% | 0.646% | 0.7003% | 5.9% | 0.09255% | 0.003543% | 0.002205% | 0.6423% | 5.639% | 0.001773% | 0.002593% | 0.001912% | 0.002434% | 0.0004314% | 0.00106% | 0.001065% | 0.04858% | 0.0007665% | 0.007804% | 0.0002167% | 0.0001999% | 2.397e-05% | 0.01977% | 0.001012% | 1.908e-05% | 0.02581% | 0.0007448% | 0.001368% | 0.0001742% | 0.0006928% | 0.0001377% | 3.805e-05% | 0.0001304% | 2.103e-05% | 0.0001189% | 2.437e-05% | 6.761e-05% | 9.154e-06% | 6.779e-05% | 1.029e-05% | 0.0001692% | 1.133e-05% | 2.732e-05% | 0.005039% | 1.417e-06% | 0.0001298% | 0.0001453%
100% | 2019-06-03 | LT G23S1 B18 w | Lent-Lentseveld | 23 | 18 | white | opaque | B? | P? | P1 | wound | white opaque | Europe |  | teneur en % | 0.001039% | 0.04084% | 20.2% | 0.5795% | 2.034% | 65.02% | 0.04457% | 0.7981% | 0.6098% | 6.182% | 0.08293% | 0.003677% | 0.001902% | 0.9724% | 1.568% | 0.001088% | 0.001619% | 0.001539% | 0.002219% | 0.0004024% | 0.0005131% | 0.00115% | 0.05058% | 0.0007909% | 0.007731% | 0.0001971% | 0.0002376% | 0% | 1.672% | 0.001718% | 1.003e-05% | 0.02932% | 0.0007098% | 0.001238% | 0.0001607% | 0.000653% | 0.0001279% | 3.732e-05% | 0.0001257% | 2.066e-05% | 0.000118% | 2.459e-05% | 7.131e-05% | 9.611e-06% | 6.786e-05% | 1.025e-05% | 0.0001646% | 1.018e-05% | 2.539e-05% | 0.08534% | 2.847e-05% | 0.0001086% | 0.0001395%
100% | 2019-06-03 | LT G28S1 B1 r | Lent-Lentseveld | 28 | 1 | red | opaque | B11.1-02a | P2 | P1-P2 | wound | dark red opaque | Europe |  | teneur en % | 0.00175% | 0.03865% | 13% | 0.5482% | 2.528% | 57.4% | 0.1606% | 0.6972% | 0.6244% | 5.807% | 0.09557% | 0.003264% | 0.001725% | 0.7167% | 6.705% | 0.003532% | 0.004187% | 1.014% | 0.1493% | 0.000492% | 0.003144% | 0.001458% | 0.04242% | 0.001005% | 0.006897% | 0.000256% | 0.0001888% | 0% | 0.7792% | 0.1106% | 4.86e-05% | 0.02483% | 0.0009024% | 0.001641% | 0.0002097% | 0.0008408% | 0.0001879% | 5.249e-05% | 0.0001747% | 2.94e-05% | 0.0001618% | 3.275e-05% | 8.654e-05% | 1.2e-05% | 8.637e-05% | 1.23e-05% | 0.0001492% | 1.337e-05% | 2.305e-05% | 9.52% | 0.0003132% | 0.000155% | 0.0001246%
99.99% | 2019-06-03 | LT G28S1 B1 y | Lent-Lentseveld | 28 | 1 | yellow | opaque | B11.1-02a | P2 | P1-P2 | wound | yellow opaque | Europe |  | teneur en % | 0.001867% | 0.03007% | 10.67% | 0.4182% | 1.783% | 46.6% | 0.06071% | 0.6762% | 0.4255% | 4.917% | 0.06302% | 0.00187% | 0.0007486% | 0.181% | 0.5967% | 0.0003799% | 0.001356% | 0.008655% | 0.002737% | 0.0003281% | 0.001746% | 0.000912% | 0.03546% | 0.0005934% | 0.004342% | 0.000167% | 7.643e-05% | 0% | 2.827% | 0.1812% | 3.252e-05% | 0.02093% | 0.0006267% | 0.0012% | 0.0001427% | 0.0005538% | 0.0001088% | 3.062e-05% | 9.886e-05% | 1.569e-05% | 9.036e-05% | 1.812e-05% | 4.908e-05% | 7.199e-06% | 5.028e-05% | 6.91e-06% | 9.67e-05% | 8.605e-06% | 1.767e-05% | 30.47% | 0.0002671% | 9.997e-05% | 7.848e-05%
100% | 2019-06-03 | LT G28S1 B9 r | Lent-Lentseveld | 28 | 9 | red | opaque | B11.1-02a | P2 | P1-P2 | wound | red opaque | Europe |  | teneur en % | 0.00178% | 0.03812% | 12.81% | 0.5106% | 2.278% | 52.84% | 0.1352% | 0.6594% | 0.5797% | 4.993% | 0.0916% | 0.002876% | 0.00237% | 0.5088% | 6.719% | 0.002562% | 0.009707% | 2.291% | 0.4894% | 0.0004388% | 0.009357% | 0.001422% | 0.0402% | 0.0007725% | 0.006686% | 0.0002489% | 0.0001666% | 0% | 0.6482% | 0.2003% | 3.75e-05% | 0.02125% | 0.000767% | 0.001391% | 0.0001778% | 0.0007049% | 0.0001426% | 3.867e-05% | 0.0001377% | 2.087e-05% | 0.0001219% | 2.491e-05% | 7.024e-05% | 9.189e-06% | 6.478e-05% | 9.95e-06% | 0.0001489% | 1.384e-05% | 2.386e-05% | 14.09% | 0.00086% | 0.0001309% | 9.888e-05%
99.99% | 2019-06-03 | LT G28S1 B9 y | Lent-Lentseveld | 28 | 9 | yellow | opaque | B11.1-02a | P2 | P1-P2 | wound | yellow opaque | Europe |  | teneur en % | 0.001587% | 0.0337% | 12.37% | 0.5645% | 2.092% | 47.07% | 0.1198% | 0.7027% | 0.4237% | 5.288% | 0.09208% | 0.003189% | 0.002037% | 0.7309% | 0.7812% | 0.0006956% | 0.001976% | 0.01114% | 0.004618% | 0.0003929% | 0.001128% | 0.0008454% | 0.04493% | 0.0007278% | 0.007118% | 0.000228% | 0.0002388% | 0% | 2.417% | 0.06143% | 3.184e-05% | 0.0222% | 0.000699% | 0.001259% | 0.000162% | 0.0006353% | 0.00013% | 3.488e-05% | 0.0001251% | 1.974e-05% | 0.0001143% | 2.413e-05% | 6.601e-05% | 9.48e-06% | 6.507e-05% | 9.12e-06% | 0.0001578% | 1.235e-05% | 2.364e-05% | 27.13% | 0.0002075% | 0.0001257% | 9.606e-05%
100% | 2019-06-03 | LT G28S1 B43 r | Lent-Lentseveld | 28 | 43 | red | opaque | B11.1-02a | P2 | P1-P2 | wound | red opaque | Europe |  | teneur en % | 0.001193% | 0.03951% | 13.01% | 0.4589% | 2.387% | 59.08% | 0.133% | 0.8269% | 0.6284% | 6.493% | 0.05905% | 0.002002% | 0.001843% | 0.3494% | 4.646% | 0.001707% | 0.005621% | 1.182% | 0.2513% | 0.0004077% | 0.00501% | 0.001275% | 0.04508% | 0.000794% | 0.005189% | 0.000172% | 0.0001225% | 0% | 0.8453% | 0.07346% | 2.956e-05% | 0.0213% | 0.0007089% | 0.00128% | 0.0001625% | 0.0006661% | 0.0001388% | 3.871e-05% | 0.000134% | 2.071e-05% | 0.0001194% | 2.585e-05% | 6.928e-05% | 9.265e-06% | 6.328e-05% | 9.418e-06% | 0.0001166% | 9.268e-06% | 1.259e-05% | 9.44% | 0.0005083% | 0.000108% | 9.72e-05%
99.99% | 2019-06-03 | LT G28S1 B43 y | Lent-Lentseveld | 28 | 43 | yellow | opaque | B11.1-02a | P2 | P1-P2 | wound | yellow opaque | Europe |  | teneur en % | 0.00117% | 0.02909% | 9.768% | 0.3764% | 1.771% | 42.55% | 0.08705% | 0.6295% | 0.3908% | 4.445% | 0.05747% | 0.00301% | 0.001503% | 0.4184% | 0.7494% | 0.0007737% | 0.001742% | 0.009703% | 0.002831% | 0.0003333% | 0.001628% | 0.0008219% | 0.03214% | 0.0005716% | 0.004229% | 0.0001592% | 0.0001202% | 0% | 3.572% | 0.1185% | 3.511e-05% | 0.01895% | 0.0005712% | 0.001083% | 0.0001339% | 0.0005334% | 0.0001059% | 2.929e-05% | 0.0001037% | 1.562e-05% | 9.246e-05% | 1.851e-05% | 5.075e-05% | 7.195e-06% | 5.085e-05% | 7.718e-06% | 9.563e-05% | 9.012e-06% | 1.553e-05% | 34.94% | 0.0003069% | 0.0001051% | 8.527e-05%
100% | 2019-06-03 | LT G28S1 B45 r | Lent-Lentseveld | 28 | 45 | red | opaque | B11.1-01 | P2 | P1-P2 | wound | red opaque | Europe |  | teneur en % | 0.001228% | 0.03889% | 13.14% | 0.4566% | 2.318% | 59.51% | 0.1308% | 0.8153% | 0.6261% | 6.27% | 0.0608% | 0.002032% | 0.0009679% | 0.3388% | 4.546% | 0.001683% | 0.005582% | 1.172% | 0.2571% | 0.0004106% | 0.00488% | 0.001292% | 0.04423% | 0.0007952% | 0.005205% | 0.0001716% | 0.0001226% | 0% | 0.8118% | 0.07147% | 2.374e-05% | 0.02156% | 0.0007369% | 0.001356% | 0.000169% | 0.0006623% | 0.0001369% | 3.911e-05% | 0.0001261% | 1.98e-05% | 0.0001185% | 2.462e-05% | 6.544e-05% | 8.777e-06% | 6.423e-05% | 9.282e-06% | 0.0001162% | 8.966e-06% | 1.279e-05% | 9.334% | 0.0004965% | 0.0001137% | 9.901e-05%
99.99% | 2019-06-03 | LT G28S1 B45 y | Lent-Lentseveld | 28 | 45 | yellow | opaque | B11.1-01 | P2 | P1-P2 | wound | yellow opaque | Europe |  | teneur en % | 0.001179% | 0.0289% | 9.837% | 0.3733% | 1.754% | 42.66% | 0.08364% | 0.6262% | 0.3941% | 4.409% | 0.06052% | 0.003007% | 0.0009309% | 0.4055% | 0.6997% | 0.0007759% | 0.001833% | 0.008681% | 0.002749% | 0.0003317% | 0.001535% | 0.0008377% | 0.03143% | 0.0005974% | 0.00459% | 0.0001771% | 0.0001141% | 0% | 4.151% | 0.1192% | 3.481e-05% | 0.01873% | 0.0006045% | 0.001193% | 0.0001409% | 0.0005666% | 0.0001098% | 3.08e-05% | 9.817e-05% | 1.676e-05% | 9.5e-05% | 1.909e-05% | 5.18e-05% | 7.153e-06% | 5.018e-05% | 7.77e-06% | 0.0001084% | 1.029e-05% | 1.46e-05% | 34.3% | 0.0002962% | 0.0001161% | 8.725e-05%
100% | 2019-06-03 | LT G28S1 B60 r | Lent-Lentseveld | 28 | 60 | red | opaque | B11.1-02a | P2 | P1-P2 | wound | dark red opaque | Europe |  | teneur en % | 0.001495% | 0.04093% | 12.59% | 0.5154% | 2.35% | 54.74% | 0.1526% | 0.7668% | 0.6283% | 5.588% | 0.07232% | 0.002702% | 0.002117% | 0.5237% | 3.893% | 0.002195% | 0.00914% | 1.71% | 0.5105% | 0.0004446% | 0.009634% | 0.001436% | 0.04038% | 0.0007919% | 0.005486% | 0.0002062% | 0.0001588% | 0% | 0.4577% | 0.1514% | 4.758e-05% | 0.02244% | 0.000753% | 0.00136% | 0.000176% | 0.0007192% | 0.0001549% | 4.144e-05% | 0.0001419% | 2.167e-05% | 0.000126% | 2.588e-05% | 7.031e-05% | 9.921e-06% | 6.694e-05% | 9.77e-06% | 0.0001232% | 1.107e-05% | 1.828e-05% | 15.2% | 0.000971% | 0.0001294% | 0.0001013%
99.99% | 2019-06-03 | LT G28S1 B60 y | Lent-Lentseveld | 28 | 60 | yellow | opaque | B11.1-02a | P2 | P1-P2 | wound | yellow opaque | Europe |  | teneur en % | 0.001189% | 0.02971% | 9.951% | 0.3891% | 1.859% | 43.13% | 0.08897% | 0.6386% | 0.4044% | 4.507% | 0.05755% | 0.00303% | 0.001552% | 0.4206% | 0.7386% | 0.0007682% | 0.001659% | 0.01091% | 0.002927% | 0.0003345% | 0.001668% | 0.0008689% | 0.03263% | 0.0006029% | 0.004383% | 0.0001572% | 0.0001245% | 0% | 3.114% | 0.1177% | 3.699e-05% | 0.0189% | 0.0005797% | 0.001066% | 0.0001358% | 0.0005466% | 0.0001087% | 2.917e-05% | 0.0001097% | 1.582e-05% | 9.439e-05% | 1.975e-05% | 5.541e-05% | 7.419e-06% | 5.233e-05% | 8.111e-06% | 0.0001002% | 8.728e-06% | 1.419e-05% | 34.46% | 0.0002999% | 0.0001037% | 8.53e-05%
100% | 2019-06-03 | LT G28S1 B62 r | Lent-Lentseveld | 28 | 62 | red | opaque | B11.1-02a | P2 | P1-P2 | wound | dark red opaque | Europe |  | teneur en % | 0.001463% | 0.04297% | 12.18% | 0.5095% | 2.451% | 54.88% | 0.1657% | 0.8259% | 0.6279% | 5.236% | 0.07177% | 0.002734% | 0.002014% | 0.5075% | 3.937% | 0.002173% | 0.0091% | 1.761% | 0.5191% | 0.00046% | 0.01023% | 0.001467% | 0.03885% | 0.0007961% | 0.005528% | 0.000204% | 0.0001548% | 0% | 0.4686% | 0.1574% | 5.213e-05% | 0.02158% | 0.0007521% | 0.001334% | 0.0001746% | 0.0007086% | 0.0001533% | 3.961e-05% | 0.0001401% | 2.188e-05% | 0.0001291% | 2.662e-05% | 6.864e-05% | 1e-05% | 6.378e-05% | 9.161e-06% | 0.0001235% | 1.121e-05% | 1.763e-05% | 15.55% | 0.001031% | 0.0001365% | 9.943e-05%
99.99% | 2019-06-03 | LT G28S1 B62 y | Lent-Lentseveld | 28 | 62 | yellow | opaque | B11.1-02a | P2 | P1-P2 | wound | yellow opaque | Europe |  | teneur en % | 0.00122% | 0.03042% | 10.08% | 0.3919% | 1.867% | 43.75% | 0.0885% | 0.6512% | 0.4118% | 4.58% | 0.05774% | 0.003075% | 0.001469% | 0.427% | 0.7243% | 0.000762% | 0.001622% | 0.009149% | 0.002853% | 0.0003317% | 0.001604% | 0.0008761% | 0.03311% | 0.0006173% | 0.004436% | 0.0001563% | 0.0001251% | 0% | 2.976% | 0.116% | 3.619e-05% | 0.01919% | 0.0005864% | 0.001062% | 0.0001356% | 0.0005453% | 0.0001147% | 3.019e-05% | 0.0001069% | 1.659e-05% | 9.558e-05% | 1.997e-05% | 5.555e-05% | 7.527e-06% | 5.4e-05% | 7.599e-06% | 0.0001014% | 8.547e-06% | 1.476e-05% | 33.76% | 0.000296% | 0.0001042% | 8.551e-05%
100% | 2019-06-03 | LT G35S1 B2 b | Lent-Lentseveld | 35 | 2 | blue | opaque | B7? | P? | P1-P2 | wound | blue opaque | Europe |  | teneur en % | 0.001158% | 0.04831% | 17.33% | 0.7675% | 2.6% | 67.55% | 0.06672% | 1.059% | 0.6213% | 7.198% | 0.08701% | 0.003295% | 0.002406% | 0.9344% | 1.091% | 0.1073% | 0.01756% | 0.122% | 0.01572% | 0.0006961% | 0.001416% | 0.00156% | 0.05295% | 0.0008017% | 0.006386% | 0.0002048% | 0.001164% | 8.825e-06% | 0% | 0.1354% | 8.302e-06% | 0.02929% | 0.000746% | 0.001366% | 0.0001749% | 0.0007014% | 0.0001468% | 4.074e-05% | 0.0001362% | 2.217e-05% | 0.000122% | 2.531e-05% | 7.105e-05% | 9.69e-06% | 6.641e-05% | 9.618e-06% | 0.0001373% | 1.091e-05% | 7.641e-05% | 0.1482% | 6.017e-06% | 0.0001091% | 9.556e-05%
100% | 2019-06-03 | LT G35S1 B2 r | Lent-Lentseveld | 35 | 2 | red | opaque | B7? | P? | P1-P2 | wound | red opaque | Europe |  | teneur en % | 0.001261% | 0.03241% | 11.13% | 0.4587% | 1.997% | 46.15% | 0.1432% | 0.599% | 0.5731% | 4.931% | 0.08155% | 0.002628% | 0.001924% | 0.4062% | 4.072% | 0.001298% | 0.004683% | 1.729% | 0.5207% | 0.000394% | 0.008404% | 0.00136% | 0.03552% | 0.000664% | 0.006106% | 0.000214% | 0.0001492% | 0% | 1.799% | 0.1541% | 2.264e-05% | 0.02069% | 0.0006908% | 0.001276% | 0.0001578% | 0.0006231% | 0.0001223% | 3.371e-05% | 0.0001151% | 1.864e-05% | 0.0001034% | 2.149e-05% | 6.158e-05% | 8.547e-06% | 5.815e-05% | 8.646e-06% | 0.0001376% | 1.135e-05% | 4.462e-05% | 25.12% | 0.0009684% | 0.000127% | 8.778e-05%
100% | 2019-06-03 | LT G35S1 B2 w | Lent-Lentseveld | 35 | 2 | white | opaque | B7? | P? | P1-P2 | wound | white opaque | Europe |  | teneur en % | 0.001217% | 0.05832% | 16.59% | 2.773% | 2.007% | 64.7% | 0.05147% | 0.7381% | 0.752% | 6.745% | 0.06442% | 0.001469% | 0.001866% | 0.0426% | 0.6779% | 0.0002846% | 0.0006257% | 0.06405% | 0.01077% | 0.0003338% | 0.0267% | 0.001663% | 0.05027% | 0.0006587% | 0.005798% | 0.0001709% | 4.836e-05% | 2.549e-06% | 0% | 4.575% | 7.314e-06% | 0.01611% | 0.0006826% | 0.00121% | 0.0001521% | 0.0006046% | 0.00012% | 3.26e-05% | 0.0001138% | 1.78e-05% | 0.0001063% | 2.149e-05% | 5.847e-05% | 8.181e-06% | 5.528e-05% | 8.081e-06% | 0.0001241% | 9.872e-06% | 2.137e-05% | 0.03696% | 2.337e-05% | 0.0001051% | 0.0001413%
100% | 2019-06-03 | LT G35S1 B3 b | Lent-Lentseveld | 35 | 3 | blue | opaque | B7? | P? | P1-P2 | wound | blue opaque | Europe |  | teneur en % | 0.001168% | 0.04659% | 17.52% | 0.7741% | 2.667% | 67.41% | 0.07137% | 1.012% | 0.5984% | 7.197% | 0.08445% | 0.003158% | 0.002408% | 0.9065% | 1.075% | 0.06825% | 0.01612% | 0.1012% | 0.01034% | 0.0006174% | 0.002689% | 0.001312% | 0.05235% | 0.0008235% | 0.006378% | 0.000199% | 0.001049% | 1.139e-05% | 0.0005735% | 0.2183% | 1.127e-06% | 0.02848% | 0.0007493% | 0.001365% | 0.0001738% | 0.0007034% | 0.0001425% | 4.109e-05% | 0.000141% | 2.247e-05% | 0.0001218% | 2.616e-05% | 7.077e-05% | 9.768e-06% | 6.748e-05% | 9.889e-06% | 0.00014% | 1.093e-05% | 5.986e-05% | 0.1171% | 5.797e-06% | 0.0001084% | 0.0001008%
100% | 2019-06-03 | LT G35S1 B3 r | Lent-Lentseveld | 35 | 3 | red | opaque | B7? | P? | P1-P2 | wound | red opaque | Europe |  | teneur en % | 0.001508% | 0.05383% | 17.37% | 0.7682% | 2.622% | 64.34% | 0.1575% | 0.9468% | 0.7096% | 6.711% | 0.1103% | 0.003584% | 0.002762% | 0.6853% | 1.693% | 0.002237% | 0.003852% | 2.595% | 0.01788% | 0.000503% | 0.007985% | 0.002691% | 0.05313% | 0.0008388% | 0.0082% | 0.0002786% | 0.0002175% | 3.05e-06% | 0.0877% | 0.5035% | 5.715e-05% | 0.03536% | 0.0009803% | 0.001808% | 0.0002169% | 0.0008538% | 0.0001656% | 4.425e-05% | 0.0001602% | 2.382e-05% | 0.0001303% | 2.639e-05% | 7.192e-05% | 9.952e-06% | 7.049e-05% | 1.05e-05% | 0.0001758% | 1.462e-05% | 5.99e-05% | 0.4957% | 0.0005635% | 0.0002147% | 0.0001277%
100% | 2019-06-03 | LT G35S1 B3 w | Lent-Lentseveld | 35 | 3 | white | opaque | B7? | P? | P1-P2 | wound | white opaque | Europe |  | teneur en % | 0.001357% | 0.06235% | 16.62% | 2.772% | 1.937% | 65.6% | 0.04619% | 0.7714% | 0.6658% | 6.276% | 0.065% | 0.001441% | 0.002167% | 0.03149% | 0.9755% | 0.0003871% | 0.0006567% | 0.003637% | 0.01053% | 0.0003312% | 0.0318% | 0.0008617% | 0.04707% | 0.0006127% | 0.005549% | 0.0001699% | 3.556e-05% | 5.065e-06% | 0% | 4.032% | 0% | 0.01568% | 0.0006764% | 0.001205% | 0.0001498% | 0.0005933% | 0.0001141% | 3.189e-05% | 0.0001083% | 1.671e-05% | 9.826e-05% | 1.934e-05% | 5.406e-05% | 7.278e-06% | 5.031e-05% | 7.516e-06% | 0.0001209% | 8.997e-06% | 3.878e-05% | 0.01501% | 3.507e-05% | 0.000103% | 0.0001387%
100% | 2019-06-03 | LT G35S1 B4 b | Lent-Lentseveld | 35 | 4 | blue | opaque | B6.1-? | P? | P1-P2 | wound | blue opaque | Europe |  | teneur en % | 0.001441% | 0.06259% | 16.41% | 0.6997% | 2.486% | 68.6% | 0.119% | 0.9275% | 0.7533% | 7.705% | 0.07574% | 0.002983% | 0.002178% | 0.6201% | 0.9137% | 0.04265% | 0.002024% | 0.06201% | 0.006761% | 0.0004861% | 0.001421% | 0.001201% | 0.05458% | 0.0008244% | 0.006356% | 0.0001899% | 0.0002327% | 7.359e-05% | 0.02316% | 0.1894% | 0% | 0.02661% | 0.0007532% | 0.001383% | 0.0001746% | 0.0007003% | 0.0001418% | 4.142e-05% | 0.000141% | 2.22e-05% | 0.0001186% | 2.613e-05% | 7.071e-05% | 1.007e-05% | 6.561e-05% | 9.643e-06% | 0.0001352% | 9.768e-06% | 1.365e-05% | 0.1917% | 9.851e-06% | 0.0001164% | 0.0001113%
100% | 2019-06-03 | LT G35S1 B4 c | Lent-Lentseveld | 35 | 4 | colourless | translucent | B6.1-? | P? | P1-P2 | wound | colourless translucent | Europe |  | teneur en % | 0.0007112% | 0.02919% | 16.84% | 0.4928% | 2.644% | 69.03% | 0.09422% | 0.8242% | 0.7428% | 8.309% | 0.04649% | 0.001845% | 0.002116% | 0.5327% | 0.3074% | 0.0006578% | 0.0008418% | 0.0001356% | 0.001324% | 0.0004202% | 0.0002918% | 0.001413% | 0.05744% | 0.000855% | 0.004187% | 0.0001283% | 0.000361% | 3.38e-07% | 0% | 0% | 0% | 0.02688% | 0.0007202% | 0.001323% | 0.0001686% | 0.0007063% | 0.0001425% | 4.461e-05% | 0.0001408% | 2.206e-05% | 0.0001229% | 2.628e-05% | 7.076e-05% | 9.587e-06% | 6.468e-05% | 9.62e-06% | 9.286e-05% | 6.916e-06% | 7.169e-06% | 0% | 3.898e-07% | 8.011e-05% | 0.0001014%
100% | 2019-06-03 | LT G35S1 B4 r | Lent-Lentseveld | 35 | 4 | red | opaque | B6.1-? | P? | P1-P2 | wound | red opaque | Europe |  | teneur en % | 0.001699% | 0.03357% | 11.11% | 0.4561% | 2.289% | 45.3% | 0.1235% | 0.6256% | 0.5301% | 4.746% | 0.1018% | 0.002857% | 0.002378% | 0.4127% | 2.87% | 0.001391% | 0.004723% | 2.086% | 0.5008% | 0.0004221% | 0.008714% | 0.001225% | 0.03753% | 0.0006362% | 0.006545% | 0.0002775% | 0.0001583% | 0% | 1.702% | 0.1734% | 2.21e-05% | 0.02051% | 0.0007252% | 0.00133% | 0.0001596% | 0.0006161% | 0.0001239% | 3.365e-05% | 0.0001236% | 1.831e-05% | 0.0001004% | 2.068e-05% | 5.975e-05% | 8.246e-06% | 5.844e-05% | 8.631e-06% | 0.0001438% | 1.487e-05% | 2.353e-05% | 26.84% | 0.001325% | 0.000133% | 9.203e-05%
100% | 2019-06-03 | LT G35S1 B5 b | Lent-Lentseveld | 35 | 5 | blue | opaque | B5? | P? | P1-P2 | wound | blue opaque | Europe |  | teneur en % | 0.001986% | 0.05281% | 15.63% | 0.6156% | 2.461% | 67.34% | 0.1376% | 0.7657% | 0.7527% | 7.828% | 0.07365% | 0.002765% | 0.002318% | 0.6068% | 0.9206% | 0.05917% | 0.002788% | 0.09579% | 0.005491% | 0.0005402% | 0.003833% | 0.001033% | 0.05446% | 0.000838% | 0.005986% | 0.0001855% | 0.0002527% | 4.863e-05% | 0.004048% | 1.978% | 0% | 0.02639% | 0.0007668% | 0.001342% | 0.0001736% | 0.0007061% | 0.0001469% | 4.181e-05% | 0.0001438% | 2.239e-05% | 0.0001283% | 2.689e-05% | 7.172e-05% | 9.566e-06% | 6.983e-05% | 9.925e-06% | 0.0001317% | 1.046e-05% | 1.287e-05% | 0.5657% | 5.584e-05% | 0.0001035% | 0.0001008%
99.98% | 2019-06-03 | LT G35S1 B5 w | Lent-Lentseveld | 35 | 5 | white | opaque | B5? | P? | P1-P2 | wound | white opaque | Europe |  | teneur en % | 0.001941% | 0.04827% | 15.98% | 0.5629% | 2.086% | 60.95% | 0.06033% | 0.9158% | 0.6985% | 5.915% | 0.07719% | 0.00264% | 0.001918% | 0.5497% | 2.085% | 0.001791% | 0.002812% | 0.04472% | 0.00492% | 0.0003864% | 0.002285% | 0.001112% | 0.04509% | 0.000707% | 0.006108% | 0.0001836% | 0.0001664% | 0% | 8.684% | 0.2388% | 4.968e-06% | 0.02285% | 0.0006834% | 0.001228% | 0.0001568% | 0.0006254% | 0.0001227% | 3.541e-05% | 0.000127% | 2.011e-05% | 0.0001075% | 2.28e-05% | 6.096e-05% | 8.73e-06% | 6.081e-05% | 8.92e-06% | 0.0001342% | 9.922e-06% | 8.281e-05% | 0.9801% | 6.079e-05% | 0.0001027% | 9.96e-05%
100% | 2019-06-03 | LT G35S1 B6 b | Lent-Lentseveld | 35 | 6 | blue | opaque | B10.1-02? | P2? | P1-P2 | wound | dark blue opaque | Europe |  | teneur en % | 0.001718% | 0.04262% | 18.81% | 0.9423% | 2.52% | 52.58% | 0.1068% | 0.8378% | 0.6655% | 6.979% | 0.1315% | 0.004777% | 0.002372% | 1.622% | 0.8959% | 0.0009288% | 0.004328% | 2.417% | 0.2355% | 0.0005239% | 0.005203% | 0.0008323% | 0.07624% | 0.0009195% | 0.009901% | 0.0003325% | 0.0006029% | 0% | 0.2751% | 0.006969% | 2.071e-05% | 0.02892% | 0.0009095% | 0.001626% | 0.0002119% | 0.0008622% | 0.0001758% | 4.519e-05% | 0.0001746% | 2.526e-05% | 0.000152% | 3.162e-05% | 8.548e-05% | 1.289e-05% | 8.826e-05% | 1.326e-05% | 0.0002261% | 1.931e-05% | 2.488e-05% | 10.78% | 0.0003553% | 0.0001692% | 0.0001197%
100% | 2019-06-03 | LT G35S1 B6 r | Lent-Lentseveld | 35 | 6 | red | opaque | B10.1-02? | P2? | P1-P2 | wound | red opaque | Europe |  | teneur en % | 0.003259% | 0.04406% | 16.81% | 0.9611% | 3.52% | 54.59% | 0.1326% | 0.7662% | 0.9751% | 6.601% | 0.4265% | 0.006088% | 0.003495% | 1.38% | 4.19% | 0.001243% | 0.004213% | 2.28% | 0.128% | 0.0006511% | 0.003802% | 0.002044% | 0.06966% | 0.001373% | 0.009637% | 0.0011% | 0.0005238% | 0% | 0.1973% | 0.03153% | 8.419e-05% | 0.03242% | 0.001063% | 0.002001% | 0.0002579% | 0.001045% | 0.0002793% | 6.51e-05% | 0.0002378% | 3.565e-05% | 0.0002231% | 4.9e-05% | 0.0001396% | 1.968e-05% | 0.0001334% | 1.703e-05% | 0.000219% | 6.64e-05% | 4.6e-05% | 6.806% | 0.0002016% | 0.0002481% | 0.0001341%
99.99% | 2019-06-03 | LT G35S1 B6 y | Lent-Lentseveld | 35 | 6 | yellow | opaque | B10.1-02? | P2? | P1-P2 | wound | yellow opaque | Europe |  | teneur en % | 0.001562% | 0.02856% | 10.86% | 0.5516% | 2.123% | 37.61% | 0.06995% | 0.5633% | 0.5302% | 4.513% | 0.1228% | 0.003623% | 0.0023% | 0.7962% | 0.7657% | 0.000848% | 0.002691% | 0.4255% | 0.003301% | 0.0004882% | 0.0007047% | 0.0009696% | 0.0448% | 0.0007235% | 0.0069% | 0.0003332% | 0.0002709% | 0% | 5.546% | 0.04742% | 3.616e-05% | 0.02425% | 0.0008687% | 0.001654% | 0.0002045% | 0.0007929% | 0.0001535% | 4.065e-05% | 0.0001514% | 2.156e-05% | 0.0001232% | 2.579e-05% | 6.955e-05% | 9.812e-06% | 7.038e-05% | 1.033e-05% | 0.0001662% | 1.799e-05% | 2.775e-05% | 35.33% | 0.0003516% | 0.0001668% | 9.634e-05%
100% | 2019-06-03 | LT G35S1 B8 b | Lent-Lentseveld | 35 | 8 | blue | translucent | B2? | P? | P1-P2 | wound | light blue translucent | Europe |  | teneur en % | 0.001396% | 0.06287% | 16.36% | 0.6902% | 2.433% | 68.8% | 0.1187% | 0.9385% | 0.7203% | 7.648% | 0.07962% | 0.002962% | 0.001951% | 0.6181% | 0.9158% | 0.043% | 0.002052% | 0.06037% | 0.007238% | 0.0004813% | 0.001421% | 0.001108% | 0.05356% | 0.0008059% | 0.006179% | 0.0001825% | 0.0002274% | 7.11e-05% | 0.02398% | 0.1879% | 0% | 0.02612% | 0.0007542% | 0.001378% | 0.0001737% | 0.0006961% | 0.0001376% | 4.083e-05% | 0.0001329% | 2.106e-05% | 0.0001183% | 2.497e-05% | 7.104e-05% | 9.643e-06% | 6.354e-05% | 1.019e-05% | 0.000132% | 9.299e-06% | 1.462e-05% | 0.1874% | 8.316e-06% | 0.0001154% | 0.0001097%
100% | 2019-06-03 | LT G35S1 B8 c | Lent-Lentseveld | 35 | 8 | colourless | translucent | B2? | P? | P1-P2 | wound | colourless translucent | Europe |  | teneur en % | 0.0007624% | 0.03949% | 17.38% | 0.5139% | 2.658% | 68.19% | 0.1205% | 0.9377% | 0.6516% | 8.212% | 0.04816% | 0.002133% | 0.001714% | 0.7781% | 0.3603% | 0.002842% | 0.001143% | 0.0006371% | 0.002063% | 0.0004324% | 0.0002893% | 0.001075% | 0.05771% | 0.000867% | 0.00444% | 0.0001338% | 0.0003968% | 1.721e-06% | 3.486e-05% | 0.001263% | 0% | 0.02612% | 0.000706% | 0.001271% | 0.0001669% | 0.0006762% | 0.0001381% | 4.219e-05% | 0.0001332% | 2.134e-05% | 0.000125% | 2.627e-05% | 6.991e-05% | 9.887e-06% | 6.512e-05% | 8.921e-06% | 9.29e-05% | 7.283e-06% | 5.596e-06% | 0.0006906% | 4.44e-07% | 8.246e-05% | 0.0001081%
100% | 2019-06-03 | LT G35S1 B28 g | Lent-Lentseveld | 35 | 28 | green | translucent | B2.1-01a | P1 | P1-P2 | wound | green translucent | Europe |  | teneur en % | 0.0061% | 0.05035% | 16.83% | 0.7901% | 2.583% | 67.35% | 0.09414% | 0.706% | 0.9879% | 8.163% | 0.1303% | 0.004542% | 0.001707% | 0.9689% | 0.9066% | 0.001087% | 0.00135% | 0.0109% | 0.01158% | 0.0004662% | 0.0008537% | 0.001638% | 0.06457% | 0.0009724% | 0.01039% | 0.0003009% | 0.0002346% | 0% | 0.1143% | 0.09875% | 3.665e-05% | 0.03303% | 0.0009853% | 0.001777% | 0.0002235% | 0.0008624% | 0.0001727% | 4.517e-05% | 0.0001544% | 2.521e-05% | 0.0001467% | 3.138e-05% | 8.721e-05% | 1.137e-05% | 8.651e-05% | 1.245e-05% | 0.0002214% | 1.626e-05% | 2.63e-05% | 0.07023% | 6.469e-06% | 0.0001604% | 0.000147%
99.99% | 2019-06-03 | LT G35S1 B28 w | Lent-Lentseveld | 35 | 28 | white | opaque | B2.1-01a | P1 | P1-P2 | wound | white opaque | Europe |  | teneur en % | 0.005293% | 0.04693% | 15.91% | 0.7173% | 2.232% | 62.63% | 0.09217% | 0.7023% | 0.9336% | 7.469% | 0.1161% | 0.004121% | 0.001564% | 0.928% | 0.806% | 0.001181% | 0.002239% | 0.01024% | 0.008066% | 0.000431% | 0.001095% | 0.001316% | 0.06109% | 0.0008518% | 0.009217% | 0.0002695% | 0.0002065% | 0% | 4.977% | 0.1057% | 2.344e-05% | 0.03078% | 0.0008733% | 0.001576% | 0.0001996% | 0.0007732% | 0.0001511% | 4.028e-05% | 0.0001402% | 2.268e-05% | 0.0001311% | 2.69e-05% | 7.508e-05% | 1.05e-05% | 7.36e-05% | 1.038e-05% | 0.0001913% | 1.35e-05% | 2.304e-05% | 2.175% | 0.0006216% | 0.0001383% | 0.0001322%
100% | 2019-06-03 | LT G35S1 B40 g | Lent-Lentseveld | 35 | 40 | green | translucent | B2.2-01a | P1 | P1-P2 | wound | dark green translucent | Europe |  | teneur en % | 0.003563% | 0.05299% | 17.89% | 0.8764% | 2.5% | 63.78% | 0.1047% | 0.9687% | 0.5282% | 6.204% | 0.2343% | 0.005404% | 0.004504% | 1.374% | 5.184% | 0.002447% | 0.003549% | 0.02095% | 0.004468% | 0.0004945% | 0.001769% | 0.0008531% | 0.05186% | 0.001011% | 0.01769% | 0.0003872% | 0.0004286% | 2.067e-05% | 0.00849% | 0.01777% | 1.54e-05% | 0.07875% | 0.0009628% | 0.001666% | 0.0002088% | 0.0008385% | 0.0001768% | 4.545e-05% | 0.0001578% | 2.535e-05% | 0.0001497% | 3.148e-05% | 8.97e-05% | 1.209e-05% | 8.997e-05% | 1.435e-05% | 0.0003561% | 2.133e-05% | 4.731e-05% | 0.07701% | 7.088e-06% | 0.0001692% | 0.0001275%
99.99% | 2019-06-03 | LT G35S1 B40 w | Lent-Lentseveld | 35 | 40 | white | opaque | B2.2-01a | P1 | P1-P2 | wound | white opaque | Europe |  | teneur en % | 0.002036% | 0.05406% | 17.39% | 0.8573% | 1.968% | 61.83% | 0.04843% | 0.9799% | 0.4745% | 5.861% | 0.09204% | 0.002754% | 0.001767% | 0.728% | 0.6377% | 0.001281% | 0.002094% | 0.01568% | 0.004302% | 0.0003503% | 0.003165% | 0.0007525% | 0.04598% | 0.000717% | 0.007142% | 0.0002046% | 0.0002519% | 0% | 5.094% | 0.883% | 1.392e-05% | 0.02922% | 0.0007168% | 0.001272% | 0.0001601% | 0.000619% | 0.0001232% | 3.409e-05% | 0.0001175% | 1.804e-05% | 0.0001075% | 2.201e-05% | 5.93e-05% | 9.089e-06% | 5.731e-05% | 8.896e-06% | 0.0001513% | 1.036e-05% | 2.118e-05% | 2.966% | 0.0001877% | 0.0001088% | 0.0001155%
100% | 2019-06-03 | LT G41S1 B9 b | Lent-Lentseveld | 41 | 9 | black | opaque | B10.1-02b? | P2 | P2 | wound | black opaque | Europe |  | teneur en % | 0.002143% | 0.04459% | 15.22% | 0.8553% | 2.47% | 60.78% | 0.1189% | 0.7041% | 0.7371% | 7.353% | 0.12% | 0.004417% | 0.001068% | 1.599% | 3.909% | 0.001399% | 0.003328% | 0.439% | 0.0935% | 0.0004852% | 0.002651% | 0.001356% | 0.06764% | 0.001244% | 0.009303% | 0.0002896% | 0.0002978% | 0% | 0.6195% | 0.06992% | 2.503e-05% | 0.03285% | 0.0009257% | 0.00166% | 0.000211% | 0.0008647% | 0.0002036% | 5.524e-05% | 0.0002079% | 3.662e-05% | 0.0002023% | 3.964e-05% | 0.000111% | 1.588e-05% | 0.000104% | 1.512e-05% | 0.0001969% | 1.559e-05% | 9.904e-05% | 4.734% | 0.0001672% | 0.0001521% | 0.0001323%
99.99% | 2019-06-03 | LT G41S1 B9 r | Lent-Lentseveld | 41 | 9 | red | opaque | B10.1-02b? | P2 | P2 | wound | red opaque | Europe |  | teneur en % | 0.002157% | 0.03634% | 12.91% | 0.6906% | 2.125% | 51.77% | 0.1085% | 0.594% | 0.7012% | 6.344% | 0.1136% | 0.003873% | 0.001587% | 1.171% | 3.227% | 0.002003% | 0.00819% | 1.675% | 0.3379% | 0.0004406% | 0.006869% | 0.001349% | 0.05487% | 0.0009869% | 0.008126% | 0.0002731% | 0.00028% | 0% | 2.19% | 0.0775% | 3.554e-05% | 0.02891% | 0.0008326% | 0.001511% | 0.0001933% | 0.0007724% | 0.0001761% | 4.748e-05% | 0.0001702% | 2.849e-05% | 0.0001609% | 3.305e-05% | 8.523e-05% | 1.198e-05% | 8.149e-05% | 1.21e-05% | 0.0001732% | 1.388e-05% | 0.0002852% | 15.79% | 0.0005792% | 0.000139% | 0.0001111%
99.99% | 2019-06-03 | LT G41S1 B9 y | Lent-Lentseveld | 41 | 9 | yellow | opaque | B10.1-02b? | P2 | P2 | wound | yellow opaque | Europe |  | teneur en % | 0.001606% | 0.03073% | 10.35% | 0.5452% | 2.479% | 39.14% | 0.05696% | 0.5335% | 0.3926% | 3.883% | 0.1634% | 0.004937% | 0.002806% | 0.8022% | 1.131% | 0.0009715% | 0.003262% | 0.0272% | 0.004787% | 0.0003969% | 0.006361% | 0.0009935% | 0.03434% | 0.0007941% | 0.01217% | 0.0003018% | 0.0002188% | 0% | 3.895% | 0.0479% | 5.398e-05% | 0.03159% | 0.0007966% | 0.001356% | 0.0001793% | 0.0007152% | 0.0001449% | 3.814e-05% | 0.0001339% | 2.214e-05% | 0.0001274% | 2.619e-05% | 7.581e-05% | 1.027e-05% | 7.22e-05% | 1.148e-05% | 0.0002567% | 1.691e-05% | 2.384e-05% | 36.41% | 0.0003616% | 0.0001551% | 0.0001016%
100% | 2019-06-03 | LT G41S1 B10 r | Lent-Lentseveld | 41 | 10 | red | opaque | B11.1-02a | P2 | P2 | wound | dark red opaque | Europe |  | teneur en % | 0.001819% | 0.03656% | 12.13% | 0.4954% | 2.501% | 52.76% | 0.1394% | 0.7021% | 0.62% | 5.344% | 0.08919% | 0.003132% | 0.00205% | 0.8783% | 4.801% | 0.001287% | 0.00256% | 0.9111% | 0.1805% | 0.000474% | 0.004422% | 0.001484% | 0.04113% | 0.001231% | 0.00605% | 0.0002668% | 0.0001516% | 0% | 1.228% | 0.1758% | 4.388e-05% | 0.02445% | 0.0008406% | 0.001564% | 0.0002006% | 0.0008248% | 0.0002214% | 6.108e-05% | 0.00023% | 3.903e-05% | 0.0002135% | 4.22e-05% | 0.0001109% | 1.555e-05% | 0.0001043% | 1.553e-05% | 0.000133% | 1.443e-05% | 2.588e-05% | 16.91% | 0.0001821% | 0.0001404% | 0.0001136%
99.99% | 2019-06-03 | LT G41S1 B10 y | Lent-Lentseveld | 41 | 10 | yellow | opaque | B11.1-02a | P2 | P2 | wound | yellow opaque | Europe |  | teneur en % | 0.0011% | 0.02043% | 7.827% | 0.4649% | 2.301% | 37.4% | 0.09335% | 0.5276% | 0.5026% | 4.965% | 0.08966% | 0.002071% | 0.001893% | 0.1849% | 0.7754% | 0.000552% | 0.002269% | 0.01444% | 0.003541% | 0.0003853% | 0.001907% | 0.001052% | 0.03515% | 0.0006728% | 0.004883% | 0.0002893% | 0.0001175% | 0% | 5.745% | 0.007939% | 2.469e-05% | 0.01691% | 0.000695% | 0.00124% | 0.0001509% | 0.0005997% | 0.00012% | 3.263e-05% | 0.000112% | 1.775e-05% | 0.0001067% | 2.192e-05% | 5.882e-05% | 8.251e-06% | 5.966e-05% | 8.832e-06% | 0.0001117% | 1.577e-05% | 1.218e-05% | 38.98% | 0.0003229% | 0.0001081% | 5.603e-05%
99.92% | 2019-06-03 | LT G41S1 B10 y inc | Lent-Lentseveld | 41 | 10 | yellow | opaque | B11.1-02a | P2 | P2 | wound | yellow opaque | Europe | inclusion | teneur en % | 1.045e-05% | 0.001793% | 0.0294% | 0.01616% | 1.038% | 3.873% | 0.6302% | 0.06401% | 0.008346% | 0.4076% | 0.1799% | 0.0028% | 0.004359% | 0.003597% | 1.598% | 0.001078% | 0.006254% | 0.0317% | 0.03961% | 0.000318% | 0.006426% | 3.175e-05% | 0.002405% | 0.001018% | 0.006157% | 0.0006719% | 7.005e-06% | 0% | 30.28% | 0.1553% | 5.154e-06% | 0.004819% | 0.001307% | 0.002836% | 0.0003151% | 0.001281% | 0.0003042% | 7.613e-05% | 0.0002886% | 4.807e-05% | 0.0002453% | 4.554e-05% | 0.0001134% | 1.588e-05% | 0.0001034% | 1.416e-05% | 0.0001127% | 2.257e-05% | 4.21e-05% | 61.52% | 0.001194% | 0.0002417% | 0.000127%
100% | 2019-06-03 | LT G41S1 B13 r | Lent-Lentseveld | 41 | 13 | yellow | opaque | B11.1-02a | P2 | P2 | wound | dark red opaque, yellow opaque | Europe |  | teneur en % | 0.001782% | 0.03589% | 12.02% | 0.4874% | 2.44% | 52.21% | 0.1372% | 0.6916% | 0.6071% | 5.582% | 0.0882% | 0.00307% | 0.002077% | 0.8681% | 4.801% | 0.001263% | 0.002553% | 0.9271% | 0.1788% | 0.000469% | 0.004398% | 0.001471% | 0.04229% | 0.001233% | 0.006059% | 0.0002728% | 0.0001458% | 0% | 1.309% | 0.1793% | 5.007e-05% | 0.02465% | 0.000854% | 0.001608% | 0.0002057% | 0.0008471% | 0.0002191% | 6.067e-05% | 0.0002393% | 4.087e-05% | 0.0002208% | 4.279e-05% | 0.0001167% | 1.593e-05% | 0.0001083% | 1.557e-05% | 0.0001383% | 1.591e-05% | 2.663e-05% | 17.34% | 0.0001849% | 0.0001467% | 0.0001157%
99.99% | 2019-06-03 | LT G41S1 B13 y | Lent-Lentseveld | 41 | 13 | yellow | opaque | B11.1-02a | P2 | P2 | wound | yellow opaque | Europe |  | teneur en % | 0.001149% | 0.02024% | 7.765% | 0.4652% | 2.224% | 37.27% | 0.09477% | 0.5258% | 0.5066% | 5.028% | 0.08764% | 0.002104% | 0.001853% | 0.1895% | 0.7758% | 0.0005224% | 0.002111% | 0.0158% | 0.003638% | 0.0003848% | 0.00196% | 0.001062% | 0.03583% | 0.0006641% | 0.004741% | 0.0002717% | 0.0001215% | 0% | 5% | 0.007867% | 2.632e-05% | 0.01761% | 0.0007157% | 0.001246% | 0.0001541% | 0.0006078% | 0.0001181% | 3.267e-05% | 0.0001169% | 1.866e-05% | 0.0001049% | 2.179e-05% | 5.85e-05% | 8.753e-06% | 5.427e-05% | 8.792e-06% | 0.0001125% | 1.544e-05% | 1.41e-05% | 39.92% | 0.000326% | 0.0001088% | 5.798e-05%
100% | 2019-06-03 | LT G41S1 B15 g2 | Lent-Lentseveld | 41 | 15 | green | opaque | B10.1-02a | P2 | P2 | wound | dark green opaque | Eastern Mediterranean |  | teneur en % | 0.001361% | 0.02613% | 10.61% | 0.5942% | 3.118% | 52% | 0.1032% | 0.7457% | 0.6522% | 6.553% | 0.1063% | 0.002019% | 0.001719% | 0.0155% | 0.5715% | 0.000939% | 0.008646% | 5.827% | 1.384% | 0.0005522% | 0.01445% | 0.001243% | 0.04339% | 0.0008819% | 0.00545% | 0.0003311% | 9.003e-05% | 0% | 0.7102% | 0.006801% | 2.968e-05% | 0.02136% | 0.000921% | 0.001761% | 0.0002109% | 0.0008182% | 0.0001635% | 4.27e-05% | 0.0001525% | 2.238e-05% | 0.0001379% | 2.751e-05% | 7.86e-05% | 1.082e-05% | 7.121e-05% | 1.053e-05% | 0.0001271% | 1.986e-05% | 1.308e-05% | 16.86% | 0.0008568% | 0.0001431% | 6.575e-05%
100% | 2019-06-03 | LT G41S1 B15 r1 | Lent-Lentseveld | 41 | 15 | red | opaque | B10.1-02a | P2 | P2 | wound | red opaque | Eastern Mediterranean |  | teneur en % | 0.00213% | 0.04227% | 15.95% | 0.8483% | 2.822% | 56.46% | 0.1066% | 0.7296% | 0.7319% | 6.767% | 0.1281% | 0.005039% | 0.002381% | 1.052% | 4.358% | 0.00148% | 0.004437% | 2.477% | 0.3846% | 0.0005555% | 0.004188% | 0.001284% | 0.0636% | 0.0009884% | 0.008742% | 0.0003304% | 0.000305% | 0% | 0.1918% | 0.04235% | 3.563e-05% | 0.03753% | 0.001018% | 0.001781% | 0.0002388% | 0.0009666% | 0.0001967% | 5.219e-05% | 0.0001901% | 2.775e-05% | 0.0001622% | 3.325e-05% | 9.307e-05% | 1.307e-05% | 9.26e-05% | 1.332e-05% | 0.0002048% | 1.929e-05% | 3.82e-05% | 6.768% | 0.000268% | 0.0001726% | 0.0001172%
100% | 2019-06-03 | LT G41S1 B15 r2 | Lent-Lentseveld | 41 | 15 | red | opaque | B10.1-02a | P2 | P2 | wound | red opaque | Eastern Mediterranean |  | teneur en % | 0.00222% | 0.05013% | 16.47% | 0.8657% | 2.636% | 59.26% | 0.1292% | 0.8886% | 0.7355% | 6.805% | 0.1202% | 0.005165% | 0.00193% | 1.094% | 4.186% | 0.001433% | 0.00356% | 2.02% | 0.2721% | 0.0005666% | 0.003445% | 0.00118% | 0.06257% | 0.0009681% | 0.008511% | 0.0003007% | 0.0003172% | 1.547e-05% | 0.09406% | 0.03834% | 3.106e-05% | 0.03527% | 0.0009529% | 0.001632% | 0.0002214% | 0.0008963% | 0.0001829% | 4.775e-05% | 0.000172% | 2.567e-05% | 0.0001547% | 3.135e-05% | 8.474e-05% | 1.225e-05% | 8.415e-05% | 1.192e-05% | 0.0001782% | 1.585e-05% | 3.55e-05% | 4.196% | 0.000175% | 0.0001509% | 0.0001037%
99.99% | 2019-06-03 | LT G41S1 B15 y1 | Lent-Lentseveld | 41 | 15 | yellow | opaque | B10.1-02a | P2 | P2 | wound | yellow opaque | Eastern Mediterranean |  | teneur en % | 0.001889% | 0.0309% | 11.11% | 0.6498% | 2.312% | 40.11% | 0.06763% | 0.5684% | 0.4978% | 5.102% | 0.1533% | 0.004276% | 0.002725% | 0.9412% | 0.8269% | 0.0009415% | 0.002774% | 0.0684% | 0.005892% | 0.0004922% | 0.0101% | 0.0009257% | 0.05089% | 0.0008257% | 0.01024% | 0.0003687% | 0.0003041% | 0% | 5.923% | 0.03934% | 3.286e-05% | 0.0354% | 0.0009121% | 0.001636% | 0.0002084% | 0.0008251% | 0.0001587% | 4.177e-05% | 0.0001642% | 2.43e-05% | 0.0001371% | 2.855e-05% | 7.992e-05% | 1.119e-05% | 7.915e-05% | 1.153e-05% | 0.000236% | 2.215e-05% | 4.012e-05% | 31.45% | 0.0004219% | 0.0001726% | 0.0001012%
99.99% | 2019-06-03 | LT G41S1 B15 y2 | Lent-Lentseveld | 41 | 15 | yellow | opaque | B10.1-02a | P2 | P2 | wound | yellow opaque | Eastern Mediterranean |  | teneur en % | 0.002429% | 0.02844% | 9.537% | 0.65% | 2.641% | 37.7% | 0.07389% | 0.508% | 0.5062% | 4.619% | 0.1539% | 0.004981% | 0.002454% | 0.8362% | 0.8787% | 0.001157% | 0.003623% | 1.115% | 0.05012% | 0.0005808% | 0.01038% | 0.001085% | 0.04863% | 0.0008379% | 0.007698% | 0.0004612% | 0.0002569% | 0% | 5.854% | 0.01207% | 4.856e-05% | 0.02927% | 0.001089% | 0.001981% | 0.0002453% | 0.0009339% | 0.0001723% | 4.376e-05% | 0.0001663% | 2.479e-05% | 0.0001374% | 2.845e-05% | 7.639e-05% | 1.156e-05% | 7.962e-05% | 1.12e-05% | 0.0001723% | 2.61e-05% | 3.117e-05% | 34.69% | 0.001051% | 0.0001948% | 9.494e-05%
100% | 2019-06-03 | LT G41S1 B16 r | Lent-Lentseveld | 41 | 16 | red | opaque | B11.1-02a | P2 | P2 | wound | dark red opaque | Europe |  | teneur en % | 0.001798% | 0.03763% | 11.93% | 0.492% | 2.512% | 52.42% | 0.1463% | 0.7355% | 0.6198% | 5.231% | 0.08872% | 0.00313% | 0.002053% | 0.8682% | 4.732% | 0.001279% | 0.00258% | 0.895% | 0.1858% | 0.0004802% | 0.004867% | 0.001496% | 0.04059% | 0.00125% | 0.006164% | 0.0002632% | 0.0001494% | 0% | 1.361% | 0.1831% | 4.863e-05% | 0.02387% | 0.0008482% | 0.001545% | 0.000202% | 0.0008396% | 0.0002054% | 6.028e-05% | 0.0002269% | 3.957e-05% | 0.0002215% | 4.374e-05% | 0.0001141% | 1.541e-05% | 0.0001108% | 1.546e-05% | 0.0001349% | 1.444e-05% | 2.705e-05% | 17.46% | 0.0001911% | 0.0001433% | 0.0001123%
99.99% | 2019-06-03 | LT G41S1 B16 y | Lent-Lentseveld | 41 | 16 | yellow | opaque | B11.1-02a | P2 | P2 | wound | dark red opaque, yellow opaque | Europe |  | teneur en % | 0.001666% | 0.03269% | 10.55% | 0.533% | 2.19% | 40.88% | 0.05748% | 0.623% | 0.3977% | 3.635% | 0.1916% | 0.005011% | 0.003762% | 0.9163% | 1.134% | 0.0009196% | 0.002446% | 0.01225% | 0.004365% | 0.000513% | 0.002176% | 0.0009494% | 0.03287% | 0.0008188% | 0.01235% | 0.0003971% | 0.0002291% | 0% | 3.987% | 0.00954% | 2.909e-05% | 0.02958% | 0.001052% | 0.002069% | 0.000242% | 0.0009408% | 0.0001836% | 4.732e-05% | 0.0001614% | 2.53e-05% | 0.0001387% | 2.886e-05% | 7.932e-05% | 1.107e-05% | 8.117e-05% | 1.237e-05% | 0.0002671% | 2.15e-05% | 0.00114% | 34.73% | 0.0004062% | 0.0001697% | 0.0001016%
99.99% | 2019-06-03 | LT G41S1 B19 r | Lent-Lentseveld | 41 | 19 | red | opaque | B10.1-02b? | P2 | P2 | wound | red opaque | Europe |  | teneur en % | 0.002143% | 0.03972% | 12.94% | 0.7061% | 2.215% | 51.27% | 0.1254% | 0.6904% | 0.6888% | 5.283% | 0.1155% | 0.003963% | 0.001145% | 1.161% | 3.269% | 0.002019% | 0.008333% | 1.724% | 0.3819% | 0.0004566% | 0.008124% | 0.001263% | 0.04922% | 0.001015% | 0.008529% | 0.0002825% | 0.0002907% | 0% | 2.153% | 0.08592% | 3.227e-05% | 0.02826% | 0.0008416% | 0.001489% | 0.0001868% | 0.0007551% | 0.0001759% | 4.66e-05% | 0.0001684% | 2.827e-05% | 0.0001646% | 3.328e-05% | 8.607e-05% | 1.279e-05% | 8.663e-05% | 1.165e-05% | 0.0001808% | 1.417e-05% | 0.00029% | 17.03% | 0.0006453% | 0.0001395% | 0.0001101%
100% | 2019-06-03 | LT G41S1 B19 w | Lent-Lentseveld | 41 | 19 | white | opaque | B10.1-02b? | P2 | P2 | wound | white opaque | Europe |  | teneur en % | 0.000915% | 0.05444% | 18.53% | 0.4783% | 1.861% | 70.35% | 0.02108% | 1.049% | 0.4331% | 6.037% | 0.06191% | 0.001302% | 0.0002872% | 0.02312% | 0.5023% | 0.0001632% | 0.0003763% | 0.01601% | 0.002265% | 0.0003083% | 0.003149% | 0.0007202% | 0.04436% | 0.0006693% | 0.00532% | 0.0001545% | 1.765e-05% | 0% | 0.001219% | 0.4956% | 6.733e-06% | 0.01517% | 0.0006712% | 0.001203% | 0.0001506% | 0.00059% | 0.0001149% | 3.297e-05% | 0.0001037% | 1.726e-05% | 9.856e-05% | 2.064e-05% | 5.751e-05% | 8.155e-06% | 5.353e-05% | 8.052e-06% | 0.0001173% | 8.076e-06% | 1.186e-05% | 0.008555% | 6.393e-06% | 9.298e-05% | 0.0001027%
99.99% | 2019-06-03 | LT G41S1 B19 y | Lent-Lentseveld | 41 | 19 | yellow | opaque | B10.1-02b? | P2 | P2 | wound | yellow opaque | Europe |  | teneur en % | 0.001333% | 0.03319% | 11.12% | 0.4964% | 1.945% | 44.49% | 0.07605% | 0.6615% | 0.3922% | 4.528% | 0.1271% | 0.003522% | 0.00186% | 0.7042% | 0.9555% | 0.001099% | 0.003013% | 0.02809% | 0.004792% | 0.0003816% | 0.005668% | 0.0008311% | 0.03588% | 0.0007409% | 0.009476% | 0.0002517% | 0.0002218% | 0% | 3.978% | 0.04477% | 3.173e-05% | 0.0392% | 0.0007368% | 0.001338% | 0.0001677% | 0.0006645% | 0.0001314% | 3.597e-05% | 0.0001232% | 2.078e-05% | 0.0001135% | 2.436e-05% | 6.561e-05% | 9.157e-06% | 6.762e-05% | 9.46e-06% | 0.0001993% | 1.32e-05% | 2.578e-05% | 30.29% | 0.0003138% | 0.0001406% | 9.575e-05%
100% | 2019-06-03 | LT G41S1 B23 r | Lent-Lentseveld | 41 | 23 | red | opaque | B11.1-02a | P2 | P2 | wound | red opaque | Europe |  | teneur en % | 0.001434% | 0.04128% | 11.94% | 0.5522% | 2.692% | 55.36% | 0.1795% | 0.7797% | 0.5781% | 5.044% | 0.08884% | 0.002907% | 0.001802% | 0.6934% | 4.529% | 0.002722% | 0.007301% | 1.063% | 0.2522% | 0.000496% | 0.006839% | 0.001305% | 0.03858% | 0.001027% | 0.006758% | 0.0002635% | 0.0002101% | 0% | 0.914% | 0.1472% | 4.453e-05% | 0.02243% | 0.0008041% | 0.001475% | 0.0001827% | 0.0007523% | 0.000175% | 4.584e-05% | 0.0001783% | 2.899e-05% | 0.0001621% | 3.281e-05% | 8.969e-05% | 1.199e-05% | 8.331e-05% | 1.243e-05% | 0.000147% | 1.427e-05% | 2.014e-05% | 15.04% | 0.0008669% | 0.0001415% | 0.0001038%
99.99% | 2019-06-03 | LT G41S1 B23 y | Lent-Lentseveld | 41 | 23 | yellow | opaque | B11.1-02a | P2 | P2 | wound | yellow opaque | Europe |  | teneur en % | 0.001749% | 0.02729% | 9.835% | 0.383% | 2.442% | 45.52% | 0.1067% | 0.619% | 0.4912% | 4.955% | 0.0977% | 0.002901% | 0.002014% | 0.3102% | 0.7089% | 0.0007885% | 0.001995% | 0.0248% | 0.003173% | 0.0004381% | 0.002631% | 0.001128% | 0.03508% | 0.0007227% | 0.005427% | 0.0003122% | 0.0001082% | 0% | 2.757% | 0.06585% | 3.01e-05% | 0.02184% | 0.000815% | 0.001478% | 0.0001799% | 0.0006876% | 0.0001344% | 3.779e-05% | 0.0001256% | 1.993e-05% | 0.0001136% | 2.328e-05% | 6.317e-05% | 8.865e-06% | 6.312e-05% | 8.863e-06% | 0.0001227% | 1.65e-05% | 2.613e-05% | 31.56% | 0.0002963% | 0.0001361% | 8.101e-05%
100% | 2019-06-03 | LT G51S1 B1 bg | Lent-Lentseveld | 51 | 1 | blue-green | translucent | B5.7-? | P? | P2-P3 | wound | blue-green translucent | Europe |  | teneur en % | 0.001097% | 0.02808% | 13.78% | 0.5142% | 2.931% | 64.75% | 0.08473% | 0.8875% | 0.7109% | 6.827% | 0.08593% | 0.001612% | 0.003106% | 0.01976% | 0.6948% | 0.0005169% | 0.002311% | 1.32% | 0.003672% | 0.0004505% | 0.00807% | 0.001288% | 0.03971% | 0.0007665% | 0.008426% | 0.0002014% | 2.796e-05% | 0% | 0.9098% | 0.00774% | 1.495e-05% | 0.0214% | 0.0007548% | 0.001435% | 0.0001714% | 0.0006857% | 0.0001354% | 3.909e-05% | 0.0001227% | 2.01e-05% | 0.0001144% | 2.354e-05% | 6.601e-05% | 9.661e-06% | 6.24e-05% | 8.924e-06% | 0.0001618% | 1.11e-05% | 0.000936% | 6.344% | 0.002451% | 0.0001096% | 7.142e-05%
100% | 2019-06-03 | LT G51S1 B1 r | Lent-Lentseveld | 51 | 1 | red | opaque | B5.7-? | P? | P2-P3 | wound | red opaque | Europe |  | teneur en % | 0.001822% | 0.02868% | 11.26% | 0.899% | 5.438% | 55.16% | 0.4444% | 0.9867% | 1.307% | 4.776% | 0.2059% | 0.006499% | 0.003086% | 0.7275% | 4.534% | 0.001269% | 0.002276% | 0.964% | 0.004631% | 0.0008557% | 0.001035% | 0.003236% | 0.04356% | 0.0007831% | 0.009703% | 0.0006391% | 0.0001375% | 2.088e-05% | 0.03155% | 0.009776% | 0.0001243% | 0.02817% | 0.0009545% | 0.00178% | 0.0002008% | 0.0008004% | 0.000153% | 3.944e-05% | 0.0001385% | 2.23e-05% | 0.0001254% | 2.612e-05% | 7.384e-05% | 1.073e-05% | 7.673e-05% | 1.155e-05% | 0.0002131% | 3.676e-05% | 3.9e-05% | 13.11% | 0.0001408% | 0.000398% | 0.00013%
100% | 2019-06-03 | LT G51S1 B1 w | Lent-Lentseveld | 51 | 1 | white | opaque | B5.7-? | P? | P2-P3 | wound | white opaque | Europe |  | teneur en % | 0.001862% | 0.0521% | 16.75% | 1.128% | 2.786% | 65.29% | 0.1133% | 0.7247% | 0.7562% | 9.191% | 0.1522% | 0.005482% | 0.002807% | 1.493% | 1.289% | 0.0009488% | 0.001306% | 0.003573% | 0.003151% | 0.0005693% | 0.0006612% | 0.000915% | 0.08508% | 0.001018% | 0.012% | 0.0003544% | 0.0003224% | 1.516e-05% | 0.01573% | 0.009099% | 0% | 0.04496% | 0.0009546% | 0.001708% | 0.0002194% | 0.0008773% | 0.0001774% | 4.791e-05% | 0.0001739% | 2.702e-05% | 0.0001626% | 3.207e-05% | 8.977e-05% | 1.258e-05% | 9.125e-05% | 1.337e-05% | 0.000256% | 1.885e-05% | 2.455e-05% | 0.08209% | 7.035e-06% | 0.0001631% | 0.0001501%
100% | 2019-06-03 | LT G51S1 B1 w 2 | Lent-Lentseveld | 51 | 1 | yellow | translucent | B1.1-12b | P1-P3 | P2-P3 | wound | yellow translucent | Europe |  | teneur en % | 0.001943% | 0.0514% | 15.83% | 1.213% | 2.944% | 66.4% | 0.1116% | 0.7057% | 0.7662% | 8.405% | 0.1673% | 0.006111% | 0.002877% | 1.588% | 1.594% | 0.001232% | 0.001389% | 0.003829% | 0.00324% | 0.000588% | 0.0006812% | 0.000965% | 0.0854% | 0.001079% | 0.01307% | 0.0003999% | 0.0003416% | 5.923e-06% | 0% | 0.0104% | 0% | 0.06023% | 0.001091% | 0.00198% | 0.0002452% | 0.0009635% | 0.0001937% | 5.28e-05% | 0.0001807% | 2.974e-05% | 0.000164% | 3.401e-05% | 9.721e-05% | 1.338e-05% | 9.501e-05% | 1.359e-05% | 0.0002664% | 1.978e-05% | 2.55e-05% | 0.02577% | 3.282e-06% | 0.0001842% | 0.0001674%
100% | 2019-06-03 | LT G51S1 B1 y | Lent-Lentseveld | 51 | 1 | yellow | opaque | B5.7-? | P? | P2-P3 | wound | yellow opaque | Europe |  | teneur en % | 0.001684% | 0.03989% | 13.64% | 0.8306% | 2.346% | 57.18% | 0.08683% | 0.6196% | 0.6272% | 7.05% | 0.1297% | 0.004393% | 0.002178% | 1.132% | 0.7951% | 0.0006893% | 0.001392% | 0.009598% | 0.002967% | 0.0004919% | 0.0008083% | 0.001153% | 0.06113% | 0.0008435% | 0.009828% | 0.0003127% | 0.0002511% | 0% | 1.92% | 0.01939% | 1.541e-05% | 0.02891% | 0.0008474% | 0.001529% | 0.0001907% | 0.0007572% | 0.0001515% | 3.976e-05% | 0.000143% | 2.357e-05% | 0.0001308% | 2.819e-05% | 7.679e-05% | 1.062e-05% | 7.459e-05% | 1.131e-05% | 0.0002045% | 1.604e-05% | 2.38e-05% | 13.45% | 0.0003137% | 0.0001458% | 0.0001257%
100% | 2019-06-03 | LT G51S1 B3 b | Lent-Lentseveld | 51 | 3 | blue | opaque | B6.1-? | P? | P2-P3 | wound | blue opaque | Europe |  | teneur en % | 0.0007408% | 0.04306% | 14.35% | 0.5171% | 2.399% | 66.97% | 0.1368% | 0.7395% | 0.5073% | 7.673% | 0.05429% | 0.004187% | 0.001426% | 1.31% | 1.185% | 0.149% | 0.006073% | 0.2056% | 0.00586% | 0.0008261% | 0.004024% | 0.0007234% | 0.05896% | 0.0008278% | 0.004798% | 0.000141% | 0.0004642% | 9.494e-05% | 0.003353% | 2.369% | 4.539e-06% | 0.03068% | 0.0007492% | 0.001243% | 0.0001676% | 0.0006721% | 0.0001324% | 4.04e-05% | 0.0001277% | 2.067e-05% | 0.0001233% | 2.555e-05% | 6.762e-05% | 9.43e-06% | 6.572e-05% | 1.01e-05% | 0.0001016% | 7.854e-06% | 1.248e-05% | 1.266% | 0.0001136% | 8.374e-05% | 8.719e-05%
100% | 2019-06-03 | LT G51S1 B3 y | Lent-Lentseveld | 51 | 3 | yellow | translucent | B6.1-? | P? | P2-P3 | wound | yellow translucent | Europe |  | teneur en % | 0.002042% | 0.05456% | 16.54% | 1.023% | 2.677% | 67.45% | 0.09751% | 0.6749% | 0.8058% | 7.955% | 0.1355% | 0.005418% | 0.002345% | 1.431% | 0.985% | 0.0009436% | 0.001707% | 0.004213% | 0.0031% | 0.0005088% | 0.0005322% | 0.0009522% | 0.07636% | 0.0009886% | 0.01034% | 0.0003134% | 0.0004001% | 4.082e-06% | 4.247e-05% | 0.008862% | 1.328e-05% | 0.03814% | 0.0009599% | 0.001696% | 0.0002198% | 0.0008703% | 0.0001778% | 4.769e-05% | 0.0001689% | 2.673e-05% | 0.0001514% | 3.242e-05% | 8.899e-05% | 1.252e-05% | 8.745e-05% | 1.294e-05% | 0.0002216% | 1.676e-05% | 2.426e-05% | 0.003618% | 3.562e-06% | 0.0001485% | 0.0001343%
100% | 2019-06-03 | LT G51S1 B11 bl | Lent-Lentseveld | 51 | 11 | black | opaque | B10.1-02? | P2? | P2-P3 | wound | black opaque | Europe |  | teneur en % | 0.001844% | 0.03886% | 13.23% | 0.9474% | 2.19% | 54.23% | 0.1973% | 0.6324% | 0.5974% | 7.63% | 0.1322% | 0.005265% | 0.004362% | 1.686% | 13.37% | 0.001876% | 0.004189% | 0.3587% | 0.08551% | 0.0004862% | 0.002479% | 0.001059% | 0.06156% | 0.001122% | 0.008702% | 0.0002709% | 0.0002551% | 0% | 0.5143% | 0.05316% | 1.816e-05% | 0.02787% | 0.0007686% | 0.001448% | 0.0001866% | 0.0007618% | 0.0001903% | 5.366e-05% | 0.0001972% | 3.338e-05% | 0.0001872% | 3.891e-05% | 0.0001021% | 1.545e-05% | 0.0001063% | 1.556e-05% | 0.0001892% | 1.5e-05% | 7.522e-05% | 3.977% | 0.0001488% | 0.000142% | 0.0001287%
100% | 2019-06-03 | LT G51S1 B11 bl 2 | Lent-Lentseveld | 51 | 11 | black | opaque | B10.1-02? | P2? | P2-P3 | wound | black opaque | Europe |  | teneur en % | 0.002124% | 0.04403% | 15.06% | 0.8763% | 2.555% | 60.66% | 0.1223% | 0.6966% | 0.7185% | 7.387% | 0.1222% | 0.004445% | 0.001731% | 1.628% | 3.948% | 0.001411% | 0.003361% | 0.4427% | 0.1009% | 0.0005127% | 0.002668% | 0.001321% | 0.06934% | 0.001275% | 0.009512% | 0.000297% | 0.0002974% | 0% | 0.6281% | 0.06905% | 2.499e-05% | 0.03451% | 0.0009685% | 0.001729% | 0.0002196% | 0.0008857% | 0.0002156% | 6.057e-05% | 0.0002208% | 3.896e-05% | 0.0002154% | 4.34e-05% | 0.0001141% | 1.486e-05% | 0.000107% | 1.601e-05% | 0.0002108% | 1.665e-05% | 9.923e-05% | 4.8% | 0.0001661% | 0.0001592% | 0.0001367%
100% | 2019-06-03 | LT G51S1 B11 c | Lent-Lentseveld | 51 | 11 | colourless | translucent | B10.1-02? | P2? | P2-P3 | wound | colourless translucent | Europe |  | teneur en % | 0.001881% | 0.06048% | 17.63% | 0.437% | 1.97% | 71.14% | 0.03543% | 1.033% | 0.489% | 5.994% | 0.06235% | 0.001627% | 0.001618% | 0.1153% | 0.4759% | 0.0002648% | 0.0004925% | 0.002274% | 0.00227% | 0.0003401% | 0.001871% | 0.0008799% | 0.04329% | 0.000667% | 0.005266% | 0.0001726% | 3.593e-05% | 8.03e-06% | 0.005703% | 0.4455% | 1.561e-05% | 0.01738% | 0.0006529% | 0.001172% | 0.0001489% | 0.0005914% | 0.000121% | 3.354e-05% | 0.0001124% | 1.702e-05% | 0.0001009% | 2.12e-05% | 5.659e-05% | 7.648e-06% | 5.215e-05% | 7.025e-06% | 0.0001092% | 8.236e-06% | 1.234e-05% | 0.0232% | 6.093e-06% | 9.47e-05% | 9.715e-05%
99.99% | 2019-06-03 | LT G51S1 B11 r | Lent-Lentseveld | 51 | 11 | red | opaque | B10.1-02? | P2? | P2-P3 | wound | red opaque | Europe |  | teneur en % | 0.001261% | 0.03645% | 12.02% | 0.4509% | 2.274% | 53.95% | 0.1468% | 0.7163% | 0.6434% | 5.438% | 0.06311% | 0.002327% | 0.001422% | 0.36% | 3.711% | 0.001489% | 0.003582% | 1.394% | 0.1448% | 0.0004177% | 0.004721% | 0.001705% | 0.03955% | 0.0007344% | 0.005077% | 0.0001768% | 0.0001363% | 0% | 2.717% | 0.1005% | 4.022e-05% | 0.02367% | 0.0007125% | 0.001305% | 0.0001676% | 0.0006586% | 0.0001352% | 3.665e-05% | 0.0001256% | 2.026e-05% | 0.0001153% | 2.388e-05% | 6.174e-05% | 9.023e-06% | 6.097e-05% | 8.668e-06% | 0.0001179% | 1.019e-05% | 1.437e-05% | 15.73% | 0.0002396% | 0.0001199% | 9.465e-05%
99.99% | 2019-06-03 | LT G51S1 B11 y | Lent-Lentseveld | 51 | 11 | yellow | opaque | B10.1-02? | P2? | P2-P3 | wound | yellow opaque | Europe |  | teneur en % | 0.00171% | 0.0336% | 11.08% | 0.5287% | 2.109% | 43.9% | 0.07099% | 0.6595% | 0.4084% | 4.511% | 0.1682% | 0.004272% | 0.002828% | 0.7419% | 1.006% | 0.001394% | 0.00226% | 0.07072% | 0.005615% | 0.0004264% | 0.002086% | 0.0008958% | 0.0366% | 0.0007823% | 0.01137% | 0.000377% | 0.0002034% | 0% | 3.951% | 0.1037% | 2.05e-05% | 0.03356% | 0.000837% | 0.001454% | 0.0001853% | 0.0007161% | 0.0001499% | 3.738e-05% | 0.0001352% | 2.201e-05% | 0.0001258% | 2.635e-05% | 7.075e-05% | 1.028e-05% | 7.382e-05% | 1.087e-05% | 0.0002473% | 2.079e-05% | 2.49e-05% | 30.51% | 0.0002584% | 0.0001494% | 9.996e-05%
100% | 2019-06-03 | LT G51S1 B13 r | Lent-Lentseveld | 51 | 13 | red | opaque | B11.9-? | P? | P2-P3 | wound | red opaque | Europe |  | teneur en % | 0.00283% | 0.03252% | 8.518% | 0.8124% | 3.447% | 39.56% | 0.1207% | 0.4693% | 1.412% | 5.371% | 0.1253% | 0.004302% | 0.002931% | 0.8658% | 4.242% | 0.0008861% | 0.002167% | 0.6161% | 0.005279% | 0.0005818% | 0.0009137% | 0.003301% | 0.05303% | 0.0008193% | 0.008487% | 0.0003512% | 0.0002129% | 1.512e-05% | 0.0347% | 0.006775% | 8.771e-05% | 0.03198% | 0.0009065% | 0.001703% | 0.0002008% | 0.0007746% | 0.0001535% | 3.801e-05% | 0.0001436% | 2.224e-05% | 0.0001311% | 2.85e-05% | 7.586e-05% | 1.089e-05% | 8.034e-05% | 1.097e-05% | 0.0001915% | 1.838e-05% | 3.031e-05% | 34.24% | 0.0004776% | 0.000224% | 0.0001047%
100% | 2019-06-03 | LT G51S1 B13 w | Lent-Lentseveld | 51 | 13 | white | opaque | B11.9-? | P? | P2-P3 | wound | white opaque | Europe |  | teneur en % | 0.004159% | 0.05802% | 18.08% | 0.9942% | 2.554% | 65.18% | 0.09781% | 0.7712% | 0.8374% | 7.729% | 0.19% | 0.006599% | 0.003193% | 1.27% | 1.321% | 0.001435% | 0.001888% | 0.03091% | 0.0102% | 0.0005331% | 0.001139% | 0.00127% | 0.07033% | 0.00109% | 0.01446% | 0.0003896% | 0.0003152% | 2.074e-05% | 0.004156% | 0.05632% | 3.041e-05% | 0.0369% | 0.001077% | 0.001753% | 0.0002401% | 0.0009661% | 0.000199% | 5.263e-05% | 0.0001843% | 2.855e-05% | 0.0001667% | 3.528e-05% | 9.837e-05% | 1.395e-05% | 9.903e-05% | 1.402e-05% | 0.0002966% | 2.004e-05% | 3.272e-05% | 0.6664% | 1.46e-05% | 0.0001657% | 0.0001446%
99.94% | 2019-06-03 | LT G51S1 B13 y | Lent-Lentseveld | 51 | 13 | yellow | translucent | B11.9-? | P? | P2-P3 | wound | yellow translucent | Europe |  | teneur en % | 3.33e-05% | 0.003392% | 0.04207% | 0.07619% | 4.605% | 5.862% | 2.336% | 0.08087% | 0.01791% | 1.441% | 0.4478% | 0.007339% | 0.03154% | 0.001976% | 3.188% | 0.0008325% | 0.004989% | 0.04194% | 0.002273% | 0.0006643% | 0.004706% | 9.768e-05% | 0.00719% | 0.002606% | 0.02979% | 0.001512% | 2.809e-06% | 0% | 24.18% | 0.109% | 9.837e-06% | 0.01419% | 0.002584% | 0.004686% | 0.0008069% | 0.003412% | 0.0008512% | 0.0001951% | 0.0007708% | 0.0001276% | 0.0006699% | 0.0001229% | 0.0003163% | 4.345e-05% | 0.000295% | 3.988e-05% | 0.0007704% | 0.0001132% | 3.123e-05% | 57.37% | 0.009011% | 0.001561% | 0.0001573%
100% | 2019-06-03 | LT G51S1 B13 yt | Lent-Lentseveld | 51 | 13 | yellow | translucent | B11.9-? | P? | P2-P3 | wound | yellow translucent | Europe |  | teneur en % | 0.001556% | 0.05552% | 17.06% | 1.163% | 2.514% | 65.15% | 0.09519% | 0.7944% | 0.7502% | 9.34% | 0.1457% | 0.004744% | 0.002485% | 1.782% | 0.9225% | 0.001078% | 0.001498% | 0.01685% | 0.003422% | 0.0004875% | 0.0007174% | 0.0008287% | 0.09647% | 0.001022% | 0.01261% | 0.0003412% | 0.0004202% | 1.176e-05% | 0.000518% | 0.009711% | 9.638e-06% | 0.04692% | 0.0009929% | 0.001739% | 0.0002207% | 0.0008769% | 0.0001788% | 4.708e-05% | 0.0001709% | 2.711e-05% | 0.0001566% | 3.219e-05% | 8.963e-05% | 1.255e-05% | 8.95e-05% | 1.276e-05% | 0.0002615% | 1.786e-05% | 1.957e-05% | 0.02196% | 6.837e-06% | 0.0001636% | 0.0001349%
100% | 2019-06-03 | LT G51S1 B28 c | Lent-Lentseveld | 51 | 28 | colourless | translucent | B3.? | P? | P2-P3 | wound | colourless translucent | Europe |  | teneur en % | 0.001444% | 0.05071% | 18.76% | 0.8404% | 2.185% | 66.55% | 0.03975% | 0.9747% | 0.4608% | 7.54% | 0.1123% | 0.004054% | 0.001748% | 1.475% | 0.8245% | 0.0005306% | 0.0009501% | 0.003477% | 0.002074% | 0.0004441% | 0.0003867% | 0.0007031% | 0.06893% | 0.0008567% | 0.009027% | 0.0002633% | 0.0002845% | 5.937e-06% | 0.0003333% | 0.001225% | 1.186e-05% | 0.03115% | 0.0008621% | 0.001591% | 0.0001983% | 0.0007701% | 0.0001525% | 4.227e-05% | 0.0001446% | 2.325e-05% | 0.000132% | 2.753e-05% | 7.732e-05% | 1.028e-05% | 7.654e-05% | 1.098e-05% | 0.0001963% | 1.362e-05% | 1.102e-05% | 0.06373% | 4.043e-06% | 0.0001319% | 0.0001409%
100% | 2019-06-03 | LT G51S1 B28 r | Lent-Lentseveld | 51 | 28 | red | opaque | B3.? | P? | P2-P3 | wound | red opaque | Europe |  | teneur en % | 0.003118% | 0.04306% | 12.86% | 0.8951% | 2.95% | 50.36% | 0.1402% | 0.6964% | 0.9818% | 5.434% | 0.1667% | 0.00541% | 0.00306% | 1.069% | 4.052% | 0.00133% | 0.003099% | 1.107% | 0.0289% | 0.0006058% | 0.002537% | 0.001964% | 0.04864% | 0.0009974% | 0.01121% | 0.0003759% | 0.0002496% | 0% | 1.249% | 0.03952% | 7.853e-05% | 0.03453% | 0.001063% | 0.001989% | 0.0002415% | 0.0009407% | 0.0001932% | 4.77e-05% | 0.0001822% | 2.896e-05% | 0.0001599% | 3.266e-05% | 8.99e-05% | 1.259e-05% | 9.072e-05% | 1.377e-05% | 0.0002427% | 2.257e-05% | 3.34e-05% | 17.79% | 0.0003224% | 0.0002288% | 0.0001287%
99.99% | 2019-06-03 | LT G51S1 B28 y | Lent-Lentseveld | 51 | 28 | yellow | opaque | B3.? | P? | P2-P3 | wound | yellow opaque | Europe |  | teneur en % | 0.00392% | 0.0423% | 13.6% | 0.8184% | 2.51% | 49.32% | 0.1062% | 0.756% | 0.5193% | 6.127% | 0.1354% | 0.005212% | 0.002348% | 1.196% | 0.8482% | 0.0008297% | 0.001934% | 0.009642% | 0.003257% | 0.0005502% | 0.001219% | 0.0008899% | 0.05835% | 0.0008762% | 0.009177% | 0.0003324% | 0.0002178% | 0% | 2.813% | 0.01321% | 3.149e-05% | 0.02777% | 0.0009586% | 0.00183% | 0.0002228% | 0.0008695% | 0.0001763% | 4.421e-05% | 0.0001636% | 2.553e-05% | 0.0001453% | 3e-05% | 8.236e-05% | 1.108e-05% | 7.965e-05% | 1.185e-05% | 0.0002046% | 1.826e-05% | 2.205e-05% | 21.05% | 0.0004455% | 0.0001931% | 0.0001225%
100% | 2019-06-03 | LT G51S1 B29 c | Lent-Lentseveld | 51 | 29 | colourless | translucent | B10.1-02? | P2? | P2-P3 | wound | colourless translucent | Europe |  | teneur en % | 0.001798% | 0.0559% | 18.78% | 0.5315% | 2.143% | 69.14% | 0.03533% | 1.053% | 0.518% | 6.147% | 0.07854% | 0.002147% | 0.001791% | 0.3254% | 0.6756% | 0.0003427% | 0.0006006% | 0.002186% | 0.002441% | 0.0003747% | 0.001849% | 0.001042% | 0.04839% | 0.0007386% | 0.006448% | 0.0001844% | 0.0001073% | 5.338e-06% | 0.008763% | 0.4013% | 1.663e-05% | 0.01868% | 0.000789% | 0.001468% | 0.0001868% | 0.0007283% | 0.0001395% | 3.83e-05% | 0.000135% | 2.266e-05% | 0.000115% | 2.417e-05% | 6.612e-05% | 9.264e-06% | 6.59e-05% | 9.363e-06% | 0.0001442% | 1.046e-05% | 1.389e-05% | 0.01057% | 5.849e-06% | 0.0001115% | 0.0001074%
100% | 2019-06-03 | LT G51S1 B29 dr | Lent-Lentseveld | 51 | 29 | red | opaque | B10.1-02? | P2? | P2-P3 | wound | dark red opaque | Europe |  | teneur en % | 0.002311% | 0.04556% | 15.75% | 0.9018% | 2.659% | 59.08% | 0.1166% | 0.7082% | 0.8057% | 7.261% | 0.1247% | 0.004578% | 0.00263% | 1.715% | 4.178% | 0.001486% | 0.003567% | 0.605% | 0.09343% | 0.0005196% | 0.002458% | 0.001519% | 0.06999% | 0.001281% | 0.009551% | 0.0002985% | 0.0003086% | 0% | 0.6809% | 0.0629% | 2.706e-05% | 0.03587% | 0.0009173% | 0.001664% | 0.0002185% | 0.0009217% | 0.0002204% | 6.287e-05% | 0.000246% | 3.878e-05% | 0.0002244% | 4.362e-05% | 0.0001185% | 1.665e-05% | 0.0001144% | 1.594e-05% | 0.0002115% | 1.739e-05% | 9.932e-05% | 5.064% | 0.0006097% | 0.0001552% | 0.000139%
100% | 2019-06-03 | LT G51S1 B29 r | Lent-Lentseveld | 51 | 29 | red | opaque | B10.1-02? | P2? | P2-P3 | wound | red opaque | Europe |  | teneur en % | 0.001638% | 0.04106% | 13.97% | 0.5401% | 2.203% | 57.42% | 0.1068% | 0.687% | 0.6165% | 7.075% | 0.1028% | 0.003328% | 0.002579% | 0.7291% | 4.315% | 0.001388% | 0.002608% | 1.099% | 0.05305% | 0.0004229% | 0.003253% | 0.00152% | 0.04842% | 0.0008753% | 0.007835% | 0.0002244% | 0.0001811% | 0% | 1.014% | 0.1809% | 3.384e-05% | 0.02745% | 0.0007327% | 0.001318% | 0.0001773% | 0.0007076% | 0.0001523% | 4.342e-05% | 0.00016% | 2.37e-05% | 0.0001418% | 2.827e-05% | 7.807e-05% | 1.026e-05% | 7.61e-05% | 1.104e-05% | 0.0001677% | 1.284e-05% | 2.648e-05% | 9.74% | 0.0001387% | 0.0001292% | 0.0001011%
99.99% | 2019-06-03 | LT G51S1 B29 y | Lent-Lentseveld | 51 | 29 | yellow | opaque | B10.1-02? | P2? | P2-P3 | wound | yellow opaque | Europe |  | teneur en % | 0.002013% | 0.03479% | 11.29% | 0.5491% | 2.208% | 43.91% | 0.06978% | 0.6395% | 0.4689% | 4.609% | 0.1679% | 0.004339% | 0.003472% | 0.7737% | 1.021% | 0.001425% | 0.002366% | 0.04044% | 0.005628% | 0.0004502% | 0.001974% | 0.001084% | 0.03808% | 0.0008238% | 0.01181% | 0.0003646% | 0.0002101% | 0% | 4.288% | 0.1025% | 2.726e-05% | 0.03444% | 0.0008089% | 0.001396% | 0.0001829% | 0.0007341% | 0.0001508% | 3.968e-05% | 0.0001505% | 2.37e-05% | 0.000131% | 2.78e-05% | 7.742e-05% | 1.113e-05% | 7.643e-05% | 1.18e-05% | 0.0002563% | 2.095e-05% | 2.34e-05% | 29.7% | 0.0002498% | 0.0001479% | 9.781e-05%
100% | 2019-06-03 | LT G51S1 B32 bg | Lent-Lentseveld | 51 | 32 | blue-green | translucent | B5.7? | P? | P2-P3 | wound | blue-green translucent | Europe |  | teneur en % | 0.0006822% | 0.02796% | 13.65% | 0.4754% | 2.716% | 64.49% | 0.08753% | 0.9186% | 0.611% | 6.826% | 0.0727% | 0.001309% | 0.00255% | 0.01913% | 0.5306% | 0.0003784% | 0.00221% | 1.408% | 0.002821% | 0.0004004% | 0.009321% | 0.0008127% | 0.03979% | 0.0007497% | 0.006211% | 0.0001746% | 2.756e-05% | 0% | 1.039% | 0.01072% | 6.843e-06% | 0.02098% | 0.0006676% | 0.001275% | 0.0001602% | 0.000644% | 0.0001344% | 3.954e-05% | 0.0001299% | 1.997e-05% | 0.0001114% | 2.402e-05% | 6.678e-05% | 8.772e-06% | 6.256e-05% | 9.141e-06% | 0.0001348% | 9.987e-06% | 0.001002% | 7.019% | 0.00295% | 9.506e-05% | 6.742e-05%
100% | 2019-06-03 | LT G51S1 B32 r | Lent-Lentseveld | 51 | 32 | red | opaque | B5.7? | P? | P2-P3 | wound | red opaque | Europe |  | teneur en % | 0.00192% | 0.03795% | 10.87% | 0.7765% | 2.976% | 49.34% | 0.3498% | 1.481% | 0.846% | 5.06% | 0.1874% | 0.005912% | 0.004928% | 0.916% | 3.178% | 0.0009297% | 0.002449% | 1.023% | 0.009123% | 0.0007162% | 0.002351% | 0.002043% | 0.05207% | 0.0007796% | 0.009439% | 0.0004496% | 0.000196% | 0% | 0.2305% | 0.01621% | 9.864e-05% | 0.02805% | 0.000845% | 0.001648% | 0.0001948% | 0.0007669% | 0.0001569% | 4.037e-05% | 0.0001504% | 2.244e-05% | 0.000121% | 2.515e-05% | 7.175e-05% | 1.083e-05% | 7.234e-05% | 1.136e-05% | 0.0002133% | 3.084e-05% | 3.322e-05% | 22.58% | 0.0004801% | 0.0003081% | 0.0001365%
100% | 2019-06-03 | LT G51S1 B32 w | Lent-Lentseveld | 51 | 32 | white | opaque | B5.7? | P? | P2-P3 | wound | white opaque | Europe |  | teneur en % | 0.001899% | 0.04726% | 16.76% | 1.116% | 2.649% | 65.15% | 0.107% | 0.6768% | 0.7356% | 9.737% | 0.1523% | 0.005714% | 0.002836% | 1.566% | 1.093% | 0.0008889% | 0.00131% | 0.004132% | 0.003025% | 0.000546% | 0.0006538% | 0.0009626% | 0.0914% | 0.001008% | 0.01193% | 0.0003743% | 0.0003197% | 7.969e-06% | 4.368e-05% | 0.01002% | 1.482e-05% | 0.03799% | 0.0009918% | 0.001868% | 0.0002362% | 0.0009235% | 0.0001841% | 5.086e-05% | 0.0001843% | 2.831e-05% | 0.0001628% | 3.359e-05% | 9.204e-05% | 1.331e-05% | 9.271e-05% | 1.374e-05% | 0.0002598% | 1.888e-05% | 2.588e-05% | 0.0275% | 3.481e-06% | 0.0001676% | 0.0001651%
100% | 2019-06-03 | LT G51S1 B32 y | Lent-Lentseveld | 51 | 32 | yellow | opaque | B5.7? | P? | P2-P3 | wound | yellow opaque | Europe |  | teneur en % | 0.001615% | 0.04074% | 14.1% | 0.8483% | 2.469% | 58.72% | 0.08457% | 0.6328% | 0.6001% | 7.333% | 0.1305% | 0.004526% | 0.002165% | 1.179% | 0.7927% | 0.0006887% | 0.00134% | 0.008182% | 0.002577% | 0.0004983% | 0.0007978% | 0.0009842% | 0.06419% | 0.0009222% | 0.01049% | 0.0003152% | 0.0002732% | 0% | 1.307% | 0.02026% | 2.857e-05% | 0.03015% | 0.0008686% | 0.001544% | 0.0002024% | 0.000796% | 0.0001684% | 4.244e-05% | 0.0001601% | 2.528e-05% | 0.0001474% | 3.147e-05% | 8.462e-05% | 1.18e-05% | 8.806e-05% | 1.275e-05% | 0.0002373% | 1.744e-05% | 2.442e-05% | 11.6% | 0.0002823% | 0.0001553% | 0.0001357%
100% | 2019-06-03 | LT G51S1 B33 dr | Lent-Lentseveld | 51 | 33 | red | opaque | B11.1-06 | P2b | P2-P3 | wound | dark red opaque | Europe |  | teneur en % | 0.002242% | 0.03727% | 12.78% | 0.5909% | 2.278% | 50.83% | 0.1083% | 0.726% | 0.6291% | 5.126% | 0.09467% | 0.003305% | 0.001589% | 0.7254% | 5.348% | 0.002972% | 0.004651% | 0.9012% | 0.03545% | 0.0004588% | 0.006855% | 0.001354% | 0.04382% | 0.0008047% | 0.007011% | 0.0002279% | 0.0003015% | 0% | 0.9383% | 0.07478% | 0.0001285% | 0.03013% | 0.0008048% | 0.001459% | 0.0001808% | 0.000716% | 0.0001483% | 3.961e-05% | 0.0001368% | 2.195e-05% | 0.0001263% | 2.63e-05% | 7.063e-05% | 1.002e-05% | 7.104e-05% | 9.878e-06% | 0.0001586% | 1.326e-05% | 3.335e-05% | 18.65% | 0.0004084% | 0.0001505% | 0.000109%
100% | 2019-06-03 | LT G51S1 B33 r | Lent-Lentseveld | 51 | 33 | red | opaque | B11.1-06 | P2b | P2-P3 | wound | red opaque | Europe |  | teneur en % | 0.00198% | 0.03603% | 12.05% | 0.5927% | 2.276% | 49.02% | 0.1106% | 0.7033% | 0.5717% | 5.573% | 0.09086% | 0.003148% | 0.001609% | 0.7474% | 8.199% | 0.003975% | 0.00644% | 0.9347% | 0.03673% | 0.0004508% | 0.005876% | 0.001229% | 0.04112% | 0.0007623% | 0.006671% | 0.0002231% | 0.0002964% | 0% | 1.294% | 0.07357% | 0.0001238% | 0.02764% | 0.0007465% | 0.001359% | 0.0001698% | 0.0006807% | 0.0001418% | 3.686e-05% | 0.0001254% | 2.085e-05% | 0.0001192% | 2.456e-05% | 6.879e-05% | 9.608e-06% | 6.559e-05% | 9.362e-06% | 0.0001472% | 1.283e-05% | 3.122e-05% | 17.58% | 0.0003915% | 0.000142% | 0.0001013%
99.98% | 2019-06-03 | LT G51S1 B33 y | Lent-Lentseveld | 51 | 33 | yellow | opaque | B11.1-06 | P2b | P2-P3 | wound | yellow opaque | Europe |  | teneur en % | 0.002031% | 0.02634% | 8.515% | 0.4787% | 1.801% | 35.01% | 0.08502% | 0.5258% | 0.3657% | 3.458% | 0.143% | 0.004028% | 0.00273% | 0.7091% | 0.8006% | 0.0008805% | 0.002436% | 0.1009% | 0.003732% | 0.0004153% | 0.001491% | 0.001022% | 0.02953% | 0.0007051% | 0.01009% | 0.0002678% | 0.0001995% | 0% | 5.908% | 0.02291% | 0.0002151% | 0.04915% | 0.0007583% | 0.001362% | 0.000174% | 0.0006796% | 0.000143% | 3.608e-05% | 0.0001318% | 2.08e-05% | 0.0001132% | 2.348e-05% | 6.862e-05% | 9.337e-06% | 6.56e-05% | 1.007e-05% | 0.0002209% | 1.47e-05% | 2.859e-05% | 41.92% | 0.0006204% | 0.0001652% | 0.000132%
100% | 2019-06-03 | LT G51S1 B36 r | Lent-Lentseveld | 51 | 36 | red | opaque | B7.2-01b? | p2? | P2-P3 | wound | red opaque | Europe |  | teneur en % | 0.003375% | 0.04729% | 14.31% | 0.9193% | 2.653% | 58.18% | 0.1288% | 0.7088% | 1.067% | 7.112% | 0.1494% | 0.004807% | 0.002958% | 1.266% | 2.971% | 0.001364% | 0.003475% | 1.74% | 0.1385% | 0.0005593% | 0.00394% | 0.002164% | 0.0667% | 0.0009511% | 0.01039% | 0.0003408% | 0.0002961% | 0% | 0.283% | 0.02514% | 0.0001696% | 0.05698% | 0.0009823% | 0.001826% | 0.0002309% | 0.0008932% | 0.000184% | 4.943e-05% | 0.0001735% | 2.625e-05% | 0.0001509% | 3.082e-05% | 8.402e-05% | 1.232e-05% | 8.566e-05% | 1.255e-05% | 0.0002231% | 1.921e-05% | 3.583e-05% | 8.134% | 0.0002701% | 0.0001936% | 0.000134%
99.99% | 2019-06-03 | LT G51S1 B36 y | Lent-Lentseveld | 51 | 36 | yellow | opaque | B7.2-01b? | p2? | P2-P3 | wound | yellow opaque | Europe |  | teneur en % | 0.001604% | 0.03833% | 13.98% | 0.5183% | 2.095% | 54.17% | 0.06232% | 0.8119% | 0.5098% | 5.19% | 0.1458% | 0.003619% | 0.002976% | 0.6798% | 0.7008% | 0.0007624% | 0.001594% | 0.006573% | 0.003268% | 0.0004186% | 0.001187% | 0.001228% | 0.04131% | 0.000758% | 0.01065% | 0.0002691% | 0.0001815% | 0% | 2.298% | 0.1053% | 5.598e-05% | 0.02745% | 0.0007581% | 0.001406% | 0.000178% | 0.0007051% | 0.000141% | 3.797e-05% | 0.0001341% | 2.117e-05% | 0.0001162% | 2.517e-05% | 6.839e-05% | 9.788e-06% | 7.21e-05% | 1.046e-05% | 0.0002285% | 1.544e-05% | 2.234e-05% | 18.58% | 0.0002325% | 0.0001443% | 0.0001069%
100% | 2019-06-03 | LT G51S1 B37 g | Lent-Lentseveld | 51 | 37 | green | opaque | B6.1-? | P? | P2-P3 | wound | green opaque | Europe |  | teneur en % | 0.00169% | 0.07201% | 17.48% | 1.247% | 3.308% | 60.93% | 0.08941% | 0.8955% | 1.071% | 10.43% | 0.2251% | 0.003746% | 0.004335% | 0.06709% | 1.616% | 0.003322% | 0.002195% | 1.772% | 0.02364% | 0.0006597% | 0.002488% | 0.001333% | 0.1014% | 0.001125% | 0.01767% | 0.0005402% | 7.197e-05% | 0% | 0.1084% | 0.3335% | 1.641e-05% | 0.02213% | 0.001157% | 0.002251% | 0.0002827% | 0.001109% | 0.0002228% | 5.671e-05% | 0.0002252% | 3.164e-05% | 0.0001867% | 3.824e-05% | 0.0001069% | 1.563e-05% | 0.0001112% | 1.599e-05% | 0.000389% | 2.918e-05% | 1.941e-05% | 0.1519% | 6.086e-05% | 0.0002397% | 0.0001493%
100% | 2019-06-03 | LT G51S1 B37 w | Lent-Lentseveld | 51 | 37 | white | opaque | B6.1-? | P? | P2-P3 | wound | white opaque | Europe |  | teneur en % | 0.001055% | 0.06251% | 18.67% | 2.018% | 1.993% | 66.39% | 0.0258% | 0.9534% | 0.4819% | 6.265% | 0.068% | 0.001379% | 0.00212% | 0.01482% | 0.4268% | 0.0001988% | 0.001076% | 0.004377% | 0.0065% | 0.0003317% | 0.008499% | 0.0006945% | 0.04803% | 0.0006662% | 0.005891% | 0.0001654% | 2.593e-05% | 0% | 0.001712% | 2.517% | 1.034e-05% | 0.01626% | 0.0006489% | 0.001209% | 0.0001559% | 0.0006362% | 0.0001262% | 3.498e-05% | 0.0001309% | 1.922e-05% | 0.0001111% | 2.227e-05% | 6.127e-05% | 8.397e-06% | 6.28e-05% | 8.49e-06% | 0.0001379% | 9.602e-06% | 1.409e-05% | 0.008211% | 6.646e-05% | 0.0001061% | 0.0001397%
100% | 2019-06-03 | LT G51S1 B37 y | Lent-Lentseveld | 51 | 37 | yellow | opaque | B6.1-? | P? | P2-P3 | wound | yellow opaque | Europe |  | teneur en % | 0.001319% | 0.0577% | 17.3% | 0.4242% | 2.148% | 61.4% | 0.04387% | 0.9983% | 0.4954% | 5.529% | 0.07583% | 0.002671% | 0.002095% | 0.1776% | 0.5517% | 0.000392% | 0.0007227% | 0.0191% | 0.002909% | 0.0004143% | 0.002925% | 0.001888% | 0.04213% | 0.0007011% | 0.005837% | 0.0002126% | 5.886e-05% | 0% | 0.1037% | 0.8681% | 0.0001027% | 0.0214% | 0.0008648% | 0.00162% | 0.0002001% | 0.0007939% | 0.0001565% | 4.135e-05% | 0.0001546% | 2.104e-05% | 0.0001163% | 2.292e-05% | 6.535e-05% | 8.984e-06% | 6.121e-05% | 9.142e-06% | 0.0001355% | 1.133e-05% | 7.244e-05% | 9.702% | 0.0003424% | 0.0002059% | 0.0001306%
100% | 2019-06-03 | LT G51S1 B37 y 2 | Lent-Lentseveld | 51 | 37 | yellow | opaque | B6.1-? | P? | P2-P3 | wound | yellow opaque | Europe |  | teneur en % | 0.002339% | 0.03635% | 14.48% | 0.5711% | 3.016% | 61.42% | 0.08959% | 0.8677% | 0.949% | 7.456% | 0.07877% | 0.006053% | 0.002959% | 1.154% | 0.6302% | 0.001121% | 0.001709% | 0.01288% | 0.002896% | 0.0005648% | 0.001538% | 0.003267% | 0.05948% | 0.0009412% | 0.005829% | 0.0002272% | 0.000306% | 0% | 0.09477% | 0.5348% | 0.0001051% | 0.05689% | 0.001016% | 0.001818% | 0.0002319% | 0.0009562% | 0.0001866% | 5.305e-05% | 0.0001902% | 2.649e-05% | 0.0001515% | 3.126e-05% | 8.363e-05% | 1.119e-05% | 8.026e-05% | 1.151e-05% | 0.0001354% | 1.228e-05% | 5.208e-05% | 8.446% | 0.0003094% | 0.0002001% | 0.0001181%
99.99% | 2019-06-03 | LT G53S1 B12 r | Lent-Lentseveld | 53 | 12 | red | opaque | B3.2-02a | P2 | P2 | wound | red opaque | Europe |  | teneur en % | 0.0021% | 0.04282% | 13.65% | 0.8923% | 2.264% | 54.39% | 0.1619% | 0.6108% | 0.8182% | 6.226% | 0.1281% | 0.004829% | 0.002252% | 1.27% | 3.081% | 0.002714% | 0.005712% | 1.064% | 0.2799% | 0.0004679% | 0.00598% | 0.001381% | 0.06426% | 0.000813% | 0.00946% | 0.0003011% | 0.0004656% | 0% | 2.809% | 0.02776% | 3.327e-05% | 0.02771% | 0.0008735% | 0.00163% | 0.0002% | 0.0007679% | 0.0001516% | 3.833e-05% | 0.0001348% | 2.053e-05% | 0.0001218% | 2.562e-05% | 7.128e-05% | 9.961e-06% | 7.185e-05% | 1.055e-05% | 0.0002037% | 1.532e-05% | 2.498e-05% | 12.14% | 0.0004739% | 0.0001505% | 0.0001227%
99.98% | 2019-06-03 | LT G53S1 B12 y | Lent-Lentseveld | 53 | 12 | yellow | opaque | B3.2-02a | P2 | P2 | wound | yellow opaque | Europe |  | teneur en % | 0.001566% | 0.02675% | 7.85% | 0.5808% | 2.014% | 33.41% | 0.1135% | 0.4626% | 0.5075% | 3.569% | 0.09414% | 0.003935% | 0.00178% | 0.8589% | 0.7794% | 0.0009294% | 0.003374% | 0.05818% | 0.004469% | 0.0003865% | 0.001786% | 0.001004% | 0.03986% | 0.0006497% | 0.006518% | 0.0002193% | 0.0002944% | 0% | 6.212% | 0.004986% | 5.522e-05% | 0.02021% | 0.0007184% | 0.001288% | 0.000156% | 0.000626% | 0.0001225% | 3.186e-05% | 0.0001158% | 1.835e-05% | 0.000105% | 2.184e-05% | 6.114e-05% | 8.713e-06% | 6.057e-05% | 8.824e-06% | 0.0001438% | 1.2e-05% | 1.843e-05% | 43.35% | 0.0003302% | 0.0001431% | 9.525e-05%
99.99% | 2019-06-03 | LT G53S1 B15 r | Lent-Lentseveld | 53 | 15 | red | opaque | B3.2-1a | P3 | P2 | wound | red opaque | Europe |  | teneur en % | 0.002147% | 0.04186% | 13.45% | 0.9186% | 2.454% | 54.13% | 0.1596% | 0.6044% | 0.8031% | 6.217% | 0.1343% | 0.004975% | 0.002345% | 1.288% | 3.263% | 0.002775% | 0.005843% | 1.194% | 0.2678% | 0.0004739% | 0.005988% | 0.001293% | 0.06614% | 0.0008854% | 0.01038% | 0.0003133% | 0.0004682% | 0% | 2.81% | 0.02744% | 3.627e-05% | 0.02794% | 0.0009331% | 0.001663% | 0.0002028% | 0.0007988% | 0.0001564% | 4.037e-05% | 0.0001424% | 2.332e-05% | 0.0001343% | 2.85e-05% | 7.488e-05% | 1.114e-05% | 7.935e-05% | 1.175e-05% | 0.0002186% | 1.672e-05% | 2.447e-05% | 12.1% | 0.0004789% | 0.000167% | 0.0001258%
99.99% | 2019-06-03 | LT G53S1 B15 w | Lent-Lentseveld | 53 | 15 | white | opaque | B3.2-1a | P3 | P2 | wound | white opaque | Europe |  | teneur en % | 0.002017% | 0.04785% | 15.7% | 1.055% | 2.431% | 60.41% | 0.1598% | 0.683% | 0.8012% | 7.179% | 0.1381% | 0.005199% | 0.002089% | 1.537% | 0.9% | 0.001324% | 0.00306% | 0.01563% | 0.005765% | 0.0004429% | 0.0007812% | 0.0009731% | 0.07514% | 0.0008524% | 0.01053% | 0.0003165% | 0.0005226% | 0% | 4.564% | 0.01042% | 1.943e-05% | 0.03055% | 0.000884% | 0.001554% | 0.0001942% | 0.0007443% | 0.0001552% | 3.986e-05% | 0.0001371% | 2.16e-05% | 0.0001293% | 2.793e-05% | 7.361e-05% | 1.07e-05% | 7.943e-05% | 1.152e-05% | 0.0002233% | 1.691e-05% | 2.249e-05% | 4.218% | 4.405e-05% | 0.0001508% | 0.0001303%
99.99% | 2019-06-03 | LT G53S1 B47 r | Lent-Lentseveld | 53 | 47 | red | opaque | B3.2-2a | P2b | P2 | wound | red opaque, yellow opaque | Europe |  | teneur en % | 0.002144% | 0.04246% | 13.61% | 0.9266% | 2.439% | 54.53% | 0.1555% | 0.6092% | 0.7924% | 6.272% | 0.13% | 0.004884% | 0.002228% | 1.303% | 3.151% | 0.002741% | 0.005663% | 1.086% | 0.269% | 0.000464% | 0.005874% | 0.001257% | 0.06634% | 0.0009078% | 0.01051% | 0.0003103% | 0.0004601% | 0% | 2.719% | 0.02659% | 3.144e-05% | 0.02765% | 0.0009213% | 0.001634% | 0.0002015% | 0.0008052% | 0.0001573% | 4.041e-05% | 0.0001431% | 2.309e-05% | 0.0001394% | 2.887e-05% | 8.089e-05% | 1.075e-05% | 7.699e-05% | 1.213e-05% | 0.0002247% | 1.615e-05% | 2.513e-05% | 11.8% | 0.000466% | 0.000166% | 0.0001252%
99.99% | 2019-06-03 | LT G53S1 B47 y | Lent-Lentseveld | 53 | 47 | yellow | opaque | B3.2-2a | P2b | P2 | wound | yellow opaque | Europe |  | teneur en % | 0.001986% | 0.03719% | 11.88% | 0.8228% | 2.281% | 46.8% | 0.1336% | 0.56% | 0.6831% | 5.411% | 0.1165% | 0.004651% | 0.001847% | 1.215% | 0.8945% | 0.001084% | 0.002871% | 0.01308% | 0.004869% | 0.0004178% | 0.00122% | 0.001056% | 0.05861% | 0.0007863% | 0.009005% | 0.0002764% | 0.0004198% | 0% | 3.661% | 0.00617% | 3.952e-05% | 0.02591% | 0.0008491% | 0.001502% | 0.0001863% | 0.0007294% | 0.000149% | 3.746e-05% | 0.0001336% | 2.254e-05% | 0.0001305% | 2.624e-05% | 6.836e-05% | 1.003e-05% | 7.085e-05% | 1.022e-05% | 0.0001962% | 1.505e-05% | 2.134e-05% | 25.35% | 0.0001957% | 0.0001622% | 0.0001172%
99.97% | 2019-06-03 | LT G53S1 B61 r | Lent-Lentseveld | 53 | 61 | red | opaque | B3.2-2a | P2b | P2 | wound | red opaque | Europe |  | teneur en % | 0.001907% | 0.03972% | 12.59% | 0.8156% | 2.045% | 50.11% | 0.1483% | 0.5889% | 0.7539% | 5.45% | 0.1164% | 0.004568% | 0.002011% | 1.185% | 2.943% | 0.002806% | 0.006893% | 1.02% | 0.2581% | 0.0004356% | 0.005762% | 0.001181% | 0.05877% | 0.000742% | 0.008786% | 0.0002807% | 0.0004479% | 0% | 10.37% | 0.02631% | 2.819e-05% | 0.02584% | 0.000817% | 0.001519% | 0.0001842% | 0.0007079% | 0.0001378% | 3.614e-05% | 0.0001275% | 2.029e-05% | 0.0001153% | 2.333e-05% | 6.542e-05% | 8.981e-06% | 6.741e-05% | 9.934e-06% | 0.0001889% | 1.409e-05% | 2.46e-05% | 11.39% | 0.0004536% | 0.0001367% | 0.0001179%
99.99% | 2019-06-03 | LT G53S1 B61 y | Lent-Lentseveld | 53 | 61 | yellow | opaque | B3.2-2a | P2b | P2 | wound | yellow opaque | Europe |  | teneur en % | 0.001982% | 0.03706% | 11.91% | 0.8148% | 2.235% | 46.72% | 0.1338% | 0.5639% | 0.6911% | 5.468% | 0.1152% | 0.004584% | 0.001987% | 1.216% | 0.9058% | 0.001088% | 0.002873% | 0.01335% | 0.004965% | 0.0004251% | 0.001255% | 0.001062% | 0.05816% | 0.000784% | 0.008792% | 0.0002738% | 0.0004215% | 0% | 3.778% | 0.006121% | 4.014e-05% | 0.02573% | 0.0008338% | 0.001501% | 0.0001838% | 0.0007238% | 0.0001431% | 3.664e-05% | 0.0001332% | 2.046e-05% | 0.0001221% | 2.509e-05% | 6.875e-05% | 9.826e-06% | 7.095e-05% | 1.058e-05% | 0.0001879% | 1.437e-05% | 1.911e-05% | 25.26% | 0.0001957% | 0.0001581% | 0.0001159%
99.98% | 2019-06-03 | LT G13S2 B3 w | Lent-Lentseveld | 13/2 | 3 | white | opaque | B12.1-? | P1-P2? | P1-P2 | wound | white opaque | Europe |  | teneur en % | 0.002544% | 0.049% | 16.12% | 0.669% | 2.467% | 62.37% | 0.07591% | 0.8835% | 0.6433% | 6.541% | 0.09745% | 0.003658% | 0.002055% | 0.6446% | 0.8213% | 0.0008854% | 0.002649% | 0.004685% | 0.006267% | 0.0004569% | 0.001846% | 0.001399% | 0.05331% | 0.0007611% | 0.006791% | 0.0002365% | 0.0001545% | 0% | 6.995% | 0.2723% | 7.085e-05% | 0.02517% | 0.0008135% | 0.001568% | 0.0001885% | 0.0007409% | 0.0001464% | 3.901e-05% | 0.0001302% | 2.056e-05% | 0.0001185% | 2.606e-05% | 6.74e-05% | 9.438e-06% | 6.399e-05% | 9.811e-06% | 0.0001466% | 1.241e-05% | 0.0002179% | 1.214% | 3.741e-05% | 0.0001429% | 0.0001141%
100% | 2019-06-03 | LT G13S2 B3 y | Lent-Lentseveld | 13/2 | 3 | yellow | translucent | B12.1-? | P1-P2? | P1-P2 | wound | yellow translucent | Europe |  | teneur en % | 0.001815% | 0.05976% | 18.17% | 1.189% | 2.613% | 64.4% | 0.1027% | 0.8812% | 0.6768% | 8.688% | 0.1518% | 0.00598% | 0.002352% | 1.855% | 1.043% | 0.0009582% | 0.001483% | 0.002319% | 0.002869% | 0.0005269% | 0.0005002% | 0.0008454% | 0.08322% | 0.000988% | 0.01161% | 0.0003538% | 0.0003442% | 3.115e-06% | 0.0008075% | 0.01013% | 1.335e-05% | 0.03784% | 0.0009775% | 0.001795% | 0.0002275% | 0.0008817% | 0.0001763% | 4.836e-05% | 0.0001688% | 2.58e-05% | 0.0001557% | 3.248e-05% | 8.84e-05% | 1.299e-05% | 8.838e-05% | 1.307e-05% | 0.0002505% | 1.905e-05% | 2.062e-05% | 0.004666% | 2.981e-06% | 0.000164% | 0.0001527%
100% | 2019-06-03 | LT G13S2 B4 b flower | Lent-Lentseveld | 13/2 | 4 | blue | translucent | E3.1-? | P2? | P1-P2 | mosaic | blue translucent | Egypt | flower | teneur en % | 0.001679% | 0.05% | 17.69% | 1.072% | 2.546% | 64.26% | 0.1334% | 0.7534% | 0.8167% | 8.194% | 0.1384% | 0.004974% | 0.003043% | 1.24% | 1.237% | 0.0574% | 0.02287% | 0.2803% | 0.009198% | 0.0006355% | 0.005339% | 0.0008615% | 0.08065% | 0.0008647% | 0.01013% | 0.0003189% | 0.0006561% | 0.0003663% | 0.00236% | 0.005215% | 1.256e-05% | 0.02709% | 0.000858% | 0.001563% | 0.000196% | 0.0007634% | 0.0001535% | 4.134e-05% | 0.0001395% | 2.213e-05% | 0.0001309% | 2.724e-05% | 7.47e-05% | 9.858e-06% | 7.469e-05% | 1.109e-05% | 0.0002119% | 1.525e-05% | 1.812e-05% | 1.337% | 1.905e-05% | 0.0001431% | 0.0001209%
100% | 2019-06-03 | LT G13S2 B4 g spiral | Lent-Lentseveld | 13/2 | 4 | green | translucent | E3.1-? | P2? | P1-P2 | mosaic | green translucent | Egypt | spiral | teneur en % | 0.001493% | 0.05068% | 18.49% | 0.9545% | 2.245% | 63.58% | 0.1531% | 0.835% | 0.8548% | 7.776% | 0.1249% | 0.00369% | 0.002466% | 0.7123% | 0.977% | 0.006149% | 0.005499% | 2.024% | 0.5554% | 0.0004391% | 0.00783% | 0.0007415% | 0.07464% | 0.0008053% | 0.009111% | 0.0002824% | 0.0002546% | 2.28e-05% | 0.08731% | 0.003341% | 9.691e-06% | 0.02148% | 0.0008015% | 0.001492% | 0.0001858% | 0.0007309% | 0.0001438% | 3.95e-05% | 0.000133% | 2.102e-05% | 0.0001241% | 2.558e-05% | 7.03e-05% | 9.724e-06% | 7.309e-05% | 9.91e-06% | 0.0001937% | 1.454e-05% | 2.288e-05% | 0.4351% | 0.0002664% | 0.0001282% | 0.0001226%
99.98% | 2019-06-03 | LT G13S2 B4 w flower | Lent-Lentseveld | 13/2 | 4 | white | opaque | E3.1-? | P2? | P1-P2 | mosaic | white opaque | Egypt | flower | teneur en % | 0.001536% | 0.04636% | 16.37% | 0.9749% | 2.207% | 57.89% | 0.1186% | 0.7539% | 0.7918% | 7.542% | 0.1211% | 0.004372% | 0.002492% | 1.212% | 0.7971% | 0.001206% | 0.003289% | 0.1143% | 0.009533% | 0.0004202% | 0.002% | 0.0007394% | 0.07384% | 0.0008311% | 0.009458% | 0.0002785% | 0.0004098% | 0% | 6.884% | 0.006732% | 1.104e-05% | 0.02601% | 0.0008124% | 0.001449% | 0.000186% | 0.0007409% | 0.0001424% | 3.749e-05% | 0.0001404% | 2.11e-05% | 0.00013% | 2.6e-05% | 7.333e-05% | 1.023e-05% | 7.278e-05% | 1.077e-05% | 0.0001969% | 1.482e-05% | 1.759e-05% | 4.008% | 0.0007548% | 0.0001314% | 0.0001168%
100% | 2019-06-03 | LT G13S2 B4 y spiral | Lent-Lentseveld | 13/2 | 4 | yellow | opaque | E3.1-? | P2? | P1-P2 | mosaic | yellow opaque | Egypt | spiral | teneur en % | 0.001489% | 0.04872% | 17.73% | 0.9994% | 2.383% | 61.86% | 0.171% | 0.7627% | 0.7395% | 7.954% | 0.1299% | 0.003953% | 0.002594% | 0.866% | 0.9881% | 0.005209% | 0.004848% | 1.232% | 0.4529% | 0.0004422% | 0.006664% | 0.00074% | 0.07816% | 0.0008712% | 0.00996% | 0.0002976% | 0.0003138% | 0% | 0.373% | 0.006371% | 1.532e-05% | 0.02306% | 0.0008488% | 0.001533% | 0.0001905% | 0.0007707% | 0.0001556% | 3.974e-05% | 0.000146% | 2.305e-05% | 0.0001309% | 2.782e-05% | 7.812e-05% | 1.081e-05% | 7.178e-05% | 1.123e-05% | 0.000219% | 1.553e-05% | 2.43e-05% | 3.156% | 0.001102% | 0.0001428% | 0.0001244%
100% | 2019-06-03 | LT G43S2 B16 r | Lent-Lentseveld | 43/2 | 16 | red | opaque | B3.2-02a | P2b | P2 | wound | red opaque | Europe |  | teneur en % | 0.002417% | 0.03124% | 10.15% | 0.6497% | 2.448% | 42.79% | 0.1136% | 0.5903% | 0.6622% | 4.04% | 0.2049% | 0.005167% | 0.004069% | 0.8606% | 5.778% | 0.003225% | 0.005632% | 1.907% | 0.2419% | 0.0005472% | 0.01453% | 0.001478% | 0.03449% | 0.0008805% | 0.01427% | 0.0004121% | 0.0002769% | 0% | 1.103% | 0.06396% | 9.533e-05% | 0.04927% | 0.0009439% | 0.001719% | 0.0002124% | 0.0008313% | 0.0001702% | 4.115e-05% | 0.0001525% | 2.356e-05% | 0.0001437% | 3.042e-05% | 8.284e-05% | 1.176e-05% | 8.563e-05% | 1.305e-05% | 0.0003013% | 2.243e-05% | 5.171e-05% | 28.21% | 0.0004604% | 0.0002062% | 0.0001062%
99.97% | 2019-06-03 | LT G43S2 B16 y | Lent-Lentseveld | 43/2 | 16 | yellow | opaque | B3.2-02a | P2b | P2 | wound | yellow opaque | Europe |  | teneur en % | 0.001375% | 0.01949% | 5.75% | 0.4082% | 1.719% | 25.61% | 0.06893% | 0.3937% | 0.3088% | 2.309% | 0.161% | 0.00431% | 0.003134% | 0.5351% | 1.058% | 0.001061% | 0.00381% | 0.03667% | 0.004974% | 0.0003779% | 0.004158% | 0.0007882% | 0.02037% | 0.0007859% | 0.01237% | 0.0003306% | 0.0001616% | 0% | 11.02% | 0.02775% | 3.843e-05% | 0.02818% | 0.0008153% | 0.001472% | 0.0001872% | 0.0007372% | 0.0001514% | 3.6e-05% | 0.0001438% | 2.384e-05% | 0.0001347% | 2.736e-05% | 7.694e-05% | 1.125e-05% | 8.01e-05% | 1.178e-05% | 0.0002734% | 2.007e-05% | 3.355e-05% | 50.43% | 0.002035% | 0.000197% | 7.569e-05%
100% | 2019-06-04 | LT G2S1 B26 b | Lent-Lentseveld | 2 | 26 | blue | translucent | B6.1-01d | P1 | P1 | wound | blue translucent | Eastern Mediterranean |  | teneur en % | 0.001086% | 0.05259% | 19% | 0.7843% | 2.297% | 66.33% | 0.07159% | 0.9025% | 0.5316% | 6.914% | 0.1146% | 0.003124% | 0.002703% | 0.2% | 1.105% | 0.08744% | 0.02242% | 0.2113% | 0.005585% | 0.0007645% | 0.006013% | 0.000725% | 0.06952% | 0.000778% | 0.008825% | 0.0002675% | 0.0004773% | 0.0002533% | 0.002344% | 0% | 1.007e-05% | 0.01647% | 0.0007884% | 0.001473% | 0.0001797% | 0.0006969% | 0.0001432% | 3.77e-05% | 0.0001259% | 2.006e-05% | 0.0001177% | 2.471e-05% | 6.784e-05% | 9.397e-06% | 6.569e-05% | 9.846e-06% | 0.0001812% | 1.357e-05% | 7.404e-06% | 1.253% | 2.06e-05% | 0.0001265% | 0.0001443%
100% | 2019-06-04 | LT G2S1 B26 g | Lent-Lentseveld | 2 | 26 | green | opaque | B6.1-01d | P1 | P1 | wound | green opaque | Eastern Mediterranean |  | teneur en % | 0.0007908% | 0.04516% | 17.68% | 0.5702% | 1.645% | 62.82% | 0.02869% | 1.008% | 0.397% | 5.545% | 0.09877% | 0.002173% | 0.001286% | 0.01511% | 0.4762% | 0.0003108% | 0.002076% | 0.8328% | 0.04594% | 0.0003103% | 0.002318% | 0.0006539% | 0.04196% | 0.0006942% | 0.00504% | 0.0002212% | 1.484e-05% | 0% | 1.017% | 0.003221% | 6.875e-06% | 0.01309% | 0.0006912% | 0.00126% | 0.0001557% | 0.0006168% | 0.0001253% | 3.209e-05% | 0.0001084% | 1.761e-05% | 0.0001008% | 2.134e-05% | 5.703e-05% | 7.909e-06% | 5.49e-05% | 8.117e-06% | 0.0001107% | 1.15e-05% | 3.729e-06% | 7.695% | 0.00199% | 0.0001046% | 9.663e-05%
100% | 2019-06-04 | LT G2S1 B26 r | Lent-Lentseveld | 2 | 26 | red | opaque | B6.1-01d | P1 | P1 | wound | red opaque | Eastern Mediterranean |  | teneur en % | 0.001218% | 0.04645% | 16.71% | 1.208% | 2.507% | 60.48% | 0.2611% | 0.7287% | 0.98% | 8.319% | 0.1556% | 0.005382% | 0.002588% | 1.449% | 1.681% | 0.01237% | 0.01781% | 1.065% | 0.3541% | 0.0005394% | 0.01233% | 0.0008418% | 0.08375% | 0.0009208% | 0.01132% | 0.0003499% | 0.0006253% | 0% | 1.479% | 0.01274% | 1.18e-05% | 0.02791% | 0.000912% | 0.001656% | 0.0002029% | 0.0008169% | 0.0001661% | 4.253e-05% | 0.0001481% | 2.413e-05% | 0.000143% | 2.91e-05% | 7.935e-05% | 1.132e-05% | 7.816e-05% | 1.175e-05% | 0.000234% | 1.812e-05% | 3.427e-05% | 2.38% | 0.0002859% | 0.0001537% | 0.0001247%
99.99% | 2019-06-04 | LT G2S1 B26 y | Lent-Lentseveld | 2 | 26 | yellow | opaque | B6.1-01d | P1 | P1 | wound | light yellow opaque | Eastern Mediterranean |  | teneur en % | 0.001213% | 0.03952% | 13.79% | 1.001% | 2.143% | 52.28% | 0.1492% | 0.6537% | 0.6712% | 7.174% | 0.1289% | 0.005118% | 0.002252% | 1.479% | 0.8422% | 0.001256% | 0.002803% | 0.01706% | 0.005108% | 0.0004425% | 0.001842% | 0.0007727% | 0.07531% | 0.0008064% | 0.009759% | 0.0003084% | 0.0006096% | 0% | 2.26% | 0.0074% | 1.739e-05% | 0.02662% | 0.0008455% | 0.001559% | 0.0001917% | 0.0007515% | 0.0001569% | 3.963e-05% | 0.0001358% | 2.111e-05% | 0.0001239% | 2.557e-05% | 6.992e-05% | 9.488e-06% | 7.107e-05% | 1.022e-05% | 0.0002016% | 1.504e-05% | 2.376e-05% | 17.22% | 0.0005618% | 0.0001408% | 0.0001076%
100% | 2019-06-04 | LT G2S1 B34 b | Lent-Lentseveld | 2 | 34 | blue | translucent | B6.1-01d | P1 | P1 | wound | blue translucent | Eastern Mediterranean |  | teneur en % | 0.001156% | 0.0541% | 19.29% | 0.7321% | 2.233% | 66.85% | 0.05151% | 0.9225% | 0.5321% | 6.82% | 0.1108% | 0.002778% | 0.00238% | 0.1439% | 0.9245% | 0.06002% | 0.01547% | 0.2186% | 0.003832% | 0.0006239% | 0.003658% | 0.0007092% | 0.0615% | 0.0007789% | 0.0088% | 0.0002488% | 0.0003172% | 0.0001664% | 0.001591% | 0.0004825% | 9.146e-06% | 0.01609% | 0.0007668% | 0.001416% | 0.0001747% | 0.0006939% | 0.0001358% | 3.65e-05% | 0.0001231% | 2.016e-05% | 0.000115% | 2.351e-05% | 6.535e-05% | 9.029e-06% | 6.448e-05% | 9.404e-06% | 0.0001796% | 1.253e-05% | 5.873e-06% | 0.9309% | 1.631e-05% | 0.0001201% | 0.0001389%
100% | 2019-06-04 | LT G2S1 B34 g | Lent-Lentseveld | 2 | 34 | green | opaque | B6.1-01d | P1 | P1 | wound | green opaque | Eastern Mediterranean |  | teneur en % | 0.0007343% | 0.04467% | 17.7% | 0.5665% | 1.62% | 62.75% | 0.02857% | 0.9976% | 0.3608% | 5.539% | 0.09869% | 0.002081% | 0.001297% | 0.01557% | 0.4762% | 0.0003168% | 0.002103% | 0.8172% | 0.04756% | 0.0003042% | 0.002319% | 0.0006435% | 0.04205% | 0.0006873% | 0.005057% | 0.0002217% | 1.414e-05% | 0% | 1.026% | 0.002781% | 6.504e-06% | 0.01323% | 0.0006869% | 0.001276% | 0.0001551% | 0.0006175% | 0.0001258% | 3.207e-05% | 0.0001065% | 1.752e-05% | 0.0001018% | 2.107e-05% | 5.762e-05% | 8.132e-06% | 5.589e-05% | 7.708e-06% | 0.000107% | 1.102e-05% | 3.63e-06% | 7.828% | 0.002041% | 0.0001038% | 9.848e-05%
100% | 2019-06-04 | LT G2S1 B34 r | Lent-Lentseveld | 2 | 34 | red | opaque | B6.1-01d | P1 | P1 | wound | red opaque | Eastern Mediterranean |  | teneur en % | 0.001535% | 0.04188% | 15.36% | 1.04% | 2.822% | 57.35% | 0.232% | 0.8431% | 0.827% | 7.715% | 0.1855% | 0.00492% | 0.002927% | 0.5384% | 1.965% | 0.02089% | 0.01057% | 1.293% | 0.2324% | 0.0005901% | 0.01355% | 0.0009686% | 0.07548% | 0.0009358% | 0.009723% | 0.0003838% | 0.0003098% | 0% | 1.063% | 0.01353% | 1.429e-05% | 0.02261% | 0.0009354% | 0.001758% | 0.000215% | 0.0008464% | 0.000174% | 4.551e-05% | 0.0001536% | 2.475e-05% | 0.0001443% | 2.982e-05% | 8.183e-05% | 1.153e-05% | 7.892e-05% | 1.136e-05% | 0.0002074% | 2.079e-05% | 2.684e-05% | 8.299% | 0.0004222% | 0.0001567% | 0.0001205%
99.99% | 2019-06-04 | LT G2S1 B34 y | Lent-Lentseveld | 2 | 34 | yellow | opaque | B6.1-01d | P1 | P1 | wound | light yellow opaque | Eastern Mediterranean |  | teneur en % | 0.001074% | 0.04096% | 14.67% | 0.9694% | 1.943% | 52.45% | 0.1565% | 0.6826% | 0.6574% | 6.844% | 0.1141% | 0.004288% | 0.001913% | 1.337% | 0.7302% | 0.0008422% | 0.002443% | 0.06879% | 0.0065% | 0.0004003% | 0.002279% | 0.0006464% | 0.07051% | 0.0007236% | 0.008728% | 0.0002734% | 0.0005% | 0% | 2.956% | 0.02343% | 1.013e-05% | 0.02348% | 0.0007541% | 0.001374% | 0.00017% | 0.0006593% | 0.0001336% | 3.44e-05% | 0.0001209% | 1.913e-05% | 0.0001086% | 2.336e-05% | 6.339e-05% | 9.711e-06% | 6.253e-05% | 8.827e-06% | 0.000183% | 1.416e-05% | 1.961e-05% | 16.22% | 0.001563% | 0.0001266% | 0.00011%
100% | 2019-06-04 | LT G2S1 B49 b | Lent-Lentseveld | 2 | 49 | blue | translucent | B6.3-? | P? | P1 | wound | blue translucent | Europe |  | teneur en % | 0.0006188% | 0.02676% | 13.98% | 0.5255% | 2.456% | 70.33% | 0.07346% | 0.98% | 0.7975% | 8.534% | 0.05136% | 0.002312% | 0.001865% | 0.9095% | 0.9594% | 0.05786% | 0.001849% | 0.05734% | 0.002441% | 0.0004983% | 0.0005907% | 0.0019% | 0.06225% | 0.0009051% | 0.004369% | 0.0001325% | 0.0006068% | 2.75e-05% | 0.01808% | 0.0005606% | 9.08e-06% | 0.0268% | 0.000751% | 0.001355% | 0.0001742% | 0.0007117% | 0.0001451% | 4.469e-05% | 0.0001386% | 2.245e-05% | 0.0001308% | 2.699e-05% | 7.754e-05% | 1.012e-05% | 6.971e-05% | 1.007e-05% | 9.741e-05% | 7e-06% | 2.625e-05% | 0.1292% | 3.399e-06% | 9.179e-05% | 8.34e-05%
99.99% | 2019-06-04 | LT G2S1 B49 r | Lent-Lentseveld | 2 | 49 | red | opaque | B6.3-? | P? | P1 | wound | red opaque | Europe |  | teneur en % | 0.001251% | 0.03842% | 10.96% | 0.4268% | 2.081% | 49.21% | 0.1741% | 0.7911% | 0.5627% | 4.987% | 0.07094% | 0.002313% | 0.002394% | 0.537% | 3.036% | 0.001697% | 0.003736% | 2.236% | 0.2798% | 0.0004102% | 0.005659% | 0.001339% | 0.03551% | 0.0007293% | 0.005875% | 0.0001894% | 0.0001458% | 0% | 2.363% | 0.1804% | 6.153e-05% | 0.0319% | 0.0006803% | 0.001224% | 0.0001528% | 0.0006124% | 0.0001254% | 3.151e-05% | 0.0001181% | 1.793e-05% | 0.0001022% | 2.142e-05% | 5.805e-05% | 8.014e-06% | 5.384e-05% | 8.208e-06% | 0.0001264% | 1.038e-05% | 0.0003879% | 21.94% | 0.0004178% | 0.000137% | 8.64e-05%
100% | 2019-06-04 | LT G5S1 B3 p | Lent-Lentseveld | 5 | 3 | purple | translucent | B? | P? | P2 | wound | purple translucent | Europe |  | teneur en % | 0.001493% | 0.04336% | 18.37% | 0.4918% | 2.892% | 66.14% | 0.07921% | 0.9676% | 0.7865% | 8.242% | 0.0572% | 0.001285% | 0.0007196% | 1.011% | 0.7607% | 0.0002607% | 0.000513% | 0.001499% | 0.001532% | 0.0004791% | 0.0002291% | 0.001518% | 0.06168% | 0.0008384% | 0.004502% | 0.0001642% | 6.282e-05% | 7.177e-07% | 1.114e-05% | 0.001815% | 5.648e-05% | 0.08077% | 0.0007456% | 0.001444% | 0.0001753% | 0.0006998% | 0.0001397% | 4.403e-05% | 0.0001328% | 2.057e-05% | 0.0001217% | 2.44e-05% | 6.757e-05% | 9.505e-06% | 6.2e-05% | 9.311e-06% | 9.758e-05% | 8.321e-06% | 3.179e-06% | 0.001733% | 6.749e-07% | 0.0001006% | 0.0001284%
100% | 2019-06-04 | LT G5S1 B3 w | Lent-Lentseveld | 5 | 3 | white | opaque | B? | P? | P2 | wound | white opaque | Europe |  | teneur en % | 0.001099% | 0.07103% | 15.29% | 0.4949% | 2.361% | 63.32% | 0.08563% | 0.6898% | 0.6018% | 7.991% | 0.04876% | 0.001541% | 0.001005% | 0.3441% | 0.4118% | 0.0005044% | 0.0008641% | 0.002648% | 0.002962% | 0.0003709% | 0.005598% | 0.0007085% | 0.0473% | 0.0007604% | 0.004087% | 0.0001384% | 9.113e-05% | 1.732e-06% | 0% | 8.191% | 7.849e-06% | 0.02397% | 0.0007065% | 0.001269% | 0.0001574% | 0.0006329% | 0.0001258% | 3.731e-05% | 0.0001198% | 1.8e-05% | 0.0001142% | 2.312e-05% | 6.146e-05% | 8.259e-06% | 5.983e-05% | 8.575e-06% | 8.859e-05% | 6.996e-06% | 3.941e-06% | 0.007431% | 1.54e-05% | 8.469e-05% | 0.0001111%
100% | 2019-06-04 | LT G5S1 B3 y | Lent-Lentseveld | 5 | 3 | yellow | opaque | B? | P? | P2 | wound | yellow opaque | Europe |  | teneur en % | 0.001139% | 0.04283% | 13.83% | 0.4499% | 2.494% | 60.56% | 0.1038% | 0.9091% | 0.676% | 6.459% | 0.05892% | 0.001769% | 0.001085% | 0.3523% | 0.9648% | 0.0007321% | 0.0007376% | 0.02243% | 0.00219% | 0.0003927% | 0.004873% | 0.001116% | 0.04556% | 0.0007612% | 0.005056% | 0.0001642% | 0.0001127% | 0% | 0.1349% | 1.139% | 1.612e-05% | 0.02704% | 0.0007003% | 0.001245% | 0.0001519% | 0.0006221% | 0.0001236% | 3.568e-05% | 0.0001168% | 1.758e-05% | 0.0001077% | 2.353e-05% | 6.276e-05% | 8.845e-06% | 5.823e-05% | 8.727e-06% | 0.0001096% | 8.896e-06% | 6.171e-06% | 11.71% | 0.001156% | 0.0001068% | 9.048e-05%
100% | 2019-06-04 | LT G5S1 B4 b eye | Lent-Lentseveld | 5 | 4 | blue | translucent | E1.2-03 | P2 | P2 | mosaic | blue translucent | Egypt | eye | teneur en % | 0.001711% | 0.04772% | 16.41% | 1.023% | 2.61% | 65.45% | 0.1555% | 0.7487% | 1.191% | 7.822% | 0.1481% | 0.004842% | 0.002576% | 0.9208% | 1.455% | 0.04938% | 0.01621% | 0.4556% | 0.04316% | 0.001035% | 0.003349% | 0.0009377% | 0.07701% | 0.0009217% | 0.01112% | 0.0003296% | 0.001243% | 9.05e-05% | 0.1194% | 0.002617% | 1.346e-05% | 0.02788% | 0.000927% | 0.001674% | 0.0002053% | 0.0008126% | 0.0001643% | 4.279e-05% | 0.0001482% | 2.393e-05% | 0.0001417% | 2.905e-05% | 8.133e-05% | 1.155e-05% | 8.148e-05% | 1.15e-05% | 0.0002443% | 1.75e-05% | 2.466e-05% | 1.192% | 0.000131% | 0.0001607% | 0.0001241%
100% | 2019-06-04 | LT G5S1 B4 g flower | Lent-Lentseveld | 5 | 4 | green | translucent | E1.2-03 | P2 | P2 | mosaic | green translucent | Egypt | flower | teneur en % | 0.001874% | 0.04908% | 16.48% | 1.154% | 2.472% | 65.87% | 0.1838% | 0.7446% | 1.171% | 8.205% | 0.1534% | 0.005846% | 0.002771% | 1.213% | 1.164% | 0.002327% | 0.004121% | 0.6661% | 0.1459% | 0.0004886% | 0.002331% | 0.001006% | 0.08734% | 0.0008902% | 0.01117% | 0.0003424% | 0.00045% | 3.383e-05% | 0.03974% | 0.002479% | 1.439e-05% | 0.03105% | 0.0009311% | 0.00174% | 0.0002118% | 0.0008177% | 0.0001607% | 4.438e-05% | 0.0001433% | 2.377e-05% | 0.0001354% | 2.874e-05% | 8.136e-05% | 1.095e-05% | 7.659e-05% | 1.148e-05% | 0.0002355% | 1.757e-05% | 2.312e-05% | 0.1217% | 0.0001112% | 0.0001536% | 0.0001313%
99.99% | 2019-06-04 | LT G5S1 B4 r border | Lent-Lentseveld | 5 | 4 | red | opaque | E1.2-03 | P2 | P2 | mosaic | red opaque | Egypt | border | teneur en % | 0.001355% | 0.03435% | 11.88% | 1.132% | 2.76% | 53.69% | 0.6262% | 0.6646% | 1.675% | 6.987% | 0.2233% | 0.005876% | 0.003021% | 0.5893% | 2.349% | 0.04148% | 0.08292% | 2.569% | 1.203% | 0.0007009% | 0.05925% | 0.001032% | 0.06661% | 0.0009063% | 0.009749% | 0.0004145% | 0.002071% | 0% | 2.815% | 0.05247% | 1.915e-05% | 0.02425% | 0.0009031% | 0.001711% | 0.000205% | 0.0008238% | 0.0001751% | 4.513e-05% | 0.0001534% | 2.432e-05% | 0.0001449% | 3.009e-05% | 8.312e-05% | 1.129e-05% | 8.041e-05% | 1.135e-05% | 0.0002157% | 2.187e-05% | 6.312e-05% | 10.43% | 0.001073% | 0.0001562% | 0.0001094%
99.99% | 2019-06-04 | LT G5S1 B4 r eye | Lent-Lentseveld | 5 | 4 | red | opaque | E1.2-03 | P2 | P2 | mosaic | red opaque | Egypt | eye | teneur en % | 0.001526% | 0.03558% | 12.85% | 1.073% | 2.635% | 54.46% | 0.48% | 0.6683% | 1.613% | 7.029% | 0.1996% | 0.005377% | 0.003008% | 0.5794% | 2.156% | 0.04754% | 0.09012% | 3.213% | 1.329% | 0.0006736% | 0.05674% | 0.0009166% | 0.06558% | 0.0008963% | 0.009742% | 0.0003797% | 0.00263% | 0% | 3.296% | 0.04948% | 1.349e-05% | 0.023% | 0.0008668% | 0.001631% | 0.0001982% | 0.0007942% | 0.0001663% | 4.367e-05% | 0.0001534% | 2.426e-05% | 0.0001417% | 3.063e-05% | 8.173e-05% | 1.135e-05% | 7.753e-05% | 1.202e-05% | 0.000211% | 2.041e-05% | 7.006e-05% | 8.006% | 0.0008521% | 0.0001469% | 0.0001125%
100% | 2019-06-04 | LT G5S1 B4 rt border | Lent-Lentseveld | 5 | 4 | red | translucent | E1.2-03 | P2 | P2 | mosaic | red translucent | Egypt | border | teneur en % | 0.001474% | 0.05114% | 16.49% | 1.251% | 2.576% | 66.19% | 0.2302% | 0.7226% | 1.046% | 8.319% | 0.1611% | 0.005748% | 0.002513% | 1.798% | 0.9518% | 0.0008846% | 0.002008% | 0.04609% | 0.00421% | 0.0004674% | 0.000575% | 0.0009267% | 0.08817% | 0.0009428% | 0.01329% | 0.0003615% | 0.0005914% | 3.153e-06% | 0% | 0.001924% | 1.263e-05% | 0.0326% | 0.0009658% | 0.001785% | 0.0002168% | 0.0008412% | 0.0001769% | 4.566e-05% | 0.0001453% | 2.433e-05% | 0.0001439% | 3.035e-05% | 8.394e-05% | 1.18e-05% | 8.118e-05% | 1.202e-05% | 0.0002795% | 1.901e-05% | 1.967e-05% | 0.003178% | 3.624e-06% | 0.0001718% | 0.0001356%
99.99% | 2019-06-04 | LT G5S1 B4 w eye | Lent-Lentseveld | 5 | 4 | white | opaque | E1.2-03 | P2 | P2 | mosaic | white opaque | Egypt | eye | teneur en % | 0.001758% | 0.04464% | 15.5% | 1.051% | 2.441% | 61.13% | 0.2479% | 0.7325% | 1.039% | 7.878% | 0.1463% | 0.00456% | 0.002426% | 1.086% | 0.8565% | 0.0009685% | 0.002242% | 0.2062% | 0.01645% | 0.0004293% | 0.001007% | 0.0008714% | 0.07838% | 0.000898% | 0.01173% | 0.0003328% | 0.0003825% | 0% | 2.807% | 0.003997% | 1.205e-05% | 0.02715% | 0.0009033% | 0.001617% | 0.0002011% | 0.0007883% | 0.0001602% | 4.343e-05% | 0.0001418% | 2.311e-05% | 0.0001411% | 2.932e-05% | 7.718e-05% | 1.107e-05% | 7.756e-05% | 1.168e-05% | 0.0002531% | 1.777e-05% | 2.128e-05% | 4.667% | 0.001138% | 0.0001569% | 0.0001224%
99.99% | 2019-06-04 | LT G5S1 B4 y flower | Lent-Lentseveld | 5 | 4 | yellow | opaque | E1.2-03 | P2 | P2 | mosaic | yellow opaque | Egypt | flower | teneur en % | 0.00138% | 0.04093% | 13.89% | 0.9088% | 2.153% | 55.84% | 0.1438% | 0.6517% | 0.8026% | 7.556% | 0.1264% | 0.004113% | 0.002295% | 1.029% | 0.7732% | 0.001057% | 0.001884% | 0.03121% | 0.008187% | 0.000376% | 0.001336% | 0.0007245% | 0.07799% | 0.0007837% | 0.01019% | 0.0002892% | 0.0003624% | 0% | 2.012% | 0.008281% | 1.017e-05% | 0.02518% | 0.0007936% | 0.001431% | 0.0001773% | 0.0006989% | 0.0001413% | 3.664e-05% | 0.000126% | 1.982e-05% | 0.0001226% | 2.459e-05% | 7.029e-05% | 9.873e-06% | 6.787e-05% | 1.044e-05% | 0.000213% | 1.466e-05% | 2.311e-05% | 13.87% | 0.004437% | 0.0001369% | 0.0001059%
100% | 2019-06-04 | LT G5S1 B11 b | Lent-Lentseveld | 5 | 11 | blue | translucent | B7.2-01? | P2? | P2 | wound | blue translucent | Europe |  | teneur en % | 0.001294% | 0.04896% | 18.13% | 0.7929% | 2.574% | 65.92% | 0.08391% | 0.9503% | 0.6123% | 7.125% | 0.1324% | 0.004172% | 0.003011% | 0.8671% | 1.653% | 0.1035% | 0.01532% | 0.1698% | 0.01928% | 0.0006648% | 0.002273% | 0.001062% | 0.05445% | 0.0009106% | 0.0102% | 0.0002557% | 0.0009491% | 2.029e-05% | 0.09542% | 0.1969% | 1.444e-05% | 0.0285% | 0.0008104% | 0.001426% | 0.0001869% | 0.0007624% | 0.0001591% | 4.169e-05% | 0.0001496% | 2.346e-05% | 0.0001367% | 2.976e-05% | 7.925e-05% | 1.178e-05% | 8.187e-05% | 1.146e-05% | 0.0002183% | 1.401e-05% | 4.431e-05% | 0.3907% | 2.231e-05% | 0.0001314% | 0.0001145%
99.99% | 2019-06-04 | LT G5S1 B11 g | Lent-Lentseveld | 5 | 11 | green | opaque | B7.2-01? | P2? | P2 | wound | green opaque | Europe |  | teneur en % | 0.001534% | 0.03871% | 11.25% | 0.6763% | 2.553% | 41.89% | 0.1077% | 0.6248% | 0.4589% | 4.335% | 0.2596% | 0.008837% | 0.005329% | 1.098% | 1.96% | 0.001888% | 0.004415% | 3.044% | 0.01502% | 0.0005% | 0.005026% | 0.001336% | 0.03622% | 0.001027% | 0.0196% | 0.0004597% | 0.000277% | 0% | 3.867% | 0.08851% | 3.731e-05% | 0.02798% | 0.001061% | 0.001706% | 0.0002411% | 0.0009639% | 0.0001963% | 4.747e-05% | 0.0001876% | 2.861e-05% | 0.0001676% | 3.456e-05% | 9.83e-05% | 1.427e-05% | 0.0001017% | 1.497e-05% | 0.000425% | 2.634e-05% | 3.947e-05% | 27.59% | 0.0005548% | 0.0002235% | 0.000125%
100% | 2019-06-04 | LT G5S1 B11 r | Lent-Lentseveld | 5 | 11 | red | opaque | B7.2-01? | P2? | P2 | wound | red opaque | Europe |  | teneur en % | 0.001524% | 0.03092% | 11.16% | 0.8291% | 2.315% | 44.86% | 0.7157% | 0.5597% | 0.4042% | 5.897% | 0.2617% | 0.01206% | 0.007125% | 1.86% | 20.51% | 0.002871% | 0.005075% | 0.7929% | 0.0139% | 0.0005516% | 0.003314% | 0.0008753% | 0.03842% | 0.001681% | 0.02015% | 0.0004056% | 0.0002495% | 0% | 0.7301% | 0.04403% | 1.874e-05% | 0.03466% | 0.001443% | 0.002159% | 0.0003225% | 0.001356% | 0.0002827% | 6.782e-05% | 0.0002787% | 4.372e-05% | 0.0002504% | 5.304e-05% | 0.000147% | 2.074e-05% | 0.00015% | 2.229e-05% | 0.000422% | 2.381e-05% | 3.865e-05% | 8.88% | 0.0001441% | 0.0002262% | 0.000127%
100% | 2019-06-04 | LT G5S1 B11 w | Lent-Lentseveld | 5 | 11 | white | opaque | B7.2-01? | P2? | P2 | wound | white opaque | Europe |  | teneur en % | 0.001867% | 0.04797% | 18.12% | 0.8913% | 2.683% | 63.47% | 0.1846% | 0.8573% | 0.5608% | 7.002% | 0.244% | 0.009839% | 0.005366% | 1.76% | 1.975% | 0.00192% | 0.002711% | 0.09528% | 0.007141% | 0.0005394% | 0.001963% | 0.0009403% | 0.05535% | 0.00125% | 0.01862% | 0.0004105% | 0.0003016% | 0% | 1.071% | 0.0742% | 2.463e-05% | 0.0385% | 0.001133% | 0.001669% | 0.000257% | 0.001046% | 0.0002204% | 5.708e-05% | 0.0002141% | 3.352e-05% | 0.0001972% | 4.146e-05% | 0.0001164% | 1.708e-05% | 0.0001165% | 1.727e-05% | 0.0003808% | 2.206e-05% | 5.015e-05% | 0.7984% | 5.979e-05% | 0.0001796% | 0.0001346%
100% | 2019-06-04 | LT G5S1 B11 y | Lent-Lentseveld | 5 | 11 | yellow | opaque | B7.2-01? | P2? | P2 | wound | yellow opaque | Europe |  | teneur en % | 0.001736% | 0.04246% | 14.97% | 0.8166% | 2.66% | 52.99% | 0.1045% | 0.8157% | 0.4665% | 5.362% | 0.2824% | 0.0126% | 0.006135% | 1.876% | 2.248% | 0.001536% | 0.00308% | 0.007789% | 0.005175% | 0.0005817% | 0.007224% | 0.001079% | 0.04613% | 0.001262% | 0.01985% | 0.0004728% | 0.0003829% | 0% | 1.068% | 0.007917% | 2.664e-05% | 0.03421% | 0.001234% | 0.001812% | 0.0002827% | 0.001139% | 0.0002308% | 5.754e-05% | 0.0002187% | 3.45e-05% | 0.0002004% | 4.234e-05% | 0.0001173% | 1.695e-05% | 0.0001246% | 1.785e-05% | 0.000417% | 2.549e-05% | 5.002e-05% | 16.13% | 0.0001045% | 0.0002076% | 0.000135%
100% | 2019-06-04 | LT G5S1 B19 b eye | Lent-Lentseveld | 5 | 19 | blue | translucent | E1.2-? | P2 | P2 | mosaic | blue translucent | Egypt | eye | teneur en % | 0.001611% | 0.05267% | 17.64% | 0.9522% | 2.608% | 66.28% | 0.1288% | 0.8389% | 0.7989% | 6.893% | 0.1348% | 0.004581% | 0.002585% | 0.8968% | 1.256% | 0.05112% | 0.01539% | 0.2126% | 0.007166% | 0.0009053% | 0.003734% | 0.0009963% | 0.06394% | 0.0008464% | 0.009592% | 0.0002973% | 0.0009402% | 0.0001256% | 0.04383% | 0.001444% | 2.627e-05% | 0.02835% | 0.0008491% | 0.001558% | 0.0001948% | 0.0007745% | 0.0001538% | 4.172e-05% | 0.0001472% | 2.136e-05% | 0.0001315% | 2.627e-05% | 7.399e-05% | 1.057e-05% | 7.608e-05% | 1.064e-05% | 0.0002071% | 1.495e-05% | 2.017e-05% | 1.07% | 3.327e-05% | 0.000143% | 0.0001185%
100% | 2019-06-04 | LT G5S1 B19 b spiral | Lent-Lentseveld | 5 | 19 | blue | translucent | E1.2-? | P2 | P2 | mosaic | blue translucent | Egypt | spiral | teneur en % | 0.001237% | 0.0485% | 18.71% | 0.5781% | 2.299% | 70.01% | 0.03201% | 0.9373% | 0.5236% | 5.829% | 0.09281% | 0.002142% | 0.001834% | 0.03443% | 0.5682% | 0.01281% | 0.003799% | 0.06113% | 0.001766% | 0.0004181% | 0.0009646% | 0.0008239% | 0.04356% | 0.0007062% | 0.007986% | 0.0002179% | 7.125e-05% | 4.748e-05% | 0% | 0% | 1.085e-05% | 0.01696% | 0.0006938% | 0.001284% | 0.0001611% | 0.0006525% | 0.000122% | 3.429e-05% | 0.000119% | 1.887e-05% | 0.0001055% | 2.232e-05% | 6.058e-05% | 8.592e-06% | 6.263e-05% | 9.698e-06% | 0.0001749% | 1.189e-05% | 3.629e-06% | 0.1822% | 3.969e-06% | 0.0001087% | 0.0001228%
99.99% | 2019-06-04 | LT G5S1 B19 r eye | Lent-Lentseveld | 5 | 19 | red | opaque | E1.2-? | P2 | P2 | mosaic | red opaque | Egypt | eye | teneur en % | 0.001318% | 0.03888% | 13.09% | 1.07% | 2.916% | 55.29% | 0.346% | 0.6548% | 1.069% | 6.45% | 0.1957% | 0.005358% | 0.002945% | 0.7109% | 2.114% | 0.03099% | 0.04217% | 2.48% | 0.8599% | 0.0007115% | 0.04381% | 0.000895% | 0.06252% | 0.0009413% | 0.01049% | 0.000374% | 0.002436% | 0% | 5.005% | 0.02587% | 1.401e-05% | 0.02449% | 0.0008678% | 0.001573% | 0.0002007% | 0.0008036% | 0.0001741% | 4.354e-05% | 0.0001594% | 2.494e-05% | 0.0001527% | 3.117e-05% | 8.513e-05% | 1.178e-05% | 8.46e-05% | 1.267e-05% | 0.0002232% | 2.058e-05% | 5.405e-05% | 7.435% | 0.0007534% | 0.0001529% | 0.0001038%
99.99% | 2019-06-04 | LT G5S1 B19 ro border | Lent-Lentseveld | 5 | 19 | red | opaque | E1.2-? | P2 | P2 | mosaic | red opaque | Egypt | border | teneur en % | 0.001354% | 0.03645% | 11.83% | 1.139% | 2.618% | 53.3% | 0.4231% | 0.5664% | 1.244% | 6.597% | 0.1918% | 0.005786% | 0.002981% | 0.838% | 2.465% | 0.02704% | 0.04082% | 2.418% | 0.5327% | 0.0007867% | 0.05467% | 0.001061% | 0.06626% | 0.0008047% | 0.00976% | 0.0003733% | 0.002811% | 0% | 4.713% | 0.04999% | 1.74e-05% | 0.02649% | 0.00082% | 0.001567% | 0.0001934% | 0.0007528% | 0.000156% | 4.261e-05% | 0.0001437% | 2.207e-05% | 0.0001278% | 2.695e-05% | 7.287e-05% | 1.062e-05% | 7.391e-05% | 1.06e-05% | 0.0002091% | 1.913e-05% | 4.925e-05% | 10.79% | 0.0009607% | 0.000142% | 0.0001018%
100% | 2019-06-04 | LT G5S1 B19 rt border | Lent-Lentseveld | 5 | 19 | red | translucent | E1.2-? | P2 | P2 | mosaic | red translucent | Egypt | border | teneur en % | 0.001747% | 0.04367% | 15.28% | 1.014% | 2.615% | 59.57% | 0.1856% | 0.8043% | 0.9902% | 6.929% | 0.1489% | 0.004398% | 0.002512% | 0.8102% | 1.168% | 0.009618% | 0.01382% | 1.383% | 0.2983% | 0.0004969% | 0.01289% | 0.0008921% | 0.06599% | 0.0008895% | 0.01029% | 0.0003134% | 0.000872% | 0% | 1.753% | 0.01079% | 1.372e-05% | 0.0271% | 0.0008368% | 0.001484% | 0.0001879% | 0.0007602% | 0.0001543% | 4.1e-05% | 0.0001469% | 2.396e-05% | 0.0001381% | 2.897e-05% | 8.052e-05% | 1.17e-05% | 8.127e-05% | 1.162e-05% | 0.0002216% | 1.72e-05% | 3.162e-05% | 6.831% | 0.001723% | 0.0001444% | 0.0001124%
99.99% | 2019-06-04 | LT G5S1 B19 w eye | Lent-Lentseveld | 5 | 19 | white | opaque | E1.2-? | P2 | P2 | mosaic | white opaque | Egypt | eye | teneur en % | 0.00178% | 0.04983% | 15.83% | 1.116% | 2.596% | 63.32% | 0.1797% | 0.7089% | 0.9576% | 7.513% | 0.1406% | 0.005207% | 0.002461% | 1.222% | 0.9298% | 0.0012% | 0.002527% | 0.005257% | 0.004208% | 0.0004588% | 0.0007304% | 0.0009332% | 0.07877% | 0.0008759% | 0.01128% | 0.0003196% | 0.0003914% | 0% | 2.832% | 0.004796% | 1.406e-05% | 0.03515% | 0.0008714% | 0.001566% | 0.000198% | 0.0007824% | 0.0001527% | 4.128e-05% | 0.0001439% | 2.24e-05% | 0.0001342% | 2.788e-05% | 7.812e-05% | 1.112e-05% | 7.433e-05% | 1.168e-05% | 0.0002387% | 1.599e-05% | 2.411e-05% | 2.433% | 0.0003935% | 0.0001491% | 0.0001176%
99.99% | 2019-06-04 | LT G5S1 B19 w spiral | Lent-Lentseveld | 5 | 19 | white | opaque | E1.2-? | P2 | P2 | mosaic | white opaque | Egypt | spiral | teneur en % | 0.001502% | 0.0497% | 16.62% | 1.119% | 2.662% | 64.23% | 0.19% | 0.7259% | 0.8213% | 8.113% | 0.1458% | 0.004785% | 0.002686% | 1.172% | 0.982% | 0.003574% | 0.003064% | 0.04261% | 0.01202% | 0.0004767% | 0.00131% | 0.0008533% | 0.07803% | 0.0009379% | 0.01181% | 0.0003237% | 0.0004776% | 0% | 2.1% | 0.005244% | 1.325e-05% | 0.02863% | 0.0008678% | 0.001538% | 0.0001993% | 0.0007859% | 0.000163% | 4.122e-05% | 0.0001496% | 2.42e-05% | 0.0001422% | 2.893e-05% | 8.224e-05% | 1.134e-05% | 8.061e-05% | 1.212e-05% | 0.0002436% | 1.69e-05% | 3.057e-05% | 0.8551% | 0.0001958% | 0.0001516% | 0.00012%
100% | 2019-06-04 | LT G5S1 B19 y eye | Lent-Lentseveld | 5 | 19 | white | opaque | E1.2-? | P2 | P2 | mosaic | white opaque | Egypt | eye | teneur en % | 0.001464% | 0.04332% | 13.63% | 1.014% | 2.324% | 53.72% | 0.1532% | 0.6592% | 0.7299% | 6.697% | 0.128% | 0.004995% | 0.002333% | 1.341% | 0.8878% | 0.001193% | 0.002327% | 0.01533% | 0.003827% | 0.0004264% | 0.002397% | 0.0008346% | 0.071% | 0.0008107% | 0.01033% | 0.0002948% | 0.0004262% | 0% | 1.939% | 0.01433% | 1.851e-05% | 0.03256% | 0.0008103% | 0.001422% | 0.0001839% | 0.0007293% | 0.0001454% | 3.9e-05% | 0.000135% | 2.108e-05% | 0.0001251% | 2.714e-05% | 7.182e-05% | 1.066e-05% | 7.215e-05% | 1.031e-05% | 0.0002256% | 1.703e-05% | 3.35e-05% | 16.54% | 0.01262% | 0.0001397% | 0.0001088%
100% | 2019-06-04 | LT G5S1 B21 p | Lent-Lentseveld | 5 | 21 | purple | translucent | B? | P? | P2 | wound | purple translucent | Europe |  | teneur en % | 0.0008066% | 0.08134% | 16.52% | 0.5132% | 2.59% | 69.29% | 0.07886% | 0.8858% | 0.626% | 7.262% | 0.05144% | 0.00435% | 0.0009266% | 1.626% | 0.3452% | 0.001581% | 0.002066% | 0.002088% | 0.002771% | 0.0004095% | 0.0003024% | 0.001074% | 0.06101% | 0.0007988% | 0.004433% | 0.0001423% | 0.0007171% | 1.946e-06% | 0% | 0.008579% | 1.051e-05% | 0.03305% | 0.0007331% | 0.001302% | 0.0001656% | 0.0006679% | 0.0001382% | 3.969e-05% | 0.0001231% | 1.929e-05% | 0.0001146% | 2.359e-05% | 6.626e-05% | 8.739e-06% | 6.332e-05% | 8.79e-06% | 9.717e-05% | 7.54e-06% | 9.889e-06% | 0.002532% | 9.611e-07% | 8.603e-05% | 0.0001344%
100% | 2019-06-04 | LT G5S1 B21 w | Lent-Lentseveld | 5 | 21 | white | opaque | B? | P? | P2 | wound | white opaque | Europe |  | teneur en % | 0.0007617% | 0.06369% | 15.18% | 0.5113% | 2.399% | 62.95% | 0.1342% | 0.5965% | 0.583% | 8.176% | 0.0522% | 0.001434% | 0.0009764% | 0.2178% | 0.4032% | 0.0005594% | 0.0007189% | 0.001699% | 0.003097% | 0.0003737% | 0.004919% | 0.0008779% | 0.04461% | 0.0007946% | 0.004318% | 0.000144% | 8.86e-05% | 0% | 0.0008843% | 8.633% | 8.23e-06% | 0.02462% | 0.0007096% | 0.001211% | 0.000153% | 0.0006267% | 0.0001242% | 3.639e-05% | 0.000116% | 1.874e-05% | 0.0001153% | 2.278e-05% | 6.178e-05% | 8.137e-06% | 5.546e-05% | 9.07e-06% | 9.597e-05% | 7.698e-06% | 5.369e-06% | 0.005388% | 2.262e-05% | 8.711e-05% | 8.577e-05%
100% | 2019-06-04 | LT G5S1 B24 gb | Lent-Lentseveld | 5 | 24 | green-blue | opaque | C3.1-01 | P2 | P2 | folded | green-blue opaque | Near East |  | teneur en % | 0.001053% | 0.05038% | 18.08% | 0.6074% | 2.1% | 60.88% | 0.03727% | 0.9744% | 0.4679% | 5.544% | 0.1073% | 0.002121% | 0.001446% | 0.02411% | 0.5375% | 0.0004162% | 0.002254% | 0.9936% | 0.07208% | 0.000336% | 0.005739% | 0.000588% | 0.04309% | 0.000702% | 0.007422% | 0.0002423% | 2.447e-05% | 0% | 1.292% | 0.003315% | 6.424e-06% | 0.01464% | 0.0006975% | 0.001285% | 0.0001561% | 0.000619% | 0.0001239% | 3.323e-05% | 0.0001098% | 1.8e-05% | 0.0001046% | 2.193e-05% | 6.04e-05% | 8.335e-06% | 6.192e-05% | 8.923e-06% | 0.0001607% | 1.324e-05% | 4.556e-06% | 8.142% | 0.001421% | 0.0001219% | 0.0001391%
100% | 2019-06-04 | LT G5S1 B24 r | Lent-Lentseveld | 5 | 24 | red | opaque | C3.1-01 | P2 | P2 | folded | red opaque | Near East |  | teneur en % | 0.001182% | 0.04165% | 13.57% | 1.184% | 2.912% | 57.51% | 0.3498% | 0.7134% | 1.154% | 7.983% | 0.21% | 0.005662% | 0.002787% | 0.7186% | 1.46% | 0.006898% | 0.03596% | 2.578% | 0.09391% | 0.0005437% | 0.05145% | 0.0008881% | 0.0842% | 0.0009253% | 0.01097% | 0.0004155% | 0.0003084% | 0% | 1.187% | 0.03158% | 1.337e-05% | 0.02175% | 0.0009094% | 0.001757% | 0.0002052% | 0.0008206% | 0.0001688% | 4.358e-05% | 0.0001486% | 2.426e-05% | 0.0001393% | 2.874e-05% | 8.147e-05% | 1.16e-05% | 8.067e-05% | 1.175e-05% | 0.000231% | 2.135e-05% | 2.242e-05% | 8.075% | 0.0007186% | 0.0001591% | 0.0001266%
100% | 2019-06-04 | LT G5S1 B27 b flower1 | Lent-Lentseveld | 5 | 27 | blue | translucent | E1.2-02 | P2 | P2 | mosaic | blue translucent | Egypt | flower | teneur en % | 0.001487% | 0.04657% | 16.76% | 1.087% | 2.707% | 63.57% | 0.1314% | 0.7197% | 1.31% | 8.425% | 0.1445% | 0.005238% | 0.002709% | 1.29% | 1.396% | 0.0762% | 0.03019% | 0.3232% | 0.0136% | 0.0006833% | 0.007302% | 0.0009564% | 0.08445% | 0.0009699% | 0.01127% | 0.0003332% | 0.0007678% | 0.0004643% | 0.003021% | 0.005489% | 1.437e-05% | 0.02908% | 0.0009471% | 0.001681% | 0.0002098% | 0.0008226% | 0.0001649% | 4.294e-05% | 0.0001485% | 2.448e-05% | 0.0001471% | 3.099e-05% | 8.575e-05% | 1.185e-05% | 8.617e-05% | 1.248e-05% | 0.0002396% | 1.803e-05% | 1.998e-05% | 1.811% | 2.445e-05% | 0.0001608% | 0.0001244%
100% | 2019-06-04 | LT G5S1 B27 g flower2 | Lent-Lentseveld | 5 | 27 | green | translucent | E1.2-02 | P2 | P2 | mosaic | green translucent | Egypt | flower | teneur en % | 0.001562% | 0.0494% | 17.73% | 1.273% | 2.563% | 63.56% | 0.174% | 0.8106% | 1.063% | 8.451% | 0.1439% | 0.004235% | 0.002457% | 1.011% | 0.9104% | 0.001258% | 0.003022% | 0.9239% | 0.04048% | 0.000433% | 0.001633% | 0.0007759% | 0.08076% | 0.000991% | 0.01135% | 0.0003202% | 0.0003577% | 0% | 0.1644% | 0.002447% | 1.046e-05% | 0.0233% | 0.0009017% | 0.00161% | 0.0002023% | 0.0007939% | 0.0001594% | 4.175e-05% | 0.0001517% | 2.503e-05% | 0.0001473% | 3.046e-05% | 8.388e-05% | 1.206e-05% | 7.858e-05% | 1.199e-05% | 0.0002364% | 1.733e-05% | 1.418e-05% | 0.9927% | 0.0001374% | 0.0001583% | 0.0001252%
99.99% | 2019-06-04 | LT G5S1 B27 ro border | Lent-Lentseveld | 5 | 27 | red | opaque | E1.2-02 | P2 | P2 | mosaic | red opaque | Egypt | border | teneur en % | 0.001271% | 0.03921% | 14.34% | 1.193% | 2.65% | 57.19% | 0.4574% | 0.6732% | 1.802% | 7.972% | 0.1966% | 0.005758% | 0.002856% | 0.8696% | 1.56% | 0.01418% | 0.0548% | 1.593% | 0.8804% | 0.0005407% | 0.03935% | 0.0009425% | 0.07876% | 0.0008787% | 0.009854% | 0.0003835% | 0.0004126% | 0% | 2.688% | 0.02169% | 1.238e-05% | 0.02415% | 0.0008977% | 0.001735% | 0.0002071% | 0.0008166% | 0.0001653% | 4.407e-05% | 0.0001454% | 2.357e-05% | 0.0001385% | 2.803e-05% | 7.921e-05% | 1.064e-05% | 7.588e-05% | 1.17e-05% | 0.0002115% | 1.853e-05% | 5.342e-05% | 5.617% | 0.0005766% | 0.0001465% | 0.0001164%
99.97% | 2019-06-04 | LT G5S1 B27 w flower1 | Lent-Lentseveld | 5 | 27 | white | opaque | E1.2-02 | P2 | P2 | mosaic | white opaque | Egypt | flower | teneur en % | 0.001374% | 0.04358% | 14.99% | 0.9329% | 2.274% | 56.68% | 0.1394% | 0.7378% | 1.154% | 7.434% | 0.1218% | 0.004265% | 0.002226% | 1.095% | 0.7926% | 0.001382% | 0.003973% | 0.05899% | 0.004318% | 0.0003926% | 0.001479% | 0.0007987% | 0.07075% | 0.0008734% | 0.009941% | 0.0002791% | 0.0003803% | 0% | 11.03% | 0.005586% | 1.33e-05% | 0.02496% | 0.0008316% | 0.001453% | 0.0001814% | 0.0007363% | 0.0001496% | 3.973e-05% | 0.0001388% | 2.237e-05% | 0.0001332% | 2.826e-05% | 7.761e-05% | 9.947e-06% | 7.265e-05% | 1.05e-05% | 0.0002154% | 1.629e-05% | 1.654e-05% | 2.349% | 0.0005212% | 0.0001381% | 0.000111%
99.99% | 2019-06-04 | LT G5S1 B27 y flower2 | Lent-Lentseveld | 5 | 27 | yellow | opaque | E1.2-02 | P2 | P2 | mosaic | yellow opaque | Egypt | flower | teneur en % | 0.001208% | 0.04109% | 14.23% | 0.9633% | 2.195% | 55.68% | 0.1338% | 0.6679% | 0.8113% | 7.534% | 0.1284% | 0.004334% | 0.002139% | 1.197% | 0.7707% | 0.001037% | 0.002202% | 0.07179% | 0.004935% | 0.0003952% | 0.002513% | 0.0007345% | 0.07628% | 0.0008155% | 0.01019% | 0.0002982% | 0.0004397% | 0% | 2.138% | 0.01261% | 1.057e-05% | 0.02333% | 0.0008159% | 0.001475% | 0.0001825% | 0.0007345% | 0.0001465% | 3.858e-05% | 0.0001305% | 2.089e-05% | 0.0001276% | 2.585e-05% | 7.073e-05% | 9.777e-06% | 7.15e-05% | 9.917e-06% | 0.0002179% | 1.627e-05% | 8.434e-05% | 13.28% | 0.002461% | 0.0001417% | 0.0001176%
100% | 2019-06-04 | LT G5S1 B31 b flower1 | Lent-Lentseveld | 5 | 31 | blue | translucent | E1.2-02 | P2 | P2 | mosaic | blue translucent | Egypt | flower | teneur en % | 0.001365% | 0.05805% | 18.47% | 0.6253% | 2.494% | 69.53% | 0.03551% | 1.009% | 0.579% | 4.752% | 0.124% | 0.002772% | 0.002378% | 0.04297% | 0.9451% | 0.06671% | 0.01877% | 0.2186% | 0.003669% | 0.0007699% | 0.004904% | 0.0008355% | 0.03782% | 0.000698% | 0.01017% | 0.0002689% | 0.0005642% | 0.0001529% | 0.004347% | 0% | 1.024e-05% | 0.01753% | 0.0007313% | 0.001418% | 0.0001669% | 0.0006493% | 0.00013% | 3.433e-05% | 0.0001117% | 1.77e-05% | 0.0001089% | 2.217e-05% | 6.332e-05% | 9.301e-06% | 6.063e-05% | 8.797e-06% | 0.0002142% | 1.363e-05% | 5.524e-06% | 0.939% | 1.046e-05% | 0.0001297% | 0.0001185%
100% | 2019-06-04 | LT G5S1 B31 g flower2 | Lent-Lentseveld | 5 | 31 | green | translucent | E1.2-02 | P2 | P2 | mosaic | green translucent | Egypt | flower | teneur en % | 0.001992% | 0.04794% | 16.92% | 1.008% | 2.517% | 65.75% | 0.1726% | 0.7331% | 0.8839% | 8.335% | 0.143% | 0.004422% | 0.002691% | 0.8962% | 0.9159% | 0.003753% | 0.006161% | 1.102% | 0.1967% | 0.0004589% | 0.003223% | 0.0008738% | 0.08233% | 0.0008748% | 0.01113% | 0.0003283% | 0.0003215% | 4.015e-05% | 0.04294% | 0.002144% | 1.431e-05% | 0.02797% | 0.0009077% | 0.001683% | 0.000205% | 0.0007947% | 0.000161% | 4.2e-05% | 0.0001416% | 2.146e-05% | 0.0001338% | 2.868e-05% | 7.914e-05% | 1.163e-05% | 7.653e-05% | 1.152e-05% | 0.0002291% | 1.731e-05% | 2.043e-05% | 0.1788% | 0.0002298% | 0.0001537% | 0.0001306%
99.99% | 2019-06-04 | LT G5S1 B31 ro border | Lent-Lentseveld | 5 | 31 | red | opaque | E1.2-02 | P2 | P2 | mosaic | red opaque | Egypt | border | teneur en % | 0.00146% | 0.04083% | 14.46% | 1.22% | 2.798% | 57.98% | 0.3433% | 0.604% | 1.243% | 8.782% | 0.1928% | 0.006152% | 0.003024% | 1.01% | 1.861% | 0.01671% | 0.06702% | 1.701% | 1.353% | 0.000659% | 0.0489% | 0.001155% | 0.09234% | 0.0009665% | 0.01183% | 0.0003949% | 0.0007324% | 0% | 3.164% | 0.02653% | 1.533e-05% | 0.03% | 0.000973% | 0.00181% | 0.0002177% | 0.0008669% | 0.0001777% | 4.577e-05% | 0.0001645% | 2.559e-05% | 0.0001498% | 3.058e-05% | 8.603e-05% | 1.179e-05% | 8.28e-05% | 1.166e-05% | 0.0002523% | 2.022e-05% | 4.792e-05% | 2.928% | 0.0005236% | 0.00017% | 0.0001299%
100% | 2019-06-04 | LT G5S1 B31 rt border | Lent-Lentseveld | 5 | 31 | red | translucent | E1.2-02 | P2 | P2 | mosaic | red translucent | Egypt | border | teneur en % | 0.001459% | 0.05071% | 16.08% | 1.288% | 2.638% | 66.31% | 0.2286% | 0.7187% | 0.9908% | 8.371% | 0.1611% | 0.00589% | 0.002723% | 1.923% | 0.9518% | 0.0007847% | 0.001966% | 0.1177% | 0.004797% | 0.00047% | 0.0006078% | 0.000925% | 0.08688% | 0.0009632% | 0.01354% | 0.0003681% | 0.0006229% | 3.78e-06% | 0% | 0.004523% | 1.314e-05% | 0.03246% | 0.0009669% | 0.001733% | 0.000213% | 0.0008425% | 0.0001794% | 4.436e-05% | 0.0001483% | 2.412e-05% | 0.0001491% | 3.095e-05% | 8.525e-05% | 1.189e-05% | 8.346e-05% | 1.299e-05% | 0.0002862% | 1.948e-05% | 2.063e-05% | 0.003198% | 4.681e-06% | 0.0001756% | 0.0001328%
99.99% | 2019-06-04 | LT G5S1 B31 w flower1 | Lent-Lentseveld | 5 | 31 | white | opaque | E1.2-02 | P2 | P2 | mosaic | white opaque | Egypt | flower | teneur en % | 0.001384% | 0.04231% | 16.28% | 0.974% | 2.312% | 60.9% | 0.1376% | 0.7179% | 0.7334% | 7.657% | 0.1408% | 0.004588% | 0.002382% | 1.148% | 0.8355% | 0.001102% | 0.002504% | 0.02404% | 0.00385% | 0.0004241% | 0.001191% | 0.00084% | 0.07855% | 0.0008453% | 0.01123% | 0.0003246% | 0.0004085% | 0% | 4.429% | 0.003569% | 1.266e-05% | 0.02683% | 0.0008693% | 0.001607% | 0.000196% | 0.0007649% | 0.0001488% | 3.823e-05% | 0.000137% | 2.242e-05% | 0.0001289% | 2.637e-05% | 7.486e-05% | 1.061e-05% | 7.596e-05% | 1.024e-05% | 0.0002354% | 1.703e-05% | 3.577e-05% | 3.508% | 0.001992% | 0.000149% | 0.0001185%
100% | 2019-06-04 | LT G5S1 B31 y flower2 | Lent-Lentseveld | 5 | 31 | yellow | opaque | E1.2-02 | P2 | P2 | mosaic | yellow opaque | Egypt | flower | teneur en % | 0.001304% | 0.04106% | 13.52% | 1.005% | 2.263% | 54.96% | 0.1483% | 0.6604% | 0.6883% | 8.473% | 0.1365% | 0.004848% | 0.002357% | 1.277% | 0.8574% | 0.0008635% | 0.002116% | 0.1107% | 0.00447% | 0.0004161% | 0.00212% | 0.0007464% | 0.08341% | 0.0008526% | 0.01105% | 0.0003216% | 0.0004256% | 0% | 1.64% | 0.009888% | 1.167e-05% | 0.02683% | 0.0008696% | 0.001538% | 0.0001936% | 0.0007667% | 0.000155% | 3.887e-05% | 0.0001381% | 2.227e-05% | 0.0001317% | 2.774e-05% | 7.313e-05% | 1.118e-05% | 7.521e-05% | 1.203e-05% | 0.0002361% | 1.707e-05% | 3.977e-05% | 14.06% | 0.003863% | 0.0001492% | 0.0001169%
100% | 2019-06-04 | LT G5S1 B32 g spiral | Lent-Lentseveld | 5 | 32 | green | translucent | E1.2-? | P2 | P2 | mosaic | green translucent | Egypt | spiral | teneur en % | 0.002202% | 0.04931% | 16.46% | 1.147% | 2.481% | 65.95% | 0.1906% | 0.7016% | 1.008% | 8.012% | 0.1455% | 0.005264% | 0.002518% | 1.183% | 1.027% | 0.001704% | 0.006897% | 1.079% | 0.3284% | 0.000461% | 0.002149% | 0.0009931% | 0.08376% | 0.0008374% | 0.01082% | 0.0003284% | 0.0004283% | 3.095e-05% | 0.02314% | 0.003732% | 1.455e-05% | 0.03272% | 0.0008805% | 0.001639% | 0.0002025% | 0.0007867% | 0.0001597% | 4.159e-05% | 0.0001363% | 2.159e-05% | 0.0001229% | 2.629e-05% | 7.245e-05% | 1.057e-05% | 7.643e-05% | 1.008e-05% | 0.0002265% | 1.649e-05% | 2.121e-05% | 0.04814% | 0.0001383% | 0.0001493% | 0.0001277%
99.99% | 2019-06-04 | LT G5S1 B32 ro border | Lent-Lentseveld | 5 | 32 | red | opaque | E1.2-? | P2 | P2 | mosaic | red opaque | Egypt | border | teneur en % | 0.001221% | 0.03899% | 13.01% | 1.111% | 2.93% | 57.55% | 0.4161% | 0.6295% | 1.305% | 6.72% | 0.219% | 0.005952% | 0.003158% | 0.7605% | 1.953% | 0.03391% | 0.03783% | 2.103% | 0.6507% | 0.0006436% | 0.04739% | 0.001004% | 0.06679% | 0.0009218% | 0.01067% | 0.0004109% | 0.001629% | 0% | 3.023% | 0.02485% | 1.67e-05% | 0.0268% | 0.000924% | 0.001734% | 0.0002104% | 0.0008406% | 0.0001719% | 4.631e-05% | 0.0001519% | 2.448e-05% | 0.0001462% | 3.057e-05% | 8.175e-05% | 1.141e-05% | 8.237e-05% | 1.203e-05% | 0.0002294% | 2.151e-05% | 4.546e-05% | 7.298% | 0.0007623% | 0.000157% | 0.000108%
99.99% | 2019-06-04 | LT G5S1 B32 ro flower | Lent-Lentseveld | 5 | 32 | red | opaque | E1.2-? | P2 | P2 | mosaic | red opaque | Egypt | flower | teneur en % | 0.001543% | 0.03937% | 13.08% | 1.123% | 2.964% | 57.46% | 0.4185% | 0.6345% | 1.24% | 6.816% | 0.221% | 0.006002% | 0.003156% | 0.7584% | 1.957% | 0.03389% | 0.03755% | 2.313% | 0.6589% | 0.0006487% | 0.04753% | 0.001053% | 0.06749% | 0.00094% | 0.01083% | 0.0004108% | 0.001636% | 0% | 2.793% | 0.02488% | 1.799e-05% | 0.02703% | 0.0009353% | 0.001753% | 0.0002139% | 0.0008498% | 0.0001721% | 4.818e-05% | 0.0001554% | 2.439e-05% | 0.0001516% | 3.128e-05% | 8.434e-05% | 1.136e-05% | 8.224e-05% | 1.197e-05% | 0.0002295% | 2.172e-05% | 4.503e-05% | 7.252% | 0.0007654% | 0.0001594% | 0.0001084%
100% | 2019-06-04 | LT G5S1 B32 rt border | Lent-Lentseveld | 5 | 32 | red | translucent | E1.2-? | P2 | P2 | mosaic | red translucent | Egypt | border | teneur en % | 0.001521% | 0.04746% | 16.95% | 0.9087% | 2.388% | 66.91% | 0.12% | 0.7482% | 1.048% | 8.012% | 0.1342% | 0.003666% | 0.002321% | 0.5677% | 0.7964% | 0.002047% | 0.001916% | 0.7957% | 0.02185% | 0.0004066% | 0.0008382% | 0.0009078% | 0.07634% | 0.0008371% | 0.01087% | 0.0002987% | 0.0002104% | 1.758e-05% | 0.01245% | 0.001592% | 1.013e-05% | 0.02392% | 0.0008577% | 0.001594% | 0.000196% | 0.0007632% | 0.0001536% | 4.003e-05% | 0.0001351% | 2.163e-05% | 0.0001256% | 2.737e-05% | 7.234e-05% | 1.049e-05% | 7.533e-05% | 1.092e-05% | 0.0002323% | 1.524e-05% | 1.419e-05% | 0.4124% | 1.236e-05% | 0.0001466% | 0.0001318%
100% | 2019-06-04 | LT G5S1 B32 rt flower | Lent-Lentseveld | 5 | 32 | red | translucent | E1.2-? | P2 | P2 | mosaic | red translucent | Egypt | flower | teneur en % | 0.001635% | 0.05421% | 16.58% | 1.32% | 2.856% | 65.77% | 0.1966% | 0.7606% | 0.8697% | 8.188% | 0.1604% | 0.006211% | 0.00272% | 2.071% | 0.9969% | 0.001354% | 0.002361% | 0.003658% | 0.003944% | 0.0004964% | 0.0006071% | 0.0009623% | 0.08868% | 0.0009705% | 0.01289% | 0.0003605% | 0.000718% | 4.029e-07% | 0.001416% | 0.003456% | 1.527e-05% | 0.03358% | 0.0009772% | 0.001732% | 0.0002147% | 0.0008608% | 0.0001681% | 4.249e-05% | 0.0001467% | 2.515e-05% | 0.000147% | 3.086e-05% | 8.204e-05% | 1.258e-05% | 8.666e-05% | 1.251e-05% | 0.0002724% | 1.912e-05% | 2.622e-05% | 0.004055% | 2.517e-06% | 0.0001768% | 0.0001282%
100% | 2019-06-04 | LT G5S1 B32 w flower | Lent-Lentseveld | 5 | 32 | white | opaque | E1.2-? | P2 | P2 | mosaic | white opaque | Egypt | flower | teneur en % | 0.001889% | 0.04886% | 15.71% | 1.12% | 2.658% | 64.35% | 0.186% | 0.7041% | 0.9832% | 7.681% | 0.145% | 0.005377% | 0.002405% | 1.22% | 0.9337% | 0.001139% | 0.002266% | 0.007503% | 0.004002% | 0.0004532% | 0.0006766% | 0.001015% | 0.08079% | 0.0009115% | 0.01182% | 0.0003322% | 0.0004013% | 0% | 1.883% | 0.005073% | 1.799e-05% | 0.0364% | 0.000936% | 0.001645% | 0.000206% | 0.0008131% | 0.0001663% | 4.365e-05% | 0.0001523% | 2.45e-05% | 0.0001411% | 2.949e-05% | 7.946e-05% | 1.144e-05% | 7.849e-05% | 1.215e-05% | 0.0002462% | 1.707e-05% | 2.53e-05% | 2.199% | 0.0003503% | 0.0001589% | 0.0001211%
99.99% | 2019-06-04 | LT G5S1 B32 y spiral | Lent-Lentseveld | 5 | 32 | yellow | opaque | E1.2-? | P2 | P2 | mosaic | yellow opaque | Egypt | spiral | teneur en % | 0.001484% | 0.04249% | 13.82% | 0.9382% | 2.083% | 54.46% | 0.1483% | 0.6573% | 0.7514% | 6.381% | 0.1227% | 0.005049% | 0.002131% | 1.262% | 0.8409% | 0.001257% | 0.002756% | 0.03928% | 0.01199% | 0.0004041% | 0.002895% | 0.0008483% | 0.06878% | 0.0007287% | 0.009383% | 0.0002849% | 0.0004355% | 0% | 2.649% | 0.01251% | 1.548e-05% | 0.03175% | 0.0007847% | 0.001449% | 0.0001792% | 0.0006808% | 0.0001271% | 3.612e-05% | 0.0001194% | 1.971e-05% | 0.0001136% | 2.383e-05% | 6.374e-05% | 9.064e-06% | 6.445e-05% | 9.024e-06% | 0.0001987% | 1.412e-05% | 3.003e-05% | 15.64% | 0.001849% | 0.0001283% | 0.0001107%
100% | 2019-06-04 | LT G5S1 B35 gb | Lent-Lentseveld | 5 | 35 | green-blue | opaque | C3.1-01 | P2 | P2 | folded | green-blue opaque | Near East |  | teneur en % | 0.0009053% | 0.05132% | 18.47% | 0.5877% | 2.017% | 60.24% | 0.03962% | 0.9915% | 0.4048% | 5.446% | 0.1058% | 0.002099% | 0.001521% | 0.02473% | 0.5312% | 0.0004208% | 0.002282% | 1.016% | 0.08034% | 0.0003321% | 0.005778% | 0.0005992% | 0.04222% | 0.000663% | 0.007086% | 0.0002367% | 2.238e-05% | 0% | 1.411% | 0.003858% | 6.026e-06% | 0.0145% | 0.0006755% | 0.00127% | 0.0001504% | 0.0005944% | 0.0001192% | 3.145e-05% | 0.0001061% | 1.638e-05% | 0.0001008% | 2.121e-05% | 5.569e-05% | 8.366e-06% | 5.75e-05% | 8.28e-06% | 0.0001498% | 1.235e-05% | 5.168e-06% | 8.491% | 0.001547% | 0.0001138% | 0.0001356%
100% | 2019-06-04 | LT G5S1 B35 r | Lent-Lentseveld | 5 | 35 | red | opaque | C3.1-01 | P2 | P2 | folded | red opaque | Near East |  | teneur en % | 0.001244% | 0.04176% | 13.66% | 1.175% | 2.845% | 57.4% | 0.348% | 0.7702% | 1.228% | 7.917% | 0.2069% | 0.005699% | 0.002971% | 0.7217% | 1.479% | 0.007024% | 0.03666% | 2.558% | 0.09425% | 0.0005411% | 0.05063% | 0.0009675% | 0.0844% | 0.0009323% | 0.0107% | 0.0004153% | 0.0003172% | 0% | 1.214% | 0.03137% | 1.365e-05% | 0.02179% | 0.0009049% | 0.00174% | 0.0002054% | 0.0008118% | 0.0001702% | 4.353e-05% | 0.0001428% | 2.392e-05% | 0.0001409% | 2.873e-05% | 7.999e-05% | 1.171e-05% | 7.83e-05% | 1.127e-05% | 0.000222% | 2.134e-05% | 2.341e-05% | 8.071% | 0.0007031% | 0.0001599% | 0.0001269%
100% | 2019-06-04 | LT G5S1 B40 p | Lent-Lentseveld | 5 | 40 | purple | translucent | B? | P? | P2 | wound | purple translucent | Europe |  | teneur en % | 0.0008263% | 0.0824% | 16.66% | 0.5227% | 2.594% | 68.85% | 0.0796% | 0.9202% | 0.6135% | 7.291% | 0.05155% | 0.004698% | 0.0008084% | 1.856% | 0.3412% | 0.001737% | 0.002249% | 0.0004547% | 0.00353% | 0.0004206% | 0.0003386% | 0.0009743% | 0.06493% | 0.0008173% | 0.004477% | 0.0001413% | 0.0008235% | 2.67e-06% | 0.001131% | 0.0007949% | 1.065e-05% | 0.03573% | 0.0007457% | 0.001308% | 0.0001702% | 0.0006872% | 0.0001382% | 4.119e-05% | 0.0001297% | 1.901e-05% | 0.0001158% | 2.424e-05% | 6.78e-05% | 8.901e-06% | 6.305e-05% | 9.464e-06% | 0.0001003% | 7.598e-06% | 1.13e-05% | 0.005077% | 9.875e-07% | 8.68e-05% | 0.0001398%
100% | 2019-06-04 | LT G5S1 B40 w | Lent-Lentseveld | 5 | 40 | white | opaque | B? | P? | P2 | wound | white opaque | Europe |  | teneur en % | 0.001204% | 0.05686% | 14.11% | 0.4895% | 2.361% | 65.26% | 0.1136% | 0.5912% | 0.7717% | 8.231% | 0.04892% | 0.001331% | 0.0006802% | 0.1936% | 0.3822% | 0.0005688% | 0.0006354% | 0.001035% | 0.00252% | 0.0003688% | 0.004529% | 0.00109% | 0.04414% | 0.0007819% | 0.004131% | 0.0001356% | 5.914e-05% | 1.162e-06% | 2.482e-05% | 7.298% | 1.447e-05% | 0.02582% | 0.0007074% | 0.001254% | 0.0001552% | 0.0006407% | 0.000129% | 3.737e-05% | 0.0001148% | 1.847e-05% | 0.0001157% | 2.278e-05% | 6.207e-05% | 8.153e-06% | 5.876e-05% | 8.479e-06% | 9.255e-05% | 6.721e-06% | 4.709e-06% | 0.003686% | 1.466e-06% | 8.758e-05% | 8.483e-05%
100% | 2019-06-04 | LT G5S1 B40 y | Lent-Lentseveld | 5 | 40 | yellow | opaque | B? | P? | P2 | wound | yellow opaque | Europe |  | teneur en % | 0.001263% | 0.06421% | 15.47% | 0.4661% | 2.666% | 66.64% | 0.09827% | 0.9296% | 0.6706% | 6.939% | 0.06051% | 0.001653% | 0.001014% | 0.2138% | 0.8101% | 0.0004638% | 0.0006716% | 0.004199% | 0.001613% | 0.0004109% | 0.003864% | 0.001014% | 0.04529% | 0.0008145% | 0.005558% | 0.0001634% | 9.052e-05% | 2.848e-05% | 0.01955% | 0.5036% | 1.254e-05% | 0.02168% | 0.0007215% | 0.001261% | 0.0001581% | 0.0006441% | 0.0001329% | 3.718e-05% | 0.0001203% | 1.898e-05% | 0.0001154% | 2.449e-05% | 6.577e-05% | 8.995e-06% | 6.35e-05% | 1.116e-05% | 0.0001194% | 9.216e-06% | 6.492e-06% | 4.358% | 0.0006703% | 0.0001056% | 8.354e-05%
100% | 2019-06-04 | LT G5S1 B53 b eye | Lent-Lentseveld | 5 | 53 | blue | translucent | E1.2-03 | P2 | P2 | mosaic | blue translucent | Egypt | eye | teneur en % | 0.001722% | 0.04654% | 16.63% | 1.138% | 2.72% | 64.43% | 0.1767% | 0.718% | 0.9683% | 8.628% | 0.1523% | 0.006131% | 0.003044% | 1.212% | 1.775% | 0.08642% | 0.02108% | 0.3593% | 0.01602% | 0.0006447% | 0.003973% | 0.000896% | 0.08692% | 0.0009446% | 0.01178% | 0.0003456% | 0.001445% | 7.105e-05% | 0.002817% | 0.003588% | 1.3e-05% | 0.02929% | 0.0009619% | 0.001736% | 0.0002156% | 0.0008449% | 0.0001717% | 4.432e-05% | 0.0001485% | 2.407e-05% | 0.000145% | 2.947e-05% | 8.438e-05% | 1.164e-05% | 7.889e-05% | 1.216e-05% | 0.0002559% | 1.728e-05% | 2.536e-05% | 0.7588% | 2.015e-05% | 0.0001628% | 0.0001384%
100% | 2019-06-04 | LT G5S1 B53 g flower | Lent-Lentseveld | 5 | 53 | green | translucent | E1.2-03 | P2 | P2 | mosaic | green translucent | Egypt | flower | teneur en % | 0.00172% | 0.04466% | 18.52% | 1.172% | 2.576% | 63.75% | 0.1812% | 0.694% | 0.8663% | 8.502% | 0.1484% | 0.004933% | 0.00309% | 1.235% | 1.353% | 0.000854% | 0.002802% | 0.6398% | 0.05374% | 0.0004719% | 0.002586% | 0.0008309% | 0.1011% | 0.001027% | 0.0112% | 0.0003488% | 0.0004681% | 3.071e-05% | 0.0302% | 0.001205% | 1.474e-05% | 0.02589% | 0.0009598% | 0.001905% | 0.0002371% | 0.0009506% | 0.0001968% | 5.14e-05% | 0.0001741% | 2.804e-05% | 0.000163% | 3.313e-05% | 8.939e-05% | 1.275e-05% | 8.786e-05% | 1.29e-05% | 0.0002381% | 1.74e-05% | 1.937e-05% | 0.07103% | 0.000158% | 0.0001676% | 0.0001495%
100% | 2019-06-04 | LT G5S1 B53 r eye | Lent-Lentseveld | 5 | 53 | red | opaque | E1.2-03 | P2 | P2 | mosaic | red opaque | Egypt | eye | teneur en % | 0.001466% | 0.0416% | 14.93% | 1.149% | 2.563% | 60.08% | 0.2924% | 0.695% | 1.069% | 8.36% | 0.1779% | 0.005703% | 0.002975% | 1.15% | 1.331% | 0.01007% | 0.02448% | 1.976% | 0.3186% | 0.0005233% | 0.03267% | 0.0009757% | 0.08546% | 0.000881% | 0.01051% | 0.0003721% | 0.000459% | 0% | 1.633% | 0.01815% | 1.639e-05% | 0.02773% | 0.0009347% | 0.00179% | 0.0002172% | 0.0008335% | 0.000164% | 4.383e-05% | 0.0001514% | 2.378e-05% | 0.0001342% | 2.883e-05% | 7.835e-05% | 1.061e-05% | 7.896e-05% | 1.121e-05% | 0.0002285% | 1.849e-05% | 8.553e-05% | 4.003% | 0.0006668% | 0.0001554% | 0.0001264%
100% | 2019-06-04 | LT G5S1 B53 ro border | Lent-Lentseveld | 5 | 53 | red | opaque | E1.2-03 | P2 | P2 | mosaic | red opaque | Egypt | border | teneur en % | 0.001544% | 0.04165% | 14.82% | 1.216% | 2.774% | 60.3% | 0.2786% | 0.6026% | 1.145% | 8.954% | 0.1881% | 0.006029% | 0.002974% | 1.335% | 1.452% | 0.01561% | 0.02272% | 1.648% | 0.252% | 0.0007105% | 0.02575% | 0.0009817% | 0.09389% | 0.001009% | 0.01245% | 0.0004042% | 0.0007453% | 0% | 1.335% | 0.01457% | 1.446e-05% | 0.03039% | 0.001018% | 0.001857% | 0.0002287% | 0.0009043% | 0.0001856% | 4.797e-05% | 0.0001612% | 2.671e-05% | 0.0001585% | 3.244e-05% | 9.129e-05% | 1.244e-05% | 8.666e-05% | 1.277e-05% | 0.0002591% | 2.07e-05% | 7.402e-05% | 3.413% | 0.0005392% | 0.0001731% | 0.0001332%
100% | 2019-06-04 | LT G5S1 B53 rt border | Lent-Lentseveld | 5 | 53 | red | translucent | E1.2-03 | P2 | P2 | mosaic | light red translucent | Egypt | border | teneur en % | 0.001352% | 0.05181% | 15.67% | 1.287% | 2.841% | 65.92% | 0.2385% | 0.702% | 0.9195% | 8.268% | 0.1786% | 0.007158% | 0.003166% | 2.695% | 1.041% | 0.0009452% | 0.002543% | 0.003877% | 0.00433% | 0.0005267% | 0.0006971% | 0.001054% | 0.09653% | 0.0009872% | 0.01449% | 0.0003949% | 0.0009991% | 2.791e-06% | 0% | 0.002388% | 1.691e-05% | 0.03539% | 0.001009% | 0.001832% | 0.0002269% | 0.0008951% | 0.0001734% | 4.637e-05% | 0.0001619% | 2.513e-05% | 0.0001491% | 3.241e-05% | 8.611e-05% | 1.352e-05% | 9.183e-05% | 1.279e-05% | 0.000306% | 2.073e-05% | 2.514e-05% | 0.001752% | 3.507e-06% | 0.0001835% | 0.0001382%
100% | 2019-06-04 | LT G5S1 B53 w eye | Lent-Lentseveld | 5 | 53 | white | opaque | E1.2-03 | P2 | P2 | mosaic | white opaque | Egypt | eye | teneur en % | 0.001392% | 0.04539% | 16.82% | 1.001% | 2.351% | 63.66% | 0.1525% | 0.7701% | 0.8% | 7.86% | 0.1359% | 0.004699% | 0.002366% | 1.253% | 0.8617% | 0.001074% | 0.002124% | 0.01286% | 0.005213% | 0.0004275% | 0.0008336% | 0.0008381% | 0.07663% | 0.0008464% | 0.01057% | 0.0003138% | 0.0004458% | 0% | 1.928% | 0.005637% | 1.243e-05% | 0.02875% | 0.0008778% | 0.001619% | 0.0002021% | 0.0007821% | 0.0001615% | 4.132e-05% | 0.0001411% | 2.234e-05% | 0.0001328% | 2.68e-05% | 7.346e-05% | 1.127e-05% | 7.527e-05% | 1.141e-05% | 0.0002276% | 1.632e-05% | 6.902e-05% | 2.192% | 0.002179% | 0.0001453% | 0.000124%
100% | 2019-06-04 | LT G5S1 B53 y flower | Lent-Lentseveld | 5 | 53 | yellow | opaque | E1.2-03 | P2 | P2 | mosaic | yellow opaque | Egypt | flower | teneur en % | 0.001335% | 0.04083% | 13.52% | 0.9943% | 2.301% | 54.5% | 0.1542% | 0.6408% | 0.7633% | 6.852% | 0.1329% | 0.004734% | 0.002337% | 1.362% | 0.8437% | 0.0008752% | 0.002133% | 0.01688% | 0.00435% | 0.0004102% | 0.001441% | 0.0008478% | 0.07363% | 0.0008669% | 0.01163% | 0.0003099% | 0.000459% | 0% | 1.846% | 0.007311% | 1.348e-05% | 0.02943% | 0.0008614% | 0.001513% | 0.0001916% | 0.0007597% | 0.0001578% | 3.936e-05% | 0.0001378% | 2.259e-05% | 0.000136% | 2.867e-05% | 7.946e-05% | 1.14e-05% | 7.756e-05% | 1.187e-05% | 0.0002531% | 1.739e-05% | 3.635e-05% | 15.89% | 0.0008236% | 0.0001553% | 0.0001149%
100% | 2019-06-04 | LT G5S1 B54 b | Lent-Lentseveld | 5 | 54 | blue | translucent | B7.2-01c ? | P2? | P2 | wound | blue translucent | Europe |  | teneur en % | 0.003094% | 0.04144% | 13.79% | 0.6619% | 2.53% | 54.33% | 0.1074% | 0.7216% | 0.583% | 5.839% | 0.151% | 0.004291% | 0.002627% | 0.8569% | 0.9692% | 0.001099% | 0.003389% | 2.807% | 0.1697% | 0.0005126% | 0.005347% | 0.001119% | 0.04856% | 0.0008588% | 0.01034% | 0.0003764% | 0.0002532% | 0% | 0.6745% | 0.1048% | 4.391e-05% | 0.03098% | 0.001012% | 0.001867% | 0.0002266% | 0.0008776% | 0.0001741% | 4.33e-05% | 0.0001496% | 2.333e-05% | 0.000134% | 2.783e-05% | 7.796e-05% | 1.121e-05% | 7.761e-05% | 1.119e-05% | 0.0002284% | 2.141e-05% | 5.653e-05% | 15.54% | 0.0006626% | 0.0002108% | 0.000117%
99.99% | 2019-06-04 | LT G5S1 B54 g | Lent-Lentseveld | 5 | 54 | green | opaque | B7.2-01c ? | P2? | P2 | wound | green opaque | Europe |  | teneur en % | 0.00294% | 0.03503% | 11.45% | 0.629% | 2.482% | 46.71% | 0.1215% | 0.6443% | 0.616% | 5.728% | 0.1208% | 0.003875% | 0.002292% | 0.7252% | 0.9908% | 0.001288% | 0.005579% | 5.183% | 0.5876% | 0.0004753% | 0.006353% | 0.001419% | 0.04577% | 0.0008139% | 0.008705% | 0.000301% | 0.0002173% | 0% | 2.276% | 0.1122% | 4.433e-05% | 0.02627% | 0.0008717% | 0.001604% | 0.0001952% | 0.0007897% | 0.000164% | 4.033e-05% | 0.0001461% | 2.297e-05% | 0.0001327% | 2.657e-05% | 7.367e-05% | 1.06e-05% | 7.382e-05% | 1.106e-05% | 0.000194% | 4.062e-05% | 3.622e-05% | 21.46% | 0.001137% | 0.00017% | 9.882e-05%
100% | 2019-06-04 | LT G5S1 B54 r | Lent-Lentseveld | 5 | 54 | red | opaque | B7.2-01c ? | P2? | P2 | wound | red opaque | Europe |  | teneur en % | 0.002806% | 0.04218% | 13.21% | 0.7252% | 2.614% | 52.98% | 0.1488% | 0.7076% | 0.6533% | 5.505% | 0.1475% | 0.005035% | 0.002891% | 0.9003% | 3.779% | 0.001787% | 0.00467% | 2.117% | 0.2807% | 0.0005376% | 0.004899% | 0.001253% | 0.04845% | 0.001005% | 0.01012% | 0.0003514% | 0.0004063% | 0% | 0.9464% | 0.101% | 3.474e-05% | 0.03021% | 0.001051% | 0.001839% | 0.0002406% | 0.0009395% | 0.00019% | 4.611e-05% | 0.0001739% | 2.613e-05% | 0.0001586% | 3.198e-05% | 8.938e-05% | 1.28e-05% | 8.439e-05% | 1.198e-05% | 0.0002173% | 1.889e-05% | 3.777e-05% | 15.02% | 0.0005837% | 0.0001823% | 0.0001125%
99.99% | 2019-06-04 | LT G5S1 B54 y | Lent-Lentseveld | 5 | 54 | yellow | opaque | B7.2-01c ? | P2? | P2 | wound | yellow opaque | Europe |  | teneur en % | 0.002334% | 0.02934% | 9.744% | 0.6349% | 2.061% | 38.91% | 0.2006% | 0.55% | 0.4747% | 5.048% | 0.1216% | 0.004294% | 0.002294% | 0.8305% | 0.8815% | 0.001233% | 0.002808% | 0.03379% | 0.00513% | 0.0004206% | 0.007124% | 0.0008849% | 0.04945% | 0.0007886% | 0.009046% | 0.0003281% | 0.000293% | 0% | 5.41% | 0.07268% | 2.333e-05% | 0.02216% | 0.0008841% | 0.001489% | 0.0001994% | 0.0007875% | 0.0001558% | 3.727e-05% | 0.0001427% | 2.258e-05% | 0.0001263% | 2.598e-05% | 6.988e-05% | 1.014e-05% | 7.225e-05% | 1.008e-05% | 0.0002001% | 1.76e-05% | 3.029e-05% | 34.87% | 0.001022% | 0.0001528% | 9.432e-05%
100% | 2019-06-04 | LT G5S1 B58 b eye | Lent-Lentseveld | 5 | 58 | blue | translucent | E1.2-03 | P2 | P2 | mosaic | blue translucent | Egypt | eye | teneur en % | 0.001978% | 0.05077% | 16.85% | 1.19% | 2.824% | 64.31% | 0.2014% | 0.7608% | 0.8864% | 8.411% | 0.1553% | 0.005319% | 0.003032% | 1.173% | 1.558% | 0.09394% | 0.02772% | 0.312% | 0.01246% | 0.0007426% | 0.004978% | 0.001006% | 0.08045% | 0.0009548% | 0.01089% | 0.0003539% | 0.000807% | 7.77e-05% | 0.04113% | 0.003322% | 2.726e-05% | 0.02739% | 0.0009195% | 0.001673% | 0.0002081% | 0.0008419% | 0.0001643% | 4.252e-05% | 0.0001468% | 2.359e-05% | 0.0001379% | 3.013e-05% | 8.61e-05% | 1.199e-05% | 7.656e-05% | 1.279e-05% | 0.0002304% | 1.763e-05% | 2.234e-05% | 0.9933% | 0.0001135% | 0.0001613% | 0.0001223%
100% | 2019-06-04 | LT G5S1 B58 b eye 2 | Lent-Lentseveld | 5 | 58 | blue | translucent | E1.2-03 | P2 | P2 | mosaic | blue translucent | Egypt | eye | teneur en % | 0.00204% | 0.04698% | 16.99% | 1.217% | 3.08% | 63.89% | 0.1762% | 0.6843% | 0.9106% | 8.541% | 0.1544% | 0.005125% | 0.004953% | 1.247% | 1.474% | 0.09938% | 0.02839% | 0.3401% | 0.009582% | 0.0007619% | 0.004292% | 0.0009948% | 0.08168% | 0.001% | 0.01155% | 0.0003471% | 0.0007893% | 0.0001263% | 0.01022% | 0.003025% | 2.805e-05% | 0.02788% | 0.001061% | 0.00201% | 0.0002336% | 0.0009174% | 0.0001796% | 4.371e-05% | 0.0001566% | 2.528e-05% | 0.0001518% | 3.039e-05% | 8.775e-05% | 1.218e-05% | 8.441e-05% | 1.33e-05% | 0.0002364% | 1.765e-05% | 1.963e-05% | 0.9519% | 9.445e-05% | 0.0001678% | 0.0001208%
100% | 2019-06-04 | LT G5S1 B58 g flower | Lent-Lentseveld | 5 | 58 | green | translucent | E1.2-03 | P2 | P2 | mosaic | green translucent | Egypt | flower | teneur en % | 0.00182% | 0.04759% | 17.16% | 1.198% | 2.633% | 63.18% | 0.1845% | 0.7211% | 0.87% | 8.398% | 0.1523% | 0.004831% | 0.002432% | 1.226% | 1.248% | 0.00182% | 0.00542% | 1.659% | 0.5815% | 0.0004818% | 0.00486% | 0.0008248% | 0.08246% | 0.0009377% | 0.01162% | 0.0003459% | 0.0004357% | 3.647e-05% | 0.09106% | 0.003261% | 1.056e-05% | 0.02688% | 0.0009088% | 0.001639% | 0.0002015% | 0.0008083% | 0.0001607% | 4.279e-05% | 0.0001512% | 2.436e-05% | 0.0001445% | 3.038e-05% | 8.296e-05% | 1.199e-05% | 8.099e-05% | 1.284e-05% | 0.0002406% | 1.88e-05% | 2.394e-05% | 0.4941% | 0.0005092% | 0.0001577% | 0.000121%
99.99% | 2019-06-04 | LT G5S1 B58 r eye | Lent-Lentseveld | 5 | 58 | red | opaque | E1.2-03 | P2 | P2 | mosaic | red opaque | Egypt | eye | teneur en % | 0.001581% | 0.04008% | 14.7% | 1.141% | 2.466% | 55.13% | 0.4182% | 0.67% | 1.099% | 7.39% | 0.1659% | 0.00569% | 0.002462% | 1.208% | 1.971% | 0.02028% | 0.05851% | 1.633% | 2.032% | 0.0005678% | 0.04943% | 0.0008145% | 0.07341% | 0.0008362% | 0.009492% | 0.0003438% | 0.0006919% | 0% | 3.263% | 0.03631% | 1.229e-05% | 0.02728% | 0.0008265% | 0.001563% | 0.0001957% | 0.0007593% | 0.0001546% | 4.249e-05% | 0.0001337% | 2.241e-05% | 0.0001315% | 2.732e-05% | 7.45e-05% | 1.062e-05% | 7.92e-05% | 1.074e-05% | 0.0002077% | 1.84e-05% | 0.0002304% | 6.374% | 0.0007052% | 0.0001465% | 0.0001189%
100% | 2019-06-04 | LT G5S1 B58 ro border | Lent-Lentseveld | 5 | 58 | red | opaque | E1.2-03 | P2 | P2 | mosaic | red opaque | Egypt | border | teneur en % | 0.002259% | 0.03762% | 13.11% | 1.265% | 3.008% | 56.97% | 0.4674% | 0.5329% | 1.781% | 8.057% | 0.185% | 0.005185% | 0.003749% | 0.9304% | 1.705% | 0.008074% | 0.03011% | 1.962% | 0.7965% | 0.0005424% | 0.02034% | 0.001243% | 0.08033% | 0.0009613% | 0.01157% | 0.0003722% | 0.0003701% | 0% | 1.822% | 0.08527% | 2.979e-05% | 0.02545% | 0.0009227% | 0.001657% | 0.000209% | 0.0008485% | 0.000165% | 4.336e-05% | 0.0001546% | 2.568e-05% | 0.0001499% | 3.221e-05% | 8.344e-05% | 1.16e-05% | 8.453e-05% | 1.279e-05% | 0.0002486% | 2.088e-05% | 8.809e-05% | 7.082% | 0.004057% | 0.0001672% | 0.0001112%
100% | 2019-06-04 | LT G5S1 B58 rt border | Lent-Lentseveld | 5 | 58 | red | translucent | E1.2-03 | P2 | P2 | mosaic | red translucent | Egypt | border | teneur en % | 0.001591% | 0.04706% | 14.74% | 1.382% | 2.537% | 60.24% | 0.3815% | 0.6802% | 1.518% | 8.373% | 0.1587% | 0.005968% | 0.002429% | 1.798% | 1.286% | 0.00419% | 0.01267% | 0.734% | 0.381% | 0.0004895% | 0.01043% | 0.001073% | 0.08755% | 0.0008952% | 0.01072% | 0.0003482% | 0.0006733% | 0% | 0.7058% | 0.03864% | 1.468e-05% | 0.03612% | 0.0009163% | 0.001658% | 0.0002071% | 0.0008168% | 0.0001627% | 4.221e-05% | 0.0001498% | 2.279e-05% | 0.0001362% | 2.883e-05% | 8.038e-05% | 1.16e-05% | 7.992e-05% | 1.162e-05% | 0.0002276% | 1.841e-05% | 6.691e-05% | 4.811% | 0.001607% | 0.0001543% | 0.0001236%
100% | 2019-06-04 | LT G5S1 B58 rt border 2 | Lent-Lentseveld | 5 | 58 | red | translucent | E1.2-03 | P2 | P2 | mosaic | red translucent | Egypt | border | teneur en % | 0.001639% | 0.05447% | 15.89% | 1.598% | 2.569% | 64.22% | 0.2664% | 0.6874% | 1.353% | 9.058% | 0.1447% | 0.006336% | 0.002279% | 2.378% | 1.041% | 0.001159% | 0.002356% | 0.5373% | 0.004725% | 0.0004798% | 0.0006275% | 0.000948% | 0.09732% | 0.0009356% | 0.01126% | 0.0003472% | 0.000854% | 1.334e-05% | 0.001627% | 0.003099% | 1.365e-05% | 0.0423% | 0.000938% | 0.001647% | 0.0002124% | 0.0008375% | 0.0001641% | 4.169e-05% | 0.0001574% | 2.452e-05% | 0.0001455% | 2.997e-05% | 8.041e-05% | 1.115e-05% | 8.1e-05% | 1.231e-05% | 0.0002417% | 1.81e-05% | 4.089e-05% | 0.01905% | 8.751e-06% | 0.0001564% | 0.0001279%
99.97% | 2019-06-04 | LT G5S1 B58 w eye | Lent-Lentseveld | 5 | 58 | white | opaque | E1.2-03 | P2 | P2 | mosaic | white opaque | Egypt | eye | teneur en % | 0.001912% | 0.04383% | 15.78% | 1.075% | 2.522% | 57.66% | 0.1537% | 0.6672% | 0.9508% | 7.77% | 0.1337% | 0.004377% | 0.002685% | 1.112% | 0.8893% | 0.001869% | 0.004019% | 0.05619% | 0.004058% | 0.000437% | 0.001476% | 0.0007843% | 0.07728% | 0.0009318% | 0.01058% | 0.0003091% | 0.0004036% | 0% | 10.68% | 0.003703% | 1.445e-05% | 0.02521% | 0.000847% | 0.00151% | 0.0001944% | 0.0007802% | 0.0001655% | 4.223e-05% | 0.0001557% | 2.484e-05% | 0.0001452% | 3.092e-05% | 8.365e-05% | 1.173e-05% | 7.74e-05% | 1.223e-05% | 0.0002279% | 1.643e-05% | 2.381e-05% | 0.3311% | 9.464e-05% | 0.0001537% | 0.0001141%
99.99% | 2019-06-04 | LT G5S1 B58 y flower | Lent-Lentseveld | 5 | 58 | yellow | opaque | E1.2-03 | P2 | P2 | mosaic | yellow opaque | Egypt | flower | teneur en % | 0.001353% | 0.03753% | 13.96% | 1.005% | 2.198% | 52.77% | 0.1533% | 0.6422% | 0.7113% | 6.886% | 0.1316% | 0.004418% | 0.002165% | 1.352% | 0.8084% | 0.0009482% | 0.00217% | 0.03081% | 0.006614% | 0.0004086% | 0.002679% | 0.0007225% | 0.07188% | 0.0007857% | 0.01065% | 0.0002981% | 0.0004624% | 0% | 2.637% | 0.015% | 1.115e-05% | 0.02584% | 0.0008198% | 0.001455% | 0.0001805% | 0.0007093% | 0.0001406% | 3.616e-05% | 0.0001295% | 2.063e-05% | 0.0001198% | 2.659e-05% | 7.005e-05% | 1.016e-05% | 6.926e-05% | 1.058e-05% | 0.0002283% | 1.631e-05% | 2.707e-05% | 16.52% | 0.0003661% | 0.00014% | 0.0001021%
100% | 2019-06-04 | LT G5S1 B61 b flower1 | Lent-Lentseveld | 5 | 61 | blue | translucent | E1.2-02 | P2 | P2 | mosaic | blue translucent | Egypt | flower | teneur en % | 0.00126% | 0.0483% | 19.35% | 0.7343% | 2.396% | 66.43% | 0.06022% | 0.9384% | 0.59% | 6.795% | 0.1034% | 0.002823% | 0.002141% | 0.3279% | 1.278% | 0.07827% | 0.01504% | 0.1842% | 0.003637% | 0.000609% | 0.006341% | 0.0007031% | 0.05797% | 0.0008151% | 0.008515% | 0.0002401% | 0.0003065% | 0.0001876% | 0.002361% | 0.002385% | 9.081e-06% | 0.02% | 0.0007673% | 0.001378% | 0.0001725% | 0.0006991% | 0.0001447% | 3.767e-05% | 0.000128% | 2.006e-05% | 0.0001243% | 2.586e-05% | 7.004e-05% | 9.998e-06% | 6.776e-05% | 1.043e-05% | 0.0001841% | 1.217e-05% | 8.205e-06% | 0.5554% | 1.682e-05% | 0.0001219% | 0.000118%
100% | 2019-06-04 | LT G5S1 B61 g flower2 | Lent-Lentseveld | 5 | 61 | green | translucent | E1.2-02 | P2 | P2 | mosaic | green translucent | Egypt | flower | teneur en % | 0.001722% | 0.04847% | 16.98% | 1.114% | 2.604% | 64.38% | 0.1714% | 0.7231% | 0.9362% | 8.277% | 0.1591% | 0.005298% | 0.002634% | 1.246% | 1.156% | 0.004274% | 0.004523% | 1.15% | 0.2146% | 0.0004925% | 0.004113% | 0.0008917% | 0.08341% | 0.0009317% | 0.01178% | 0.0003587% | 0.0004635% | 1.097e-05% | 0.106% | 0.004339% | 1.353e-05% | 0.03049% | 0.0009437% | 0.001728% | 0.0002131% | 0.0008389% | 0.0001769% | 4.288e-05% | 0.000149% | 2.397e-05% | 0.0001409% | 2.879e-05% | 7.972e-05% | 1.196e-05% | 8.37e-05% | 1.215e-05% | 0.0002492% | 1.782e-05% | 2.556e-05% | 0.5711% | 0.0002708% | 0.0001576% | 0.000128%
99.99% | 2019-06-04 | LT G5S1 B61 ro border | Lent-Lentseveld | 5 | 61 | red | opaque | E1.2-02 | P2 | P2 | mosaic | red opaque | Egypt | border | teneur en % | 0.001609% | 0.04167% | 14.39% | 1.26% | 2.917% | 58.67% | 0.3357% | 0.6293% | 1.237% | 8.645% | 0.1894% | 0.00605% | 0.002966% | 1.052% | 1.801% | 0.01576% | 0.05822% | 1.776% | 1.169% | 0.0006468% | 0.04259% | 0.0009435% | 0.09072% | 0.000993% | 0.01202% | 0.0003907% | 0.0006769% | 0% | 2.343% | 0.02484% | 1.45e-05% | 0.03002% | 0.0009714% | 0.001776% | 0.0002192% | 0.0008648% | 0.0001768% | 4.636e-05% | 0.0001635% | 2.601e-05% | 0.000152% | 3.165e-05% | 8.73e-05% | 1.242e-05% | 9.09e-05% | 1.323e-05% | 0.0002585% | 1.974e-05% | 4.308e-05% | 3.243% | 0.0005157% | 0.0001714% | 0.0001261%
99.99% | 2019-06-04 | LT G5S1 B61 w flower1 | Lent-Lentseveld | 5 | 61 | white | opaque | E1.2-02 | P2 | P2 | mosaic | white opaque | Egypt | flower | teneur en % | 0.001233% | 0.04396% | 15.87% | 0.9196% | 2.404% | 60.69% | 0.1363% | 0.8004% | 0.8293% | 7.568% | 0.1232% | 0.003904% | 0.002437% | 0.9732% | 0.7529% | 0.001099% | 0.002044% | 0.05367% | 0.004827% | 0.0004182% | 0.001539% | 0.0008544% | 0.06901% | 0.0008398% | 0.009772% | 0.0002871% | 0.0003389% | 0% | 2.696% | 0.005197% | 1.024e-05% | 0.02711% | 0.0008126% | 0.001473% | 0.0001864% | 0.0007372% | 0.0001498% | 3.936e-05% | 0.0001355% | 2.154e-05% | 0.0001279% | 2.659e-05% | 7.467e-05% | 1.034e-05% | 7.304e-05% | 9.706e-06% | 0.000204% | 1.468e-05% | 2.711e-05% | 5.988% | 0.002278% | 0.0001294% | 0.000106%
100% | 2019-06-04 | LT G5S1 B61 y flower2 | Lent-Lentseveld | 5 | 61 | yellow | opaque | E1.2-02 | P2 | P2 | mosaic | yellow opaque | Egypt | flower | teneur en % | 0.001819% | 0.04677% | 15.16% | 0.9743% | 2.321% | 59.31% | 0.1363% | 0.7489% | 0.8643% | 7.157% | 0.1378% | 0.004325% | 0.002314% | 1.031% | 0.838% | 0.001048% | 0.002148% | 0.2261% | 0.0366% | 0.000417% | 0.002872% | 0.0008083% | 0.07257% | 0.0008048% | 0.01029% | 0.0003164% | 0.0003704% | 0% | 1.656% | 0.01256% | 1.108e-05% | 0.02472% | 0.000824% | 0.001513% | 0.0001873% | 0.0007348% | 0.0001493% | 3.834e-05% | 0.0001323% | 2.032e-05% | 0.0001264% | 2.521e-05% | 6.98e-05% | 1.026e-05% | 7.203e-05% | 1.027e-05% | 0.000221% | 1.61e-05% | 2.661e-05% | 9.203% | 0.002023% | 0.0001405% | 0.0001177%
100% | 2019-06-04 | LT G5S1 B63 b | Lent-Lentseveld | 5 | 63 | blue | translucent | C2.1-02b | P2b | P2 | folded | blue translucent | Near East |  | teneur en % | 0.00112% | 0.05356% | 18.43% | 0.8753% | 2.329% | 68.09% | 0.1682% | 0.9079% | 0.7396% | 6.068% | 0.1208% | 0.002884% | 0.00177% | 0.1323% | 0.9996% | 0.04093% | 0.009491% | 0.2065% | 0.002879% | 0.0006232% | 0.001838% | 0.0008106% | 0.05111% | 0.0007162% | 0.009711% | 0.0002694% | 0.0003671% | 7.579e-05% | 0.003799% | 0.0002667% | 9.596e-06% | 0.01849% | 0.0007519% | 0.001442% | 0.0001683% | 0.000654% | 0.0001258% | 3.46e-05% | 0.000108% | 1.746e-05% | 0.000107% | 2.169e-05% | 5.92e-05% | 8.643e-06% | 6.278e-05% | 8.666e-06% | 0.0002019% | 1.309e-05% | 6.81e-06% | 0.7262% | 6.874e-06% | 0.0001241% | 0.0001325%
100% | 2019-06-04 | LT G5S1 B63 gb | Lent-Lentseveld | 5 | 63 | green-blue | opaque | C2.1-02b | P2b | P2 | folded | green-blue opaque, | Near East |  | teneur en % | 0.001245% | 0.05222% | 15.54% | 0.551% | 2.029% | 62.98% | 0.0333% | 0.9583% | 1.159% | 4.791% | 0.1156% | 0.002483% | 0.001358% | 0.01997% | 0.5587% | 0.0004863% | 0.002258% | 1.053% | 0.08745% | 0.0003456% | 0.006034% | 0.0008206% | 0.03758% | 0.0006408% | 0.005823% | 0.0002508% | 1.368e-05% | 0% | 1.255% | 0.006322% | 8.037e-06% | 0.01627% | 0.0006816% | 0.001304% | 0.0001525% | 0.0005986% | 0.0001183% | 3.189e-05% | 0.0001044% | 1.615e-05% | 9.829e-05% | 1.976e-05% | 5.344e-05% | 7.244e-06% | 5.244e-05% | 7.576e-06% | 0.0001243% | 1.28e-05% | 1.629e-05% | 8.724% | 0.0007844% | 0.0001122% | 0.0001305%
100% | 2019-06-04 | LT G5S1 B66 b | Lent-Lentseveld | 5 | 66 | blue | translucent | C2.1-02b | P2b | P2 | folded | blue translucent | Near East |  | teneur en % | 0.001102% | 0.05564% | 19.17% | 0.6683% | 2.369% | 68.48% | 0.06094% | 0.9754% | 0.7623% | 5.689% | 0.1191% | 0.002782% | 0.001574% | 0.07242% | 0.8149% | 0.03304% | 0.008869% | 0.1459% | 0.0027% | 0.0006061% | 0.002013% | 0.0008117% | 0.04462% | 0.0007195% | 0.009966% | 0.0002657% | 0.0003532% | 7.488e-05% | 0.003478% | 0.001171% | 9.48e-06% | 0.01764% | 0.0007529% | 0.001421% | 0.0001654% | 0.0006351% | 0.0001253% | 3.33e-05% | 0.0001108% | 1.757e-05% | 0.0001082% | 2.162e-05% | 5.846e-05% | 8.743e-06% | 5.789e-05% | 9.065e-06% | 0.0002006% | 1.328e-05% | 5.095e-06% | 0.4816% | 6.584e-06% | 0.000123% | 0.0001399%
100% | 2019-06-04 | LT G5S1 B66 gb | Lent-Lentseveld | 5 | 66 | green-blue | opaque | C2.1-02b | P2b | P2 | folded | green-blue opaque | Near East |  | teneur en % | 0.0009534% | 0.05244% | 15.87% | 0.5336% | 1.959% | 63.25% | 0.033% | 0.9305% | 0.7134% | 4.674% | 0.1136% | 0.002482% | 0.00115% | 0.01907% | 0.5564% | 0.0004751% | 0.002235% | 1.015% | 0.08836% | 0.0003377% | 0.006103% | 0.0007724% | 0.03681% | 0.0006236% | 0.005669% | 0.0002534% | 1.312e-05% | 0% | 1.22% | 0.007019% | 7.701e-06% | 0.01618% | 0.0006768% | 0.001316% | 0.0001516% | 0.0005902% | 0.0001134% | 3.094e-05% | 9.819e-05% | 1.582e-05% | 9.252e-05% | 1.999e-05% | 5.062e-05% | 7.015e-06% | 5.025e-05% | 7.454e-06% | 0.0001219% | 1.2e-05% | 1.493e-05% | 8.88% | 0.0007978% | 0.000109% | 0.0001325%
100% | 2019-06-04 | LT G13S1 11 b | Lent-Lentseveld | 13 | 11 | blue | translucent | B5.3-? | P2/P4 | P1-P2 | wound | light blue translucent | Europe |  | teneur en % | 0.001106% | 0.04272% | 19.31% | 0.7334% | 2.276% | 65.9% | 0.06761% | 0.8547% | 0.5526% | 7.335% | 0.1374% | 0.004963% | 0.002262% | 1.009% | 1.422% | 0.1029% | 0.009014% | 0.103% | 0.004346% | 0.0009152% | 0.0008248% | 0.0006975% | 0.06521% | 0.0008855% | 0.0108% | 0.0002768% | 0.000986% | 9.382e-05% | 0.0009263% | 0.0006021% | 9.588e-06% | 0.0324% | 0.0008388% | 0.001473% | 0.0001863% | 0.0007437% | 0.0001491% | 4.033e-05% | 0.0001317% | 2.206e-05% | 0.0001296% | 2.724e-05% | 7.559e-05% | 1.085e-05% | 7.405e-05% | 1.04e-05% | 0.0002182% | 1.417e-05% | 2.483e-05% | 0.02019% | 4.862e-06% | 0.0001331% | 0.0001468%
100% | 2019-06-04 | LT G13S1 11 w | Lent-Lentseveld | 13 | 11 | white | opaque | B5.3-? | P2/P4 | P1-P2 | wound | white opaque | Europe |  | teneur en % | 0.004778% | 0.04621% | 16.09% | 0.5382% | 2.503% | 69.57% | 0.08944% | 0.8688% | 0.7964% | 7.786% | 0.07573% | 0.002514% | 0.001803% | 0.5062% | 0.6074% | 0.0007932% | 0.000917% | 0.08892% | 0.004606% | 0.0004073% | 0.002498% | 0.001296% | 0.04927% | 0.0008373% | 0.006477% | 0.0001849% | 0.0001808% | 1.966e-05% | 0.004171% | 0.2342% | 2.597e-05% | 0.02706% | 0.0007785% | 0.001504% | 0.0001721% | 0.0007054% | 0.0001427% | 3.911e-05% | 0.0001287% | 2.101e-05% | 0.0001196% | 2.49e-05% | 7.132e-05% | 9.36e-06% | 6.523e-05% | 9.982e-06% | 0.0001402% | 1.037e-05% | 1.856e-05% | 0.08319% | 6.008e-06% | 0.000112% | 0.0001074%
100% | 2019-06-04 | LT G13S1 B19 b border | Lent-Lentseveld | 13 | 19 | blue | translucent | E2.? | P2 | P1-P2 | mosaic | light blue translucent | Egypt | border | teneur en % | 0.000898% | 0.04418% | 17.63% | 0.5493% | 1.729% | 64.24% | 0.032% | 0.9942% | 0.4118% | 5.356% | 0.078% | 0.002096% | 0.001223% | 0.271% | 0.4711% | 0.005006% | 0.003804% | 0.9546% | 0.2806% | 0.0003125% | 0.007473% | 0.0006589% | 0.04431% | 0.0006481% | 0.005323% | 0.0001829% | 0.0001249% | 0% | 0.7136% | 0.007543% | 7.663e-06% | 0.01609% | 0.0006544% | 0.001189% | 0.0001478% | 0.0005822% | 0.0001179% | 3.017e-05% | 0.0001029% | 1.64e-05% | 9.739e-05% | 1.988e-05% | 5.615e-05% | 7.768e-06% | 5.43e-05% | 8.177e-06% | 0.0001232% | 1.028e-05% | 2.571e-05% | 6.147% | 0.0006351% | 9.745e-05% | 8.794e-05%
100% | 2019-06-04 | LT G13S1 B19 b eye | Lent-Lentseveld | 13 | 19 | blue | translucent | E2.? | P2 | P1-P2 | mosaic | blue translucent | Egypt | eye | teneur en % | 0.001642% | 0.03438% | 19.64% | 0.645% | 2.099% | 67% | 0.03921% | 1.034% | 0.6121% | 6.668% | 0.08764% | 0.002329% | 0.002265% | 0.1179% | 1.242% | 0.1156% | 0.01358% | 0.1518% | 0.002993% | 0.0005176% | 0.00213% | 0.0008263% | 0.05445% | 0.000743% | 0.00692% | 0.0002098% | 0.000354% | 0.0001195% | 0.003204% | 0.001339% | 1.175e-05% | 0.01713% | 0.0007164% | 0.001323% | 0.00016% | 0.0006436% | 0.0001283% | 3.418e-05% | 0.0001123% | 1.716e-05% | 0.0001091% | 2.174e-05% | 6.366e-05% | 8.211e-06% | 5.921e-05% | 8.732e-06% | 0.0001467% | 1.093e-05% | 6.15e-06% | 0.4033% | 1.296e-05% | 0.0001069% | 9.547e-05%
100% | 2019-06-04 | LT G13S1 B19 g flower | Lent-Lentseveld | 13 | 19 | green | translucent | E2.? | P2 | P1-P2 | mosaic | green translucent | Egypt | flower | teneur en % | 0.00218% | 0.04599% | 17.03% | 1.09% | 2.633% | 63.82% | 0.1445% | 0.745% | 0.9397% | 9.101% | 0.1522% | 0.005358% | 0.002612% | 1.235% | 1.191% | 0.006407% | 0.005233% | 1.001% | 0.4302% | 0.0004813% | 0.0333% | 0.0009453% | 0.08793% | 0.00102% | 0.0112% | 0.0003501% | 0.0004002% | 4.913e-05% | 0.009633% | 0.01027% | 2.662e-05% | 0.02971% | 0.001037% | 0.001777% | 0.0002274% | 0.0008937% | 0.000183% | 4.927e-05% | 0.000167% | 2.62e-05% | 0.0001575% | 3.261e-05% | 8.966e-05% | 1.216e-05% | 8.859e-05% | 1.284e-05% | 0.0002369% | 1.858e-05% | 2.032e-05% | 0.222% | 0.0002048% | 0.0001718% | 0.0001315%
100% | 2019-06-04 | LT G13S1 B19 g flower 2 | Lent-Lentseveld | 13 | 19 | green | translucent | E2.? | P2 | P1-P2 | mosaic | green translucent | Egypt | flower | teneur en % | 0.001602% | 0.04718% | 17.2% | 1.075% | 2.517% | 64.06% | 0.1513% | 0.7689% | 0.7365% | 9.005% | 0.1442% | 0.005208% | 0.002407% | 1.233% | 1.154% | 0.006732% | 0.005172% | 0.9972% | 0.4756% | 0.000478% | 0.03526% | 0.0007951% | 0.08745% | 0.001007% | 0.01113% | 0.0003347% | 0.0004202% | 4.803e-05% | 0.007945% | 0.0101% | 1.14e-05% | 0.02919% | 0.001005% | 0.001725% | 0.0002247% | 0.0008823% | 0.0001823% | 4.615e-05% | 0.0001613% | 2.58e-05% | 0.0001599% | 3.253e-05% | 8.9e-05% | 1.269e-05% | 8.252e-05% | 1.247e-05% | 0.0002292% | 1.778e-05% | 1.969e-05% | 0.2203% | 0.0002017% | 0.0001604% | 0.0001313%
99.99% | 2019-06-04 | LT G13S1 B19 r eye | Lent-Lentseveld | 13 | 19 | red | opaque | E2.? | P2 | P1-P2 | mosaic | red opaque | Egypt | eye | teneur en % | 0.001415% | 0.03975% | 12.82% | 1.187% | 2.85% | 55.26% | 0.3788% | 0.6189% | 1.153% | 7.573% | 0.192% | 0.006323% | 0.003746% | 0.9731% | 2.975% | 0.04216% | 0.06105% | 2.567% | 1.897% | 0.0007144% | 0.04989% | 0.001176% | 0.07486% | 0.0009992% | 0.0109% | 0.0003893% | 0.0004812% | 0% | 3.651% | 0.03424% | 4.172e-05% | 0.02757% | 0.0009696% | 0.001697% | 0.000216% | 0.0008649% | 0.0001788% | 4.525e-05% | 0.0001611% | 2.486e-05% | 0.0001531% | 3.182e-05% | 8.792e-05% | 1.286e-05% | 7.849e-05% | 1.293e-05% | 0.0002282% | 2.138e-05% | 6.848e-05% | 5.533% | 0.0007014% | 0.0001719% | 0.000106%
99.99% | 2019-06-04 | LT G13S1 B19 y eye | Lent-Lentseveld | 13 | 19 | yellow | opaque | E2.? | P2 | P1-P2 | mosaic | yellow opaque | Egypt | eye | teneur en % | 0.00117% | 0.03779% | 13.5% | 0.9051% | 2.186% | 55.43% | 0.1056% | 0.7478% | 0.5794% | 6.773% | 0.12% | 0.005078% | 0.002019% | 1.561% | 0.8981% | 0.0007873% | 0.002516% | 0.01844% | 0.005988% | 0.0004069% | 0.004171% | 0.0007805% | 0.07018% | 0.0008121% | 0.009147% | 0.0002906% | 0.0005858% | 0% | 2.641% | 0.03132% | 1.55e-05% | 0.02551% | 0.0008801% | 0.001538% | 0.0001966% | 0.0007615% | 0.0001492% | 3.97e-05% | 0.0001304% | 2.113e-05% | 0.0001295% | 2.672e-05% | 6.981e-05% | 9.971e-06% | 7.069e-05% | 1.065e-05% | 0.0001981% | 1.451e-05% | 4.303e-05% | 14.32% | 0.003262% | 0.0001394% | 0.0001094%
99.99% | 2019-06-04 | LT G13S1 B19 y flower | Lent-Lentseveld | 13 | 19 | yellow | opaque | E2.? | P2 | P1-P2 | mosaic | yellow opaque | Egypt | flower | teneur en % | 0.00192% | 0.03807% | 13.91% | 0.9928% | 2.774% | 56.5% | 0.1389% | 0.724% | 0.7199% | 6.913% | 0.1343% | 0.005282% | 0.002624% | 1.475% | 1.006% | 0.001424% | 0.002897% | 0.3638% | 0.06505% | 0.0004842% | 0.006391% | 0.001156% | 0.07098% | 0.001015% | 0.01022% | 0.0003312% | 0.0005386% | 0% | 2.147% | 0.02648% | 5.313e-05% | 0.03755% | 0.00104% | 0.001876% | 0.0002405% | 0.0009532% | 0.0001974% | 5.124e-05% | 0.0001734% | 2.834e-05% | 0.0001652% | 3.308e-05% | 9.286e-05% | 1.275e-05% | 8.593e-05% | 1.226e-05% | 0.000225% | 2.037e-05% | 4.254e-05% | 11.91% | 0.002726% | 0.0002715% | 0.0001155%
100% | 2019-06-04 | LT G13S1 B20 b eye | Lent-Lentseveld | 13 | 20 | blue | translucent | E1.2-? | P2 | P1-P2 | mosaic | blue translucent | Egypt | eye | teneur en % | 0.001743% | 0.04733% | 17.73% | 1.09% | 2.68% | 62.15% | 0.1241% | 0.7987% | 0.7395% | 8.158% | 0.143% | 0.005857% | 0.002666% | 1.215% | 1.803% | 0.21% | 0.05226% | 0.6336% | 0.01178% | 0.001186% | 0.02022% | 0.0008794% | 0.08063% | 0.0009717% | 0.01031% | 0.0003333% | 0.0007906% | 0.0005851% | 0.02005% | 0.01007% | 1.646e-05% | 0.03015% | 0.0009852% | 0.001722% | 0.0002186% | 0.0008649% | 0.0001747% | 4.448e-05% | 0.0001653% | 2.448e-05% | 0.0001474% | 3.154e-05% | 8.609e-05% | 1.204e-05% | 8.543e-05% | 1.29e-05% | 0.0002269% | 1.739e-05% | 2.832e-05% | 2.224% | 8.23e-05% | 0.0001606% | 0.000123%
99.99% | 2019-06-04 | LT G13S1 B20 r eye | Lent-Lentseveld | 13 | 20 | red | opaque | E1.2-? | P2 | P1-P2 | mosaic | red opaque | Egypt | eye | teneur en % | 0.001238% | 0.0395% | 14.86% | 1.167% | 2.457% | 57.64% | 0.3486% | 0.6774% | 1.179% | 7.878% | 0.1676% | 0.005341% | 0.002391% | 1.026% | 1.839% | 0.01289% | 0.0429% | 1.919% | 1.567% | 0.0004937% | 0.02549% | 0.0009295% | 0.07523% | 0.0008942% | 0.009566% | 0.000344% | 0.0004419% | 0% | 2.51% | 0.02503% | 1.191e-05% | 0.02486% | 0.0008814% | 0.001609% | 0.0001977% | 0.000788% | 0.0001604% | 4.339e-05% | 0.0001451% | 2.269e-05% | 0.00014% | 2.841e-05% | 7.948e-05% | 1.116e-05% | 7.998e-05% | 1.159e-05% | 0.0002058% | 1.746e-05% | 0.0001172% | 4.485% | 0.0005235% | 0.0001464% | 0.0001128%
99.99% | 2019-06-04 | LT G13S1 B20 ro border | Lent-Lentseveld | 13 | 20 | red | opaque | E1.2-? | P2 | P1-P2 | mosaic | red opaque | Egypt | border | teneur en % | 0.0009315% | 0.03181% | 12.16% | 0.9434% | 2.509% | 49.92% | 0.5017% | 0.7278% | 1.13% | 5.813% | 0.1738% | 0.004522% | 0.002428% | 0.2603% | 3.202% | 0.04605% | 0.1284% | 3.35% | 2.662% | 0.000618% | 0.1189% | 0.0008942% | 0.05063% | 0.0008381% | 0.008132% | 0.0003371% | 0.0003455% | 0% | 5.579% | 0.04061% | 1.483e-05% | 0.01609% | 0.0007682% | 0.00143% | 0.0001762% | 0.0007082% | 0.0001489% | 3.796e-05% | 0.0001341% | 2.201e-05% | 0.0001331% | 2.735e-05% | 7.554e-05% | 1.027e-05% | 6.938e-05% | 1.057e-05% | 0.0001769% | 1.858e-05% | 0.0001279% | 10.59% | 0.001681% | 0.0001426% | 9.518e-05%
99.97% | 2019-06-04 | LT G13S1 B20 w eye | Lent-Lentseveld | 13 | 20 | white | opaque | E1.2-? | P2 | P1-P2 | mosaic | white opaque | Egypt | eye | teneur en % | 0.001563% | 0.04606% | 16.73% | 1.041% | 2.227% | 54.31% | 0.1284% | 0.6891% | 0.6073% | 7.881% | 0.1304% | 0.005207% | 0.002483% | 1.27% | 0.888% | 0.001343% | 0.004461% | 0.006113% | 0.003381% | 0.0003919% | 0.001115% | 0.0007292% | 0.08001% | 0.0009083% | 0.009419% | 0.0003% | 0.0004921% | 0% | 10.91% | 0.004846% | 1.753e-05% | 0.02995% | 0.0009289% | 0.001575% | 0.0002017% | 0.0008146% | 0.0001632% | 4.317e-05% | 0.0001572% | 2.456e-05% | 0.0001398% | 2.907e-05% | 7.881e-05% | 1.131e-05% | 7.669e-05% | 1.134e-05% | 0.0001998% | 1.599e-05% | 2.909e-05% | 2.944% | 0.00492% | 0.0001445% | 0.0001117%
100% | 2019-06-04 | LT G13S1 B21 p | Lent-Lentseveld | 13 | 21 | purple | translucent | B? | P? | P1-P2 | wound | purple translucent | Europe |  | teneur en % | 0.0008385% | 0.06092% | 17.94% | 0.633% | 2.374% | 64.87% | 0.07652% | 0.9512% | 0.5659% | 8.925% | 0.04877% | 0.006713% | 0.001045% | 3.056% | 0.3349% | 0.002913% | 0.003472% | 0.001374% | 0.003756% | 0.0004033% | 0.0003378% | 0.0007997% | 0.0852% | 0.0009298% | 0.004195% | 0.0001284% | 0.001404% | 8.972e-07% | 0% | 0.001312% | 6.82e-06% | 0.04419% | 0.0008057% | 0.001339% | 0.0001764% | 0.0007214% | 0.0001411% | 4.214e-05% | 0.0001362% | 2.266e-05% | 0.0001285% | 2.685e-05% | 7.573e-05% | 9.689e-06% | 6.649e-05% | 9.504e-06% | 8.915e-05% | 6.638e-06% | 1.535e-05% | 0.0009265% | 1.396e-06% | 8.588e-05% | 0.0001036%
100% | 2019-06-04 | LT G13S1 B21 w | Lent-Lentseveld | 13 | 21 | white | opaque | B? | P? | P1-P2 | wound | white opaque | Europe |  | teneur en % | 0.0007848% | 0.03574% | 16.33% | 0.4803% | 2.4% | 62.91% | 0.09387% | 0.5909% | 0.6251% | 7.142% | 0.05037% | 0.002164% | 0.0008753% | 0.5923% | 0.373% | 0.001644% | 0.00102% | 0.001974% | 0.002334% | 0.0003695% | 0.004623% | 0.0009475% | 0.04759% | 0.0007363% | 0.00413% | 0.0001381% | 0.0002275% | 0% | 0.0006472% | 8.275% | 6.825e-06% | 0.02573% | 0.0006942% | 0.001224% | 0.0001512% | 0.0006055% | 0.0001173% | 3.694e-05% | 0.000106% | 1.783e-05% | 0.0001061% | 2.174e-05% | 5.869e-05% | 7.962e-06% | 5.483e-05% | 7.808e-06% | 9.065e-05% | 6.852e-06% | 7.561e-06% | 0.003263% | 1.17e-06% | 7.986e-05% | 9.795e-05%
100% | 2019-06-04 | LT G13S1 B21 y | Lent-Lentseveld | 13 | 21 | yellow | opaque | B? | P? | P1-P2 | wound | yellow opaque | Europe |  | teneur en % | 0.0008417% | 0.04116% | 16.28% | 0.6606% | 2.294% | 62% | 0.171% | 0.8339% | 0.6625% | 7.289% | 0.06106% | 0.003041% | 0.0009636% | 0.8815% | 0.7051% | 0.002432% | 0.002093% | 0.03569% | 0.002526% | 0.0003822% | 0.01851% | 0.0008964% | 0.05401% | 0.000787% | 0.004979% | 0.0001605% | 0.0003733% | 4.472e-06% | 0.002116% | 0.8954% | 8.717e-06% | 0.02452% | 0.0007426% | 0.001319% | 0.0001639% | 0.0006499% | 0.0001353% | 3.68e-05% | 0.0001189% | 1.881e-05% | 0.0001149% | 2.366e-05% | 6.573e-05% | 8.803e-06% | 6.016e-05% | 9.02e-06% | 0.0001112% | 8.504e-06% | 7.941e-06% | 7.074% | 0.0001628% | 0.0001009% | 0.0001059%
100% | 2019-06-04 | LT G13S1 B61 p | Lent-Lentseveld | 13 | 61 | purple | translucent | B? | P? | P1-P2 | wound | purple translucent | Europe |  | teneur en % | 0.001165% | 0.05981% | 17.56% | 0.6296% | 2.611% | 65.24% | 0.09669% | 0.9496% | 0.6162% | 9.099% | 0.06227% | 0.005901% | 0.001669% | 2.382% | 0.5016% | 0.002487% | 0.002987% | 0.01145% | 0.003322% | 0.0004375% | 0.000378% | 0.001132% | 0.07907% | 0.0009252% | 0.004404% | 0.0001739% | 0.001076% | 2.517e-06% | 0.0008447% | 0.005211% | 4.012e-05% | 0.04126% | 0.0008487% | 0.001506% | 0.0001899% | 0.0007858% | 0.0001576% | 4.472e-05% | 0.0001417% | 2.214e-05% | 0.0001306% | 2.756e-05% | 7.295e-05% | 9.891e-06% | 7.088e-05% | 9.835e-06% | 9.509e-05% | 8.816e-06% | 1.593e-05% | 0.0196% | 5.608e-06% | 0.0001285% | 0.0001098%
100% | 2019-06-04 | LT G13S1 B61 w | Lent-Lentseveld | 13 | 61 | white | opaque | B? | P? | P1-P2 | wound | white opaque | Europe |  | teneur en % | 0.0007056% | 0.03592% | 15.66% | 0.4942% | 2.386% | 62.9% | 0.09189% | 0.545% | 0.6211% | 7.201% | 0.05105% | 0.002246% | 0.0008258% | 0.6348% | 0.384% | 0.001682% | 0.001097% | 0.001336% | 0.002618% | 0.000377% | 0.005096% | 0.001031% | 0.04846% | 0.0007368% | 0.004097% | 0.0001405% | 0.0001581% | 1.929e-06% | 0% | 8.884% | 7.616e-06% | 0.02619% | 0.0007053% | 0.001268% | 0.0001568% | 0.0006259% | 0.0001209% | 3.7e-05% | 0.0001106% | 1.789e-05% | 0.0001088% | 2.205e-05% | 5.992e-05% | 7.805e-06% | 5.383e-05% | 8.368e-06% | 8.86e-05% | 7.326e-06% | 5.23e-06% | 0.005952% | 1.536e-06% | 8.186e-05% | 0.0001019%
100% | 2019-06-04 | LT G13S1 B61 y | Lent-Lentseveld | 13 | 61 | yellow | opaque | B? | P? | P1-P2 | wound | yellow opaque | Europe |  | teneur en % | 0.001034% | 0.03883% | 16.08% | 0.6236% | 2.314% | 62.16% | 0.1506% | 0.8317% | 0.7689% | 7.336% | 0.05853% | 0.002918% | 0.0009739% | 0.8511% | 0.7246% | 0.002396% | 0.002577% | 0.03951% | 0.002367% | 0.0003813% | 0.008466% | 0.001222% | 0.054% | 0.0007885% | 0.004825% | 0.000157% | 0.0003568% | 1.013e-05% | 0.0005211% | 0.8918% | 9.375e-06% | 0.02462% | 0.0007401% | 0.001318% | 0.0001612% | 0.0006513% | 0.0001323% | 3.711e-05% | 0.0001187% | 2.023e-05% | 0.0001141% | 2.383e-05% | 6.416e-05% | 9.286e-06% | 5.942e-05% | 8.478e-06% | 0.0001078% | 8.743e-06% | 6.241e-06% | 7.02% | 0.0002181% | 0.0001035% | 0.000103%
100% | 2019-06-04 | LT G20S1 B1 r | Lent-Lentseveld | 20 | 1 | red | opaque | B5.2-02? | P2? | P1-P2 | wound | red opaque | Europe |  | teneur en % | 0.001722% | 0.04156% | 13.91% | 0.5259% | 2.61% | 60.17% | 0.1439% | 0.8357% | 0.6717% | 6.063% | 0.1114% | 0.002896% | 0.002686% | 0.5544% | 5.418% | 0.001492% | 0.003321% | 1.38% | 0.09416% | 0.0005051% | 0.003367% | 0.001663% | 0.04398% | 0.0009359% | 0.007113% | 0.001535% | 0.0001523% | 0% | 0.424% | 0.204% | 3.485e-05% | 0.02294% | 0.001091% | 0.00189% | 0.0002395% | 0.0009313% | 0.0001826% | 4.804e-05% | 0.0001689% | 2.617e-05% | 0.0001462% | 2.941e-05% | 7.902e-05% | 1.099e-05% | 7.489e-05% | 1.066e-05% | 0.0001481% | 9.308e-05% | 2.335e-05% | 6.734% | 0.0001634% | 0.0002199% | 0.0001242%
99.99% | 2019-06-04 | LT G20S1 B1 y | Lent-Lentseveld | 20 | 1 | yellow | opaque | B5.2-02? | P2? | P1-P2 | wound | yellow opaque | Europe |  | teneur en % | 0.001275% | 0.03147% | 10.85% | 0.4309% | 2.089% | 47.3% | 0.118% | 0.7337% | 0.4763% | 4.942% | 0.07807% | 0.002354% | 0.001994% | 0.3571% | 0.6189% | 0.0007397% | 0.001843% | 0.01096% | 0.003573% | 0.0003831% | 0.00158% | 0.0009879% | 0.03583% | 0.0006724% | 0.00551% | 0.0002367% | 0.0001282% | 0% | 3.625% | 0.1258% | 2.562e-05% | 0.02024% | 0.000704% | 0.001306% | 0.0001575% | 0.0006137% | 0.0001214% | 3.3e-05% | 0.0001151% | 1.821e-05% | 0.0001017% | 2.147e-05% | 5.773e-05% | 8.202e-06% | 5.753e-05% | 8.001e-06% | 0.0001196% | 1.283e-05% | 1.62e-05% | 28.1% | 0.0002497% | 0.0001301% | 8.62e-05%
100% | 2019-06-04 | LT G20S1 B91 r | Lent-Lentseveld | 20 | 91 | red | opaque | B5.2-02d | P2 | P1-P2 | wound | dark red opaque | Europe |  | teneur en % | 0.001524% | 0.03586% | 11.74% | 0.4743% | 2.271% | 50.95% | 0.1258% | 0.7112% | 0.5312% | 4.982% | 0.09832% | 0.003203% | 0.002746% | 0.5205% | 4.645% | 0.002329% | 0.008829% | 0.869% | 0.6344% | 0.0004325% | 0.01275% | 0.001336% | 0.03594% | 0.0007735% | 0.007111% | 0.0002452% | 0.0001378% | 0% | 0.6236% | 0.1916% | 3.378e-05% | 0.02397% | 0.0007885% | 0.001407% | 0.0001819% | 0.0007284% | 0.0001508% | 4.033e-05% | 0.0001353% | 2.191e-05% | 0.0001234% | 2.492e-05% | 6.735e-05% | 9.418e-06% | 6.674e-05% | 9.707e-06% | 0.0001554% | 1.332e-05% | 2.104e-05% | 20.48% | 0.0004297% | 0.0001412% | 0.0001058%
99.99% | 2019-06-04 | LT G20S1 B91 y | Lent-Lentseveld | 20 | 91 | yellow | opaque | B5.2-02d | P2 | P1-P2 | wound | yellow opaque | Europe |  | teneur en % | 0.001564% | 0.02814% | 9.533% | 0.4464% | 1.892% | 39.11% | 0.09375% | 0.619% | 0.4096% | 3.794% | 0.108% | 0.003053% | 0.002644% | 0.5093% | 0.8992% | 0.00081% | 0.001923% | 0.01796% | 0.003853% | 0.0003688% | 0.001853% | 0.001032% | 0.02918% | 0.0006341% | 0.007321% | 0.0002287% | 0.000156% | 0% | 3.076% | 0.08302% | 4.252e-05% | 0.05112% | 0.0006765% | 0.001274% | 0.0001535% | 0.0006039% | 0.0001219% | 3.406e-05% | 0.0001167% | 1.801e-05% | 0.0001003% | 2.044e-05% | 5.913e-05% | 8.265e-06% | 5.802e-05% | 8.183e-06% | 0.0001603% | 1.314e-05% | 2.149e-05% | 39.26% | 0.00034% | 0.000143% | 9.306e-05%
100% | 2019-06-04 | LT G23S1 B3 b | Lent-Lentseveld | 23 | 3 | blue | translucent | C3.3-01 | P1 | P1 | folded | blue translucent | Near East |  | teneur en % | 0.001202% | 0.05959% | 19.36% | 0.9313% | 2.242% | 66.48% | 0.04394% | 0.939% | 0.4773% | 7.349% | 0.1163% | 0.002876% | 0.001829% | 0.05093% | 0.9771% | 0.05623% | 0.01839% | 0.2086% | 0.00356% | 0.0006171% | 0.008447% | 0.0006812% | 0.06425% | 0.0008096% | 0.008933% | 0.0002727% | 0.0002214% | 0.0001375% | 0.002713% | 0.00367% | 8.405e-06% | 0.0158% | 0.0007942% | 0.001476% | 0.0001771% | 0.0007036% | 0.0001384% | 3.651e-05% | 0.0001215% | 2.022e-05% | 0.000121% | 2.522e-05% | 7.029e-05% | 9.537e-06% | 6.87e-05% | 9.936e-06% | 0.0001911% | 1.398e-05% | 4.317e-06% | 0.578% | 2.097e-05% | 0.000127% | 0.0001257%
99.99% | 2019-06-04 | LT G23S1 B3 gb | Lent-Lentseveld | 23 | 3 | green-blue | opaque | C3.3-01 | P1 | P1 | folded | green-blue opaque | Near East |  | teneur en % | 0.0009102% | 0.05092% | 18.33% | 0.7817% | 1.851% | 55.18% | 0.03121% | 1.409% | 0.3298% | 5.97% | 0.09511% | 0.001997% | 0.001661% | 0.01213% | 0.5254% | 0.0003869% | 0.002152% | 1.071% | 0.1867% | 0.0002955% | 0.004921% | 0.0005905% | 0.04582% | 0.0007202% | 0.005399% | 0.0002219% | 7.053e-05% | 0% | 1.995% | 0.005123% | 7.12e-06% | 0.01229% | 0.0006701% | 0.001209% | 0.0001496% | 0.0006022% | 0.0001186% | 3.162e-05% | 0.0001094% | 1.87e-05% | 0.0001089% | 2.241e-05% | 5.886e-05% | 8.677e-06% | 5.622e-05% | 8.711e-06% | 0.0001181% | 1.206e-05% | 7.758e-06% | 12.07% | 0.004004% | 0.0001091% | 9.674e-05%
100% | 2019-06-04 | LT G23S1 B17 r | Lent-Lentseveld | 23 | 17 | red | opaque | B4.2-? | P2? | P1 | wound | red opaque | Europe |  | teneur en % | 0.00265% | 0.03239% | 10.41% | 0.5955% | 2.654% | 46.14% | 0.1285% | 0.6714% | 0.8162% | 4.705% | 0.1274% | 0.004529% | 0.002829% | 0.7093% | 2.729% | 0.001308% | 0.003564% | 2.312% | 0.6598% | 0.0005145% | 0.005779% | 0.002168% | 0.03992% | 0.0008291% | 0.008325% | 0.0003074% | 0.0002374% | 0% | 0.7375% | 0.09559% | 9.231e-05% | 0.03339% | 0.0009553% | 0.001779% | 0.0002145% | 0.0008386% | 0.0001658% | 4.111e-05% | 0.0001547% | 2.353e-05% | 0.000135% | 2.688e-05% | 7.49e-05% | 1.05e-05% | 7.543e-05% | 1.06e-05% | 0.0001823% | 1.802e-05% | 5.056e-05% | 26.35% | 0.0004845% | 0.000198% | 0.0001041%
100% | 2019-06-04 | LT G23S1 B17 w | Lent-Lentseveld | 23 | 17 | white | opaque | B4.2-? | P2? | P1 | wound | white opaque | Europe |  | teneur en % | 0.002516% | 0.05331% | 18.23% | 0.905% | 2.56% | 66.1% | 0.08178% | 0.9648% | 0.6192% | 6.555% | 0.289% | 0.00707% | 0.00585% | 1.505% | 1.579% | 0.001658% | 0.001877% | 0.0436% | 0.008187% | 0.0005564% | 0.001177% | 0.0008723% | 0.05666% | 0.001087% | 0.02097% | 0.0004742% | 0.0003942% | 2.068e-05% | 0.02117% | 0.05775% | 1.521e-05% | 0.07307% | 0.00107% | 0.00188% | 0.0002438% | 0.0009608% | 0.000196% | 5.143e-05% | 0.0001784% | 2.796e-05% | 0.0001599% | 3.365e-05% | 9.317e-05% | 1.34e-05% | 9.703e-05% | 1.451e-05% | 0.0004027% | 2.39e-05% | 4.191e-05% | 0.2432% | 1.35e-05% | 0.000184% | 0.0001385%
99.99% | 2019-06-04 | LT G23S1 B17 y | Lent-Lentseveld | 23 | 17 | yellow | opaque | B4.2-? | P2? | P1 | wound | yellow opaque | Europe |  | teneur en % | 0.00205% | 0.03716% | 12.32% | 0.7497% | 2.244% | 49.24% | 0.09836% | 0.6507% | 0.583% | 5.982% | 0.1271% | 0.004372% | 0.002625% | 1.003% | 1.011% | 0.001079% | 0.002181% | 0.03158% | 0.005429% | 0.0004548% | 0.001261% | 0.0009683% | 0.05838% | 0.0008586% | 0.01007% | 0.0003068% | 0.0003091% | 0% | 2.984% | 0.0693% | 2.458e-05% | 0.02889% | 0.0008711% | 0.00156% | 0.000194% | 0.0007749% | 0.0001545% | 4.036e-05% | 0.0001425% | 2.283e-05% | 0.000133% | 2.752e-05% | 7.512e-05% | 1.101e-05% | 7.37e-05% | 1.124e-05% | 0.0002115% | 1.61e-05% | 3.74e-05% | 22.74% | 0.0002154% | 0.0001604% | 9.686e-05%
100% | 2019-06-04 | LT G23S1 B19 r | Lent-Lentseveld | 23 | 19 | red | opaque | B4.2-? | P2? | P1 | wound | red opaque | Europe |  | teneur en % | 0.002627% | 0.03189% | 10.31% | 0.5883% | 2.555% | 48.83% | 0.1218% | 0.6725% | 0.8201% | 4.752% | 0.1297% | 0.004617% | 0.002976% | 0.7314% | 2.666% | 0.001323% | 0.003564% | 2.309% | 0.6307% | 0.0004981% | 0.005339% | 0.001805% | 0.03948% | 0.0008419% | 0.0085% | 0.000302% | 0.0002429% | 0% | 0.6676% | 0.09182% | 7.888e-05% | 0.03112% | 0.0009095% | 0.001649% | 0.0002019% | 0.0007914% | 0.0001629% | 3.962e-05% | 0.0001482% | 2.279e-05% | 0.0001293% | 2.665e-05% | 7.32e-05% | 1.004e-05% | 7.09e-05% | 1.048e-05% | 0.000181% | 1.659e-05% | 4.628e-05% | 23.98% | 0.0004423% | 0.000183% | 9.758e-05%
100% | 2019-06-04 | LT G23S1 B19 w | Lent-Lentseveld | 23 | 19 | white | opaque | B4.2-? | P2? | P1 | wound | white opaque | Europe |  | teneur en % | 0.002514% | 0.05165% | 18.17% | 0.9184% | 2.546% | 66.15% | 0.07698% | 0.9197% | 0.6251% | 6.633% | 0.291% | 0.007076% | 0.005794% | 1.519% | 1.564% | 0.001672% | 0.001871% | 0.04428% | 0.007673% | 0.0005361% | 0.001117% | 0.0008605% | 0.0579% | 0.001102% | 0.02116% | 0.0004803% | 0.0004008% | 1.887e-05% | 0.02111% | 0.05618% | 1.293e-05% | 0.07511% | 0.001108% | 0.001947% | 0.0002508% | 0.0009915% | 0.0001985% | 5.341e-05% | 0.0001837% | 2.903e-05% | 0.0001684% | 3.434e-05% | 9.607e-05% | 1.384e-05% | 0.0001011% | 1.523e-05% | 0.0004225% | 2.447e-05% | 4.013e-05% | 0.2241% | 1.332e-05% | 0.0001891% | 0.0001408%
99.99% | 2019-06-04 | LT G23S1 B19 y | Lent-Lentseveld | 23 | 19 | yellow | opaque | B4.2-? | P2? | P1 | wound | yellow opaque | Europe |  | teneur en % | 0.002546% | 0.03935% | 12.47% | 0.8171% | 2.543% | 52.04% | 0.1085% | 0.6498% | 0.6807% | 5.99% | 0.1341% | 0.004609% | 0.003046% | 1.009% | 1.04% | 0.001077% | 0.00222% | 0.03048% | 0.005575% | 0.0004856% | 0.001881% | 0.001269% | 0.05623% | 0.0008702% | 0.01018% | 0.0003183% | 0.0003232% | 0% | 2.576% | 0.06902% | 4.568e-05% | 0.02962% | 0.0009397% | 0.001737% | 0.0002168% | 0.0008551% | 0.0001755% | 4.414e-05% | 0.0001609% | 2.51e-05% | 0.0001436% | 3.099e-05% | 8.135e-05% | 1.198e-05% | 8.27e-05% | 1.207e-05% | 0.0002268% | 1.801e-05% | 4.152e-05% | 19.68% | 0.0001855% | 0.0001895% | 0.0001075%
100% | 2019-06-04 | LT G23S1 B27 b | Lent-Lentseveld | 23 | 27 | blue | translucent | C3.3-01 | P1 | P1 | folded | blue translucent | Near East |  | teneur en % | 0.001169% | 0.06073% | 19.49% | 0.9349% | 2.259% | 66.63% | 0.0419% | 0.9207% | 0.4695% | 7.196% | 0.1158% | 0.002856% | 0.001951% | 0.04814% | 0.9398% | 0.04879% | 0.01615% | 0.2042% | 0.003187% | 0.0005953% | 0.007263% | 0.0006759% | 0.05851% | 0.0008242% | 0.009008% | 0.0002674% | 0.0002148% | 0.0001198% | 0.002658% | 0.002615% | 8.314e-06% | 0.0157% | 0.0007981% | 0.001461% | 0.0001781% | 0.0006996% | 0.0001458% | 3.85e-05% | 0.0001249% | 2.018e-05% | 0.0001193% | 2.67e-05% | 7.129e-05% | 9.922e-06% | 7.023e-05% | 1.011e-05% | 0.0001911% | 1.413e-05% | 3.606e-06% | 0.5152% | 1.841e-05% | 0.0001283% | 0.0001256%
100% | 2019-06-04 | LT G28S1 B35 c | Lent-Lentseveld | 28 | 35 | colourless | translucent | B5.7-01? | P2? | P1-P2 | wound | colourless translucent | Europe |  | teneur en % | 0.001332% | 0.05744% | 18.19% | 0.4439% | 1.847% | 70.89% | 0.02986% | 1.062% | 0.4721% | 5.852% | 0.06112% | 0.001391% | 0.001086% | 0.06622% | 0.4489% | 0.0002025% | 0.0004235% | 0.003991% | 0.004003% | 0.0003091% | 0.003342% | 0.0007843% | 0.04358% | 0.000643% | 0.005236% | 0.0001551% | 2.567e-05% | 3.011e-06% | 0% | 0.4797% | 1.128e-05% | 0.01582% | 0.0006485% | 0.001192% | 0.0001466% | 0.0005789% | 0.0001145% | 3.135e-05% | 0.0001016% | 1.63e-05% | 9.635e-05% | 1.968e-05% | 5.341e-05% | 7.084e-06% | 5.205e-05% | 7.189e-06% | 0.0001115% | 7.953e-06% | 2.692e-05% | 0.01787% | 6.824e-06% | 9.329e-05% | 0.0001061%
100% | 2019-06-04 | LT G28S1 B35 r | Lent-Lentseveld | 28 | 35 | red | opaque | B5.7-01? | P2? | P1-P2 | wound | dark red opaque | Europe |  | teneur en % | 0.001833% | 0.04142% | 13.94% | 0.5221% | 2.352% | 60.9% | 0.1398% | 0.8321% | 0.6767% | 6.285% | 0.08487% | 0.003177% | 0.001914% | 0.7117% | 6.161% | 0.0014% | 0.003235% | 1.251% | 0.08396% | 0.0004487% | 0.003213% | 0.001585% | 0.04625% | 0.000904% | 0.00691% | 0.0002351% | 0.0001841% | 0% | 0.3465% | 0.19% | 3.024e-05% | 0.02611% | 0.0008903% | 0.001574% | 0.0002023% | 0.0008059% | 0.000171% | 4.742e-05% | 0.000146% | 2.448e-05% | 0.0001347% | 2.722e-05% | 7.454e-05% | 1.049e-05% | 6.822e-05% | 1.013e-05% | 0.0001368% | 1.107e-05% | 2.011e-05% | 5.38% | 0.0001276% | 0.0001309% | 0.0001187%
99.99% | 2019-06-04 | LT G28S1 B35 y | Lent-Lentseveld | 28 | 35 | yellow | opaque | B5.7-01? | P2? | P1-P2 | wound | yellow opaque | Europe |  | teneur en % | 0.001771% | 0.02921% | 10.46% | 0.4248% | 1.925% | 46.52% | 0.06447% | 0.6888% | 0.4262% | 4.948% | 0.06367% | 0.001817% | 0.001238% | 0.1783% | 0.5853% | 0.0003915% | 0.001318% | 0.01031% | 0.002649% | 0.0003237% | 0.001751% | 0.0008677% | 0.03509% | 0.0006411% | 0.00473% | 0.0001719% | 7.659e-05% | 0% | 2.822% | 0.1764% | 3.33e-05% | 0.0204% | 0.00065% | 0.001198% | 0.0001432% | 0.0005674% | 0.0001183% | 3.065e-05% | 0.000102% | 1.67e-05% | 9.596e-05% | 2.033e-05% | 5.539e-05% | 7.466e-06% | 5.213e-05% | 7.565e-06% | 0.0001066% | 9.326e-06% | 1.809e-05% | 30.59% | 0.0002531% | 0.0001101% | 7.689e-05%
100% | 2019-06-04 | LT G28S1 B39 r | Lent-Lentseveld | 28 | 39 | red | opaque | B5.2-02d | P2 | P1-P2 | wound | red opaque | Europe |  | teneur en % | 0.001373% | 0.0382% | 13.1% | 0.5267% | 2.305% | 56.04% | 0.131% | 0.7708% | 0.5458% | 6% | 0.07671% | 0.002644% | 0.002268% | 0.3717% | 4.408% | 0.001829% | 0.006361% | 1.488% | 0.3403% | 0.0004192% | 0.006726% | 0.001188% | 0.04388% | 0.0007829% | 0.006139% | 0.0002022% | 0.0001464% | 0% | 0.5131% | 0.162% | 3.254e-05% | 0.02099% | 0.0007653% | 0.001388% | 0.0001743% | 0.0007065% | 0.000145% | 3.973e-05% | 0.0001327% | 2.127e-05% | 0.000123% | 2.514e-05% | 6.961e-05% | 9.607e-06% | 6.532e-05% | 9.803e-06% | 0.0001368% | 1.175e-05% | 1.749e-05% | 13.07% | 0.0008997% | 0.0001292% | 9.785e-05%
99.99% | 2019-06-04 | LT G28S1 B39 y | Lent-Lentseveld | 28 | 39 | yellow | opaque | B5.2-02d | P2 | P1-P2 | wound | yellow opaque | Europe |  | teneur en % | 0.00107% | 0.02845% | 9.794% | 0.3774% | 1.799% | 43.23% | 0.08841% | 0.6485% | 0.4002% | 4.468% | 0.05826% | 0.00303% | 0.001829% | 0.4078% | 0.7387% | 0.0007854% | 0.001645% | 0.01118% | 0.002939% | 0.0003228% | 0.001618% | 0.0008282% | 0.03131% | 0.0005739% | 0.004255% | 0.0001548% | 0.0001206% | 0% | 3.373% | 0.1169% | 3.144e-05% | 0.01849% | 0.000573% | 0.001076% | 0.0001325% | 0.0005224% | 0.0001078% | 2.938e-05% | 0.0001031% | 1.573e-05% | 8.654e-05% | 1.809e-05% | 4.928e-05% | 6.78e-06% | 4.809e-05% | 6.803e-06% | 9.363e-05% | 8.423e-06% | 1.491e-05% | 34.37% | 0.0002739% | 0.0001019% | 8.164e-05%
100% | 2019-06-04 | LT G28S1 B44 r | Lent-Lentseveld | 28 | 44 | red | opaque | B5.2-02d | P2 | P1-P2 | wound | red opaque | Europe |  | teneur en % | 0.001599% | 0.04112% | 14.59% | 0.6019% | 2.298% | 58.78% | 0.1165% | 0.8564% | 0.5238% | 6.374% | 0.0998% | 0.003085% | 0.002534% | 0.6972% | 4.66% | 0.001446% | 0.004897% | 1.115% | 0.2208% | 0.0004306% | 0.005061% | 0.001069% | 0.05024% | 0.0008444% | 0.008106% | 0.0002407% | 0.0002312% | 0% | 0.3585% | 0.1575% | 2.293e-05% | 0.02356% | 0.0008182% | 0.001444% | 0.0001848% | 0.0007359% | 0.0001455% | 4.129e-05% | 0.0001391% | 2.254e-05% | 0.0001277% | 2.687e-05% | 7.322e-05% | 1.018e-05% | 6.982e-05% | 1.04e-05% | 0.0001735% | 1.293e-05% | 2.436e-05% | 8.396% | 0.0005716% | 0.0001324% | 0.0001024%
99.99% | 2019-06-04 | LT G28S1 B44 y | Lent-Lentseveld | 28 | 44 | yellow | opaque | B5.2-02d | P2 | P1-P2 | wound | yellow opaque | Europe |  | teneur en % | 0.001066% | 0.02899% | 9.937% | 0.3769% | 1.798% | 43.53% | 0.09028% | 0.6575% | 0.4041% | 4.394% | 0.05728% | 0.002997% | 0.001752% | 0.4031% | 0.6889% | 0.0007613% | 0.001564% | 0.01055% | 0.002891% | 0.000323% | 0.001608% | 0.0008547% | 0.03098% | 0.0005718% | 0.004201% | 0.000154% | 0.0001227% | 0% | 3.048% | 0.115% | 3.232e-05% | 0.01833% | 0.0005743% | 0.001066% | 0.0001291% | 0.0005189% | 0.0001031% | 2.861e-05% | 9.584e-05% | 1.551e-05% | 8.788e-05% | 1.847e-05% | 4.81e-05% | 6.881e-06% | 4.706e-05% | 7.15e-06% | 9.274e-05% | 8.723e-06% | 2.069e-05% | 34.38% | 0.0002719% | 0.0001004% | 8.268e-05%
100% | 2019-06-04 | LT G28S1 B59 r | Lent-Lentseveld | 28 | 59 | red | opaque | B5.2-02d | P2 | P1-P2 | wound | red opaque | Europe |  | teneur en % | 0.001605% | 0.03988% | 13.46% | 0.5292% | 2.356% | 56.98% | 0.1443% | 0.7417% | 0.5884% | 6.102% | 0.08316% | 0.002836% | 0.002478% | 0.5285% | 5.374% | 0.002927% | 0.006035% | 1.552% | 0.2769% | 0.000432% | 0.005714% | 0.001247% | 0.04362% | 0.0007823% | 0.006334% | 0.0002182% | 0.0001765% | 0% | 0.5414% | 0.1599% | 3.38e-05% | 0.02245% | 0.0007519% | 0.00136% | 0.000173% | 0.000706% | 0.0001456% | 3.997e-05% | 0.000135% | 2.176e-05% | 0.0001185% | 2.513e-05% | 6.745e-05% | 9.586e-06% | 6.614e-05% | 9.1e-06% | 0.0001354% | 1.17e-05% | 2.19e-05% | 10.44% | 0.0005754% | 0.0001253% | 0.0001053%
99.99% | 2019-06-04 | LT G28S1 B59 y | Lent-Lentseveld | 28 | 59 | yellow | opaque | B5.2-02d | P2 | P1-P2 | wound | yellow opaque | Europe |  | teneur en % | 0.001158% | 0.02891% | 9.805% | 0.3773% | 1.855% | 42.02% | 0.08646% | 0.6326% | 0.3902% | 4.432% | 0.05804% | 0.002922% | 0.001737% | 0.4023% | 0.7139% | 0.0007972% | 0.001783% | 0.01036% | 0.002775% | 0.0003327% | 0.001643% | 0.000828% | 0.03221% | 0.0006184% | 0.004595% | 0.000168% | 0.0001204% | 0% | 3.924% | 0.1187% | 3.535e-05% | 0.01889% | 0.0005959% | 0.00112% | 0.0001367% | 0.0005452% | 0.0001146% | 3.017e-05% | 0.0001079% | 1.694e-05% | 9.585e-05% | 1.964e-05% | 5.356e-05% | 7.516e-06% | 4.897e-05% | 7.256e-06% | 0.0001026% | 9.431e-06% | 1.515e-05% | 35.06% | 0.0002841% | 0.0001113% | 8.243e-05%
100% | 2019-06-04 | LT G28S1 B61 r | Lent-Lentseveld | 28 | 61 | red | opaque | B5.2-02? | P2? | P1-P2 | wound | red opaque | Europe |  | teneur en % | 0.001513% | 0.03808% | 12.41% | 0.486% | 2.46% | 53.74% | 0.141% | 0.708% | 0.6386% | 4.92% | 0.09533% | 0.003345% | 0.002941% | 0.6356% | 5.711% | 0.003239% | 0.01002% | 3.444% | 0.562% | 0.0004629% | 0.009438% | 0.001521% | 0.03742% | 0.0008026% | 0.006626% | 0.0002628% | 0.0001981% | 0% | 0.7218% | 0.1367% | 3.414e-05% | 0.02374% | 0.0008095% | 0.001442% | 0.0001837% | 0.0007285% | 0.0001507% | 4.15e-05% | 0.0001408% | 2.24e-05% | 0.000128% | 2.55e-05% | 7.077e-05% | 9.45e-06% | 6.695e-05% | 9.5e-06% | 0.0001439% | 1.401e-05% | 2.401e-05% | 13.04% | 0.0009466% | 0.000137% | 0.000104%
99.99% | 2019-06-04 | LT G28S1 B61 y | Lent-Lentseveld | 28 | 61 | yellow | opaque | B5.2-02? | P2? | P1-P2 | wound | yellow opaque | Europe |  | teneur en % | 0.001138% | 0.02917% | 9.965% | 0.3856% | 1.843% | 44.2% | 0.09042% | 0.6684% | 0.4164% | 4.543% | 0.05821% | 0.00307% | 0.001798% | 0.4125% | 0.6884% | 0.0007704% | 0.001586% | 0.01582% | 0.002877% | 0.000329% | 0.001565% | 0.0008624% | 0.03172% | 0.0006009% | 0.004398% | 0.0001549% | 0.0001225% | 0% | 3.122% | 0.1159% | 3.372e-05% | 0.01873% | 0.0005869% | 0.001081% | 0.0001325% | 0.0005287% | 0.0001053% | 2.935e-05% | 0.0001041% | 1.619e-05% | 9.221e-05% | 1.898e-05% | 5.104e-05% | 7.007e-06% | 4.727e-05% | 7.549e-06% | 9.586e-05% | 8.574e-06% | 1.403e-05% | 33.36% | 0.000265% | 0.000102% | 8.287e-05%
100% | 2019-06-04 | LT G28S1 B88 r | Lent-Lentseveld | 28 | 88 | red | opaque | B5.2-02? | P2? | P1-P2 | wound | red opaque | Europe |  | teneur en % | 0.001089% | 0.03757% | 12.96% | 0.4463% | 2.316% | 58.77% | 0.1345% | 0.8263% | 0.6068% | 6.504% | 0.05977% | 0.001991% | 0.002122% | 0.3359% | 4.657% | 0.001746% | 0.005509% | 1.177% | 0.2594% | 0.0004062% | 0.00502% | 0.001237% | 0.04473% | 0.0007861% | 0.005238% | 0.0001725% | 0.0001208% | 0% | 0.8563% | 0.07587% | 2.447e-05% | 0.02229% | 0.0007521% | 0.001372% | 0.0001726% | 0.00069% | 0.0001403% | 4.099e-05% | 0.0001368% | 2.15e-05% | 0.0001187% | 2.507e-05% | 6.701e-05% | 9.776e-06% | 6.663e-05% | 9.482e-06% | 0.0001189% | 1.008e-05% | 1.283e-05% | 9.87% | 0.0005012% | 0.0001133% | 9.927e-05%
99.99% | 2019-06-04 | LT G28S1 B88 y | Lent-Lentseveld | 28 | 88 | yellow | opaque | B5.2-02? | P2? | P1-P2 | wound | yellow opaque | Europe |  | teneur en % | 0.001074% | 0.02826% | 9.657% | 0.3711% | 1.811% | 41.71% | 0.0872% | 0.6426% | 0.3859% | 4.325% | 0.05726% | 0.002936% | 0.001823% | 0.3964% | 0.6963% | 0.0007689% | 0.001697% | 0.01543% | 0.002916% | 0.0003276% | 0.001634% | 0.0008284% | 0.03127% | 0.0006119% | 0.00452% | 0.0001611% | 0.0001198% | 0% | 3.896% | 0.1246% | 3.388e-05% | 0.01873% | 0.000599% | 0.001114% | 0.0001371% | 0.0005487% | 0.000112% | 3.094e-05% | 0.0001066% | 1.672e-05% | 9.359e-05% | 1.956e-05% | 5.252e-05% | 7.496e-06% | 5.035e-05% | 7.669e-06% | 9.946e-05% | 8.729e-06% | 1.539e-05% | 35.71% | 0.0002837% | 0.0001074% | 8.104e-05%
100% | 2019-06-04 | LT G35S1 B14 b | Lent-Lentseveld | 35 | 14 | blue | translucent | B6.1-1c | P1a | P1-P2 | wound | blue translucent | Eastern Mediterranean |  | teneur en % | 0.001312% | 0.05454% | 18.92% | 0.7852% | 2.302% | 65.81% | 0.0596% | 0.8358% | 0.5246% | 6.878% | 0.117% | 0.003099% | 0.002505% | 0.2771% | 1.041% | 0.05812% | 0.0151% | 0.247% | 0.008577% | 0.0006449% | 0.003991% | 0.0007655% | 0.05897% | 0.000788% | 0.008763% | 0.0002638% | 0.0003534% | 0.0001456% | 0.1227% | 0.001079% | 1.166e-05% | 0.01712% | 0.0007607% | 0.001408% | 0.000178% | 0.0007027% | 0.0001419% | 3.78e-05% | 0.000129% | 2.019e-05% | 0.0001184% | 2.498e-05% | 6.77e-05% | 9.32e-06% | 6.691e-05% | 1.013e-05% | 0.0001859% | 1.342e-05% | 7.953e-06% | 1.836% | 8.811e-05% | 0.0001299% | 0.0001345%
100% | 2019-06-04 | LT G35S1 B14 w | Lent-Lentseveld | 35 | 14 | white | opaque | B6.1-1c | P1a | P1-P2 | wound | white opaque | Eastern Mediterranean |  | teneur en % | 0.0014% | 0.04623% | 16.2% | 1.05% | 2.345% | 57.01% | 0.1296% | 0.7503% | 0.6961% | 7.835% | 0.1308% | 0.004692% | 0.002337% | 1.371% | 0.8482% | 0.001157% | 0.002296% | 0.01216% | 0.004429% | 0.0004505% | 0.001104% | 0.0007757% | 0.07937% | 0.0008728% | 0.01041% | 0.0003057% | 0.0004818% | 0% | 1.314% | 0.007918% | 1.208e-05% | 0.02695% | 0.0008371% | 0.001493% | 0.0001915% | 0.0007711% | 0.0001558% | 4.075e-05% | 0.0001418% | 2.303e-05% | 0.0001347% | 2.73e-05% | 7.703e-05% | 1.097e-05% | 7.681e-05% | 1.085e-05% | 0.0002232% | 1.601e-05% | 2.247e-05% | 10.11% | 0.0005928% | 0.0001385% | 0.0001175%
100% | 2019-06-04 | LT G35S1 B15 b eye1 | Lent-Lentseveld | 35 | 15 | blue | translucent | E1.1-01 | P2 | P1-P2 | mosaic | blue translucent | Egypt | eye | teneur en % | 0.002358% | 0.04284% | 15.11% | 1.19% | 3.079% | 60.79% | 0.2229% | 0.6398% | 1.199% | 8.236% | 0.1698% | 0.005633% | 0.003467% | 1.113% | 1.678% | 0.1395% | 0.04957% | 0.5481% | 0.04798% | 0.0008608% | 0.01166% | 0.001427% | 0.08312% | 0.0009527% | 0.01117% | 0.0004577% | 0.001022% | 0.0001234% | 0.4744% | 0.01092% | 5.349e-05% | 0.02564% | 0.001018% | 0.00189% | 0.0002246% | 0.0008828% | 0.0001743% | 4.314e-05% | 0.0001533% | 2.495e-05% | 0.0001475% | 2.982e-05% | 8.444e-05% | 1.133e-05% | 8.054e-05% | 1.243e-05% | 0.0002333% | 2.147e-05% | 2.219e-05% | 5.101% | 0.0003382% | 0.0001946% | 0.000126%
100% | 2019-06-04 | LT G35S1 B15 b eye2 | Lent-Lentseveld | 35 | 15 | blue | translucent | E1.1-01 | P2 | P1-P2 | mosaic | blue translucent | Egypt | eye | teneur en % | 0.002156% | 0.04671% | 17.83% | 1.071% | 2.616% | 62.47% | 0.1228% | 0.8247% | 1.089% | 8.234% | 0.1499% | 0.004722% | 0.002948% | 0.9216% | 1.576% | 0.1246% | 0.03412% | 0.5396% | 0.01288% | 0.0009804% | 0.007851% | 0.0008387% | 0.07671% | 0.0009062% | 0.01065% | 0.0003337% | 0.0008816% | 0.0002437% | 0.003115% | 0.003896% | 1.1e-05% | 0.02386% | 0.0009054% | 0.001663% | 0.0002026% | 0.0007852% | 0.0001609% | 4.073e-05% | 0.0001403% | 2.198e-05% | 0.0001333% | 2.807e-05% | 7.824e-05% | 1.073e-05% | 7.494e-05% | 1.144e-05% | 0.0002249% | 1.651e-05% | 1.695e-05% | 2.196% | 2.561e-05% | 0.0001555% | 0.0001247%
99.99% | 2019-06-04 | LT G35S1 B15 r eye1 | Lent-Lentseveld | 35 | 15 | red | opaque | E1.1-01 | P2 | P1-P2 | mosaic | red opaque | Egypt | eye | teneur en % | 0.001893% | 0.03953% | 14.3% | 1.17% | 2.769% | 57.03% | 0.3648% | 0.6842% | 1.421% | 7.988% | 0.1951% | 0.005611% | 0.003143% | 0.8183% | 1.569% | 0.01875% | 0.07366% | 2.516% | 0.6972% | 0.000573% | 0.03166% | 0.0009472% | 0.07744% | 0.0009371% | 0.01043% | 0.0003912% | 0.0004312% | 0% | 2.009% | 0.02352% | 1.439e-05% | 0.02518% | 0.0009292% | 0.001745% | 0.00021% | 0.0008262% | 0.0001702% | 4.48e-05% | 0.0001585% | 2.461e-05% | 0.0001443% | 2.962e-05% | 8.175e-05% | 1.127e-05% | 8.235e-05% | 1.192e-05% | 0.0002182% | 1.979e-05% | 2.837e-05% | 6.143% | 0.0004532% | 0.0001523% | 0.000115%
100% | 2019-06-04 | LT G35S1 B15 r eye2 | Lent-Lentseveld | 35 | 15 | red | opaque | E1.1-01 | P2 | P1-P2 | mosaic | red opaque | Egypt | eye | teneur en % | 0.002231% | 0.0414% | 13.43% | 1.337% | 3.04% | 58.93% | 0.5078% | 0.6279% | 1.721% | 7.947% | 0.2214% | 0.006429% | 0.003584% | 0.9986% | 1.697% | 0.01754% | 0.03796% | 1.717% | 0.3813% | 0.0006919% | 0.04676% | 0.001296% | 0.08211% | 0.0009598% | 0.011% | 0.0004334% | 0.0004617% | 0% | 1.399% | 0.02543% | 4.131e-05% | 0.02547% | 0.0009474% | 0.001782% | 0.000213% | 0.0008378% | 0.000181% | 4.773e-05% | 0.0001548% | 2.557e-05% | 0.0001477% | 2.985e-05% | 8.186e-05% | 1.151e-05% | 7.74e-05% | 1.22e-05% | 0.0002298% | 2.127e-05% | 2.926e-05% | 5.728% | 0.0006194% | 0.0001674% | 0.0001146%
99.99% | 2019-06-04 | LT G35S1 B15 w eye1 | Lent-Lentseveld | 35 | 15 | white | opaque | E1.1-01 | P2 | P1-P2 | mosaic | white opaque | Egypt | eye | teneur en % | 0.002093% | 0.04232% | 16.02% | 1.059% | 2.433% | 62.33% | 0.1397% | 0.7077% | 1.364% | 8.561% | 0.1343% | 0.004389% | 0.002376% | 1.109% | 0.8117% | 0.0008578% | 0.002109% | 0.07764% | 0.003237% | 0.0004246% | 0.001164% | 0.00102% | 0.08173% | 0.0009211% | 0.01064% | 0.0003134% | 0.0004025% | 0% | 2.398% | 0.006412% | 1.061e-05% | 0.02558% | 0.0009033% | 0.001612% | 0.0002013% | 0.0007843% | 0.0001618% | 4.182e-05% | 0.0001472% | 2.274e-05% | 0.0001407% | 2.798e-05% | 7.838e-05% | 1.112e-05% | 7.757e-05% | 1.097e-05% | 0.0002178% | 1.637e-05% | 1.601e-05% | 2.653% | 0.0001591% | 0.0001461% | 0.0001193%
99.99% | 2019-06-04 | LT G35S1 B15 w eye2 | Lent-Lentseveld | 35 | 15 | white | opaque | E1.1-01 | P2 | P1-P2 | mosaic | white opaque | Egypt | eye | teneur en % | 0.002092% | 0.04373% | 14.8% | 1.012% | 2.356% | 59.06% | 0.1299% | 0.7398% | 1.311% | 8.191% | 0.1387% | 0.004774% | 0.002353% | 1.279% | 0.8474% | 0.001264% | 0.00257% | 0.108% | 0.004463% | 0.000427% | 0.001895% | 0.001373% | 0.08074% | 0.0009114% | 0.011% | 0.0003197% | 0.0004151% | 0% | 3.254% | 0.01042% | 1.222e-05% | 0.02819% | 0.0008851% | 0.001587% | 0.0001988% | 0.0007814% | 0.000158% | 4.083e-05% | 0.0001385% | 2.251e-05% | 0.0001367% | 2.871e-05% | 7.781e-05% | 1.118e-05% | 7.666e-05% | 1.126e-05% | 0.0002272% | 1.607e-05% | 2.009e-05% | 6.553% | 0.001111% | 0.0001476% | 0.0001208%
100% | 2019-06-04 | LT G35S1 B17 b eye | Lent-Lentseveld | 35 | 17 | blue | opaque | E1.1-02 | P2 | P1-P2 | mosaic | blue opaque | Egypt | eye | teneur en % | 0.001965% | 0.04705% | 17.05% | 1.15% | 2.798% | 61.29% | 0.2992% | 0.9053% | 0.9183% | 9.204% | 0.1574% | 0.005053% | 0.00306% | 0.9629% | 1.687% | 0.1757% | 0.05769% | 0.4767% | 0.03184% | 0.0009387% | 0.01092% | 0.0008305% | 0.07621% | 0.0009859% | 0.01122% | 0.0003537% | 0.001091% | 0.0003297% | 0.07005% | 0.002672% | 1.651e-05% | 0.02387% | 0.0009312% | 0.001723% | 0.0002116% | 0.00086% | 0.0001712% | 4.458e-05% | 0.0001634% | 2.578e-05% | 0.0001562% | 3.095e-05% | 8.657e-05% | 1.218e-05% | 8.817e-05% | 1.259e-05% | 0.0002389% | 1.965e-05% | 2.181e-05% | 2.567% | 8.248e-05% | 0.0001675% | 0.0001294%
100% | 2019-06-04 | LT G35S1 B17 b flower | Lent-Lentseveld | 35 | 17 | blue | opaque | E1.1-02 | P2 | P1-P2 | mosaic | blue opaque | Egypt | flower | teneur en % | 0.00177% | 0.0504% | 20.06% | 0.8925% | 2.455% | 63.87% | 0.07012% | 1.056% | 0.7298% | 6.986% | 0.1213% | 0.003365% | 0.002438% | 0.505% | 1.094% | 0.1102% | 0.03119% | 0.3155% | 0.01101% | 0.0006546% | 0.003845% | 0.0007462% | 0.06109% | 0.0008354% | 0.008625% | 0.000266% | 0.0003674% | 0.0001488% | 0.0356% | 0.00196% | 1.026e-05% | 0.02013% | 0.0007839% | 0.001426% | 0.0001823% | 0.0007166% | 0.0001517% | 3.855e-05% | 0.0001343% | 2.181e-05% | 0.0001288% | 2.715e-05% | 7.528e-05% | 1.046e-05% | 7.35e-05% | 1.064e-05% | 0.0001819% | 1.421e-05% | 9.089e-06% | 1.488% | 7.204e-05% | 0.0001346% | 0.0001197%
99.99% | 2019-06-04 | LT G35S1 B17 r eye | Lent-Lentseveld | 35 | 17 | red | opaque | E1.1-02 | P2 | P1-P2 | mosaic | red opaque | Egypt | eye | teneur en % | 0.002482% | 0.04252% | 14.06% | 1.217% | 2.706% | 56.78% | 0.3884% | 0.6278% | 2.022% | 8.178% | 0.1935% | 0.005527% | 0.00306% | 1.04% | 1.523% | 0.008472% | 0.04469% | 4.121% | 2.133% | 0.0005441% | 0.02952% | 0.001113% | 0.08387% | 0.0009291% | 0.01072% | 0.000376% | 0.0004059% | 0% | 2.452% | 0.01565% | 1.297e-05% | 0.02266% | 0.0008603% | 0.001597% | 0.0001963% | 0.0008107% | 0.0001609% | 4.255e-05% | 0.0001535% | 2.483e-05% | 0.0001435% | 2.943e-05% | 8.02e-05% | 1.168e-05% | 8.229e-05% | 1.205e-05% | 0.0002289% | 1.958e-05% | 3.018e-05% | 2.272% | 0.0004256% | 0.0001451% | 0.0001108%
100% | 2019-06-04 | LT G35S1 B17 r flower | Lent-Lentseveld | 35 | 17 | red | opaque | E1.1-02 | P2 | P1-P2 | mosaic | red opaque | Egypt | flower | teneur en % | 0.002134% | 0.04081% | 13.89% | 1.235% | 2.757% | 58.69% | 0.445% | 0.6779% | 1.88% | 8.061% | 0.1945% | 0.006124% | 0.003196% | 1.009% | 1.622% | 0.01843% | 0.03831% | 2.11% | 0.5519% | 0.0005789% | 0.03427% | 0.001101% | 0.07922% | 0.0008933% | 0.009816% | 0.0003721% | 0.0005883% | 0% | 1.722% | 0.02281% | 1.698e-05% | 0.02628% | 0.000881% | 0.001661% | 0.0002081% | 0.0008195% | 0.000166% | 4.457e-05% | 0.0001479% | 2.381e-05% | 0.0001406% | 3.021e-05% | 8.102e-05% | 1.14e-05% | 7.715e-05% | 1.141e-05% | 0.0002098% | 1.952e-05% | 0.0001418% | 4.86% | 0.0005447% | 0.0001439% | 0.000113%
99.98% | 2019-06-04 | LT G35S1 B17 w eye | Lent-Lentseveld | 35 | 17 | white | opaque | E1.1-02 | P2 | P1-P2 | mosaic | white opaque | Egypt | eye | teneur en % | 0.002103% | 0.04263% | 14.96% | 0.9794% | 2.176% | 58.29% | 0.1345% | 0.6852% | 1.578% | 7.998% | 0.123% | 0.004157% | 0.002409% | 1.047% | 0.8097% | 0.001051% | 0.003301% | 0.05425% | 0.00334% | 0.0004218% | 0.002097% | 0.001027% | 0.07557% | 0.0007719% | 0.008907% | 0.0002841% | 0.0003707% | 0% | 8.407% | 0.007507% | 1.439e-05% | 0.02396% | 0.0007844% | 0.001484% | 0.0001816% | 0.0007088% | 0.0001408% | 3.824e-05% | 0.0001326% | 2.147e-05% | 0.0001167% | 2.437e-05% | 6.585e-05% | 9.327e-06% | 6.829e-05% | 9.628e-06% | 0.0001842% | 1.36e-05% | 1.598e-05% | 2.555% | 0.0002233% | 0.0001252% | 0.0001109%
99.99% | 2019-06-04 | LT G35S1 B17 w flower | Lent-Lentseveld | 35 | 17 | white | opaque | E1.1-02 | P2 | P1-P2 | mosaic | white opaque | Egypt | flower | teneur en % | 0.001779% | 0.0452% | 16.54% | 1.053% | 2.338% | 62.06% | 0.1407% | 0.7166% | 1.216% | 8.498% | 0.1316% | 0.00442% | 0.002475% | 1.108% | 0.8374% | 0.0008794% | 0.002177% | 0.08498% | 0.003437% | 0.0004369% | 0.001179% | 0.0008821% | 0.07927% | 0.000829% | 0.009513% | 0.0003011% | 0.0003983% | 0% | 2.457% | 0.005784% | 1.287e-05% | 0.025% | 0.0008283% | 0.001562% | 0.0001936% | 0.0007564% | 0.0001467% | 4.146e-05% | 0.0001329% | 2.105e-05% | 0.0001253% | 2.724e-05% | 7.267e-05% | 9.875e-06% | 7.387e-05% | 1.025e-05% | 0.0002% | 1.52e-05% | 1.649e-05% | 2.623% | 0.0001681% | 0.0001318% | 0.0001209%
99.96% | 2019-06-04 | LT G35S1 B17 y flower | Lent-Lentseveld | 35 | 17 | yellow | opaque | E1.1-02 | P2 | P1-P2 | mosaic | yellow opaque | Egypt | flower | teneur en % | 0.0009497% | 0.0343% | 11.22% | 0.8372% | 1.749% | 39.18% | 0.1004% | 0.5768% | 0.452% | 6.891% | 0.1063% | 0.003753% | 0.002125% | 1.306% | 0.7592% | 0.00144% | 0.00493% | 0.05409% | 0.005895% | 0.0003527% | 0.005321% | 0.0004757% | 0.06865% | 0.0007276% | 0.008438% | 0.0002535% | 0.0003816% | 0% | 14.02% | 0.1167% | 1.028e-05% | 0.02137% | 0.0007363% | 0.001292% | 0.0001652% | 0.0006502% | 0.0001297% | 3.257e-05% | 0.0001285% | 2.039e-05% | 0.0001132% | 2.376e-05% | 6.54e-05% | 9.062e-06% | 6.462e-05% | 9.078e-06% | 0.000182% | 1.385e-05% | 1.621e-05% | 22.42% | 0.009248% | 0.0001195% | 8.985e-05%
100% | 2019-06-04 | LT G35S1 B36 b eye1 | Lent-Lentseveld | 35 | 36 | blue | translucent | E1.1-01 | P2 | P1-P2 | mosaic | blue translucent | Egypt | eye | teneur en % | 0.001821% | 0.04625% | 16.91% | 1.186% | 2.622% | 63.2% | 0.1631% | 0.716% | 1.03% | 8.42% | 0.1538% | 0.005645% | 0.002856% | 1.484% | 1.506% | 0.08204% | 0.02704% | 0.2797% | 0.008768% | 0.0008512% | 0.01041% | 0.0008307% | 0.08506% | 0.0009522% | 0.01142% | 0.0003523% | 0.0009334% | 0.0003086% | 0.002127% | 0.00402% | 1.347e-05% | 0.03146% | 0.0009592% | 0.001736% | 0.0002128% | 0.0008394% | 0.0001693% | 4.181e-05% | 0.0001486% | 2.383e-05% | 0.0001428% | 2.991e-05% | 8.224e-05% | 1.176e-05% | 7.994e-05% | 1.198e-05% | 0.0002406% | 1.77e-05% | 2.676e-05% | 2.002% | 4.229e-05% | 0.0001623% | 0.000127%
100% | 2019-06-04 | LT G35S1 B36 b eye2 | Lent-Lentseveld | 35 | 36 | blue | translucent | E1.1-01 | P2 | P1-P2 | mosaic | blue translucent | Egypt | eye | teneur en % | 0.00198% | 0.04576% | 16.64% | 1.207% | 2.687% | 63.25% | 0.1622% | 0.708% | 1.188% | 8.522% | 0.1535% | 0.005564% | 0.002865% | 1.492% | 1.486% | 0.07755% | 0.0258% | 0.2917% | 0.008241% | 0.0008276% | 0.009681% | 0.0009166% | 0.08634% | 0.0009849% | 0.01179% | 0.0003522% | 0.0008861% | 0.0002913% | 0.0007714% | 0.002203% | 1.327e-05% | 0.03168% | 0.0009735% | 0.001723% | 0.0002133% | 0.0008486% | 0.0001697% | 4.334e-05% | 0.0001532% | 2.419e-05% | 0.0001416% | 3.048e-05% | 8.544e-05% | 1.175e-05% | 8.275e-05% | 1.171e-05% | 0.0002461% | 1.826e-05% | 2.865e-05% | 1.897% | 3.848e-05% | 0.000162% | 0.0001273%
100% | 2019-06-04 | LT G35S1 B36 r eye1 | Lent-Lentseveld | 35 | 36 | red | opaque | E1.1-01 | P2 | P1-P2 | mosaic | red opaque | Egypt | eye | teneur en % | 0.002034% | 0.03865% | 13.81% | 1.211% | 2.64% | 58.91% | 0.447% | 0.6838% | 1.932% | 7.999% | 0.1918% | 0.006175% | 0.002871% | 0.9959% | 1.551% | 0.01837% | 0.03735% | 2.068% | 0.5733% | 0.0005607% | 0.03462% | 0.001128% | 0.0792% | 0.0008933% | 0.009833% | 0.0003759% | 0.0005785% | 0% | 1.703% | 0.02371% | 1.307e-05% | 0.02675% | 0.0008944% | 0.001695% | 0.0002057% | 0.0007991% | 0.0001641% | 4.435e-05% | 0.0001452% | 2.301e-05% | 0.0001369% | 2.943e-05% | 7.741e-05% | 1.139e-05% | 7.299e-05% | 1.133e-05% | 0.0002002% | 1.839e-05% | 0.0001373% | 4.996% | 0.0005412% | 0.0001451% | 0.0001137%
99.99% | 2019-06-04 | LT G35S1 B36 r eye2 | Lent-Lentseveld | 35 | 36 | red | opaque | E1.1-01 | P2 | P1-P2 | mosaic | red opaque | Egypt | eye | teneur en % | 0.001896% | 0.0338% | 12.18% | 1.144% | 2.696% | 53.53% | 0.5531% | 0.6047% | 1.735% | 7.106% | 0.1982% | 0.005758% | 0.003266% | 0.8433% | 1.732% | 0.01597% | 0.06259% | 2.913% | 1.009% | 0.0005632% | 0.05459% | 0.00111% | 0.06787% | 0.000848% | 0.009053% | 0.0003866% | 0.0003623% | 0% | 4.815% | 0.04414% | 2.414e-05% | 0.02454% | 0.0008884% | 0.001714% | 0.0002043% | 0.0007908% | 0.0001656% | 4.163e-05% | 0.0001467% | 2.334e-05% | 0.000136% | 2.717e-05% | 7.589e-05% | 1.004e-05% | 7.449e-05% | 1.047e-05% | 0.0001907% | 1.899e-05% | 4.041e-05% | 8.595% | 0.000707% | 0.0001444% | 0.0001024%
99.99% | 2019-06-04 | LT G35S1 B36 w eye1 | Lent-Lentseveld | 35 | 36 | white | translucent | E1.1-01 | P2 | P1-P2 | mosaic | white translucent | Egypt | eye | teneur en % | 0.002619% | 0.04497% | 15.89% | 1.047% | 2.344% | 62.46% | 0.1421% | 0.7795% | 1.609% | 8.282% | 0.1351% | 0.004815% | 0.002272% | 1.282% | 0.8405% | 0.001103% | 0.002299% | 0.4017% | 0.003479% | 0.0004354% | 0.001233% | 0.001078% | 0.08034% | 0.0008771% | 0.01039% | 0.000315% | 0.0004734% | 0% | 2.136% | 0.005728% | 9.818e-06% | 0.02873% | 0.0009057% | 0.001641% | 0.0002004% | 0.0007839% | 0.0001549% | 4.169e-05% | 0.0001405% | 2.212e-05% | 0.0001313% | 2.745e-05% | 7.391e-05% | 1.019e-05% | 7.176e-05% | 1.106e-05% | 0.0002153% | 1.607e-05% | 2.251e-05% | 2.455% | 0.0001583% | 0.0001422% | 0.0001194%
99.99% | 2019-06-04 | LT G35S1 B36 y eye2 | Lent-Lentseveld | 35 | 36 | yellow | opaque | E1.1-01 | P2 | P1-P2 | mosaic | light yellow opaque | Egypt | border | teneur en % | 0.001237% | 0.03571% | 12.28% | 0.9425% | 2.122% | 50.15% | 0.1437% | 0.579% | 0.6134% | 8.229% | 0.1225% | 0.004292% | 0.002126% | 1.298% | 0.7266% | 0.0008538% | 0.002341% | 0.02395% | 0.005138% | 0.0003956% | 0.003835% | 0.0006073% | 0.08364% | 0.0008437% | 0.01052% | 0.0002915% | 0.0004673% | 0% | 2.663% | 0.0112% | 9.65e-06% | 0.0227% | 0.0008013% | 0.001405% | 0.0001745% | 0.0007082% | 0.0001406% | 3.49e-05% | 0.00013% | 2.108e-05% | 0.0001236% | 2.596e-05% | 7.248e-05% | 1.002e-05% | 7.042e-05% | 1.029e-05% | 0.0002251% | 1.625e-05% | 1.971e-05% | 19.9% | 0.0005468% | 0.0001433% | 0.0001039%
100% | 2019-06-04 | LT G40S1 B13 b | Lent-Lentseveld | 40 | 13 | blue | translucent | C2.? | P? | P1-P2 | folded | blue translucent | Egypt |  | teneur en % | 0.001278% | 0.05173% | 19.28% | 0.6524% | 2.076% | 68.21% | 0.04317% | 0.9285% | 0.5199% | 6.143% | 0.103% | 0.002707% | 0.001755% | 0.1314% | 0.8574% | 0.0541% | 0.01362% | 0.1777% | 0.003864% | 0.0006076% | 0.003935% | 0.0007207% | 0.05044% | 0.0007118% | 0.00791% | 0.0002349% | 0.0002722% | 0.0001709% | 0.0008502% | 0.001479% | 9.05e-06% | 0.01621% | 0.0007381% | 0.001414% | 0.0001671% | 0.0006433% | 0.0001243% | 3.32e-05% | 0.0001106% | 1.819e-05% | 0.0001047% | 2.18e-05% | 6.016e-05% | 8.359e-06% | 5.889e-05% | 8.744e-06% | 0.0001634% | 1.118e-05% | 6.044e-06% | 0.6595% | 1.146e-05% | 0.0001139% | 0.0001363%
99.99% | 2019-06-04 | LT G40S1 B13 r | Lent-Lentseveld | 40 | 13 | red | opaque | C2.? | P? | P1-P2 | folded | red opaque | Egypt |  | teneur en % | 0.001541% | 0.03793% | 14.28% | 1.197% | 2.605% | 56.41% | 0.3973% | 0.6478% | 1.204% | 7.84% | 0.181% | 0.005791% | 0.002235% | 1.119% | 2.449% | 0.025% | 0.08013% | 2.125% | 1.453% | 0.0005743% | 0.0624% | 0.000938% | 0.07804% | 0.0008653% | 0.009789% | 0.000371% | 0.0005396% | 0% | 2.661% | 0.02649% | 1.747e-05% | 0.02474% | 0.000898% | 0.001697% | 0.0001988% | 0.0007782% | 0.0001623% | 4.056e-05% | 0.0001386% | 2.281e-05% | 0.0001278% | 2.67e-05% | 7.214e-05% | 1.073e-05% | 7.079e-05% | 1.053e-05% | 0.0002065% | 1.883e-05% | 0.0001139% | 5.059% | 0.0006182% | 0.0001544% | 0.0001097%
99.99% | 2019-06-04 | LT G40S1 B13 w | Lent-Lentseveld | 40 | 13 | white | opaque | C2.? | P? | P1-P2 | folded | white opaque | Egypt |  | teneur en % | 0.001679% | 0.04797% | 17.66% | 1.078% | 2.244% | 63.48% | 0.1461% | 0.7257% | 0.7905% | 8.242% | 0.1376% | 0.004913% | 0.001868% | 1.32% | 0.8465% | 0.0009381% | 0.002344% | 0.003461% | 0.003927% | 0.0004332% | 0.000592% | 0.0007996% | 0.08166% | 0.0008316% | 0.01038% | 0.0003168% | 0.0004859% | 0% | 2.237% | 0.002525% | 1.111e-05% | 0.02639% | 0.000881% | 0.001668% | 0.0001963% | 0.0007507% | 0.0001528% | 3.874e-05% | 0.000123% | 2.116e-05% | 0.0001251% | 2.571e-05% | 6.895e-05% | 9.784e-06% | 6.759e-05% | 1.055e-05% | 0.0002112% | 1.549e-05% | 1.863e-05% | 0.8855% | 7.689e-05% | 0.0001434% | 0.0001335%
100% | 2019-06-04 | LT G40S1 B32 b | Lent-Lentseveld | 40 | 32 | blue | translucent | C2.? | P? | P1-P2 | folded | blue translucent | Egypt |  | teneur en % | 0.001153% | 0.0514% | 19.07% | 0.6756% | 2.168% | 68.1% | 0.04584% | 0.8885% | 0.5024% | 6.248% | 0.1044% | 0.002727% | 0.001923% | 0.1423% | 0.8907% | 0.06292% | 0.0168% | 0.182% | 0.004083% | 0.0006338% | 0.004041% | 0.000706% | 0.05155% | 0.0007314% | 0.008161% | 0.0002401% | 0.0002962% | 0.000185% | 0.0001965% | 0% | 9.312e-06% | 0.01612% | 0.0007451% | 0.001388% | 0.000166% | 0.0006491% | 0.0001279% | 3.367e-05% | 0.0001144% | 1.826e-05% | 0.0001077% | 2.245e-05% | 6.191e-05% | 8.579e-06% | 5.997e-05% | 9.361e-06% | 0.0001674% | 1.187e-05% | 5.213e-06% | 0.7507% | 1.325e-05% | 0.0001152% | 0.0001332%
99.99% | 2019-06-04 | LT G40S1 B32 r | Lent-Lentseveld | 40 | 32 | red | opaque | C2.? | P? | P1-P2 | folded | red opaque | Egypt |  | teneur en % | 0.001364% | 0.03823% | 14.43% | 1.174% | 2.511% | 55.7% | 0.3996% | 0.6771% | 1.212% | 8.259% | 0.1783% | 0.005722% | 0.00226% | 1.129% | 2.443% | 0.0252% | 0.08035% | 2.206% | 1.467% | 0.0005615% | 0.06599% | 0.0009279% | 0.07929% | 0.0008765% | 0.009758% | 0.0003708% | 0.0005621% | 0% | 2.703% | 0.02742% | 1.294e-05% | 0.02491% | 0.0008932% | 0.001682% | 0.0002019% | 0.0007908% | 0.00016% | 4.276e-05% | 0.0001384% | 2.242e-05% | 0.0001274% | 2.736e-05% | 7.332e-05% | 1.015e-05% | 7.58e-05% | 1.042e-05% | 0.0001953% | 1.757e-05% | 0.0001158% | 5.132% | 0.0006531% | 0.0001461% | 0.0001091%
99.99% | 2019-06-04 | LT G40S1 B32 w | Lent-Lentseveld | 40 | 32 | white | opaque | C2.? | P? | P1-P2 | folded | white opaque | Egypt |  | teneur en % | 0.001582% | 0.04779% | 17.67% | 1.087% | 2.277% | 62.91% | 0.1397% | 0.733% | 0.7882% | 8.269% | 0.1393% | 0.004924% | 0.002084% | 1.325% | 0.8371% | 0.0009565% | 0.002462% | 0.003724% | 0.003667% | 0.0004346% | 0.0005577% | 0.0007856% | 0.08205% | 0.0008426% | 0.01059% | 0.0003186% | 0.000492% | 0% | 2.736% | 0.002128% | 9.78e-06% | 0.02661% | 0.0008842% | 0.00165% | 0.0001968% | 0.0007703% | 0.0001509% | 3.888e-05% | 0.0001337% | 2.117e-05% | 0.0001248% | 2.589e-05% | 7.168e-05% | 9.817e-06% | 7.16e-05% | 1.085e-05% | 0.0002223% | 1.581e-05% | 1.899e-05% | 0.8824% | 7.476e-05% | 0.0001441% | 0.0001311%
100% | 2019-06-04 | LT G41S1 B6 r | Lent-Lentseveld | 41 | 6 | red | opaque | B5.2-02d? | P2 | P2 | wound | red opaque | Europe |  | teneur en % | 0.001715% | 0.03887% | 12.41% | 0.5624% | 2.76% | 55.17% | 0.1652% | 0.709% | 0.7024% | 4.837% | 0.09607% | 0.003183% | 0.002486% | 0.6798% | 4.48% | 0.002752% | 0.0072% | 1.111% | 0.2363% | 0.0004983% | 0.006208% | 0.001668% | 0.03792% | 0.001006% | 0.006581% | 0.0002863% | 0.0002066% | 0% | 0.9077% | 0.1312% | 5.792e-05% | 0.02498% | 0.0008776% | 0.001664% | 0.0001998% | 0.0008073% | 0.0001836% | 5.133e-05% | 0.0001856% | 3.061e-05% | 0.0001664% | 3.342e-05% | 9.153e-05% | 1.247e-05% | 8.673e-05% | 1.244e-05% | 0.0001456% | 1.505e-05% | 2.374e-05% | 14.9% | 0.0007701% | 0.0001618% | 0.0001188%
99.99% | 2019-06-04 | LT G41S1 B6 y | Lent-Lentseveld | 41 | 6 | yellow | opaque | B5.2-02d? | P2 | P2 | wound | yellow opaque | Europe |  | teneur en % | 0.001865% | 0.02725% | 9.561% | 0.4002% | 2.619% | 45.15% | 0.1184% | 0.6587% | 0.5106% | 4.897% | 0.1017% | 0.00299% | 0.00238% | 0.2996% | 0.7463% | 0.0008838% | 0.002045% | 0.0289% | 0.003513% | 0.00046% | 0.00276% | 0.001253% | 0.03382% | 0.0007216% | 0.005465% | 0.0003224% | 0.0001039% | 0% | 2.642% | 0.06526% | 4.817e-05% | 0.02167% | 0.0008336% | 0.001559% | 0.0001835% | 0.0007331% | 0.0001414% | 3.836e-05% | 0.0001296% | 2.014e-05% | 0.0001125% | 2.378e-05% | 6.53e-05% | 8.971e-06% | 6.172e-05% | 9.183e-06% | 0.0001225% | 1.92e-05% | 2.692e-05% | 32.08% | 0.0002877% | 0.0001444% | 8.194e-05%
99.99% | 2019-06-04 | LT G41S1 B8 r | Lent-Lentseveld | 41 | 8 | red | opaque | B5.2-02d? | P2 | P2 | wound | red opaque | Europe |  | teneur en % | 0.001869% | 0.03108% | 10.51% | 0.4452% | 2.504% | 48.48% | 0.131% | 0.6299% | 0.5669% | 4.813% | 0.08748% | 0.003019% | 0.002128% | 0.7494% | 4.226% | 0.001047% | 0.002286% | 0.8132% | 0.1237% | 0.0004654% | 0.003518% | 0.001564% | 0.03537% | 0.001207% | 0.005537% | 0.000272% | 0.0001248% | 0% | 1.967% | 0.1443% | 5.619e-05% | 0.02122% | 0.0008405% | 0.001526% | 0.0001918% | 0.0008007% | 0.0002045% | 5.837e-05% | 0.000216% | 3.691e-05% | 0.0002098% | 3.952e-05% | 0.0001055% | 1.424e-05% | 0.0001005% | 1.435e-05% | 0.0001208% | 1.439e-05% | 2.122e-05% | 23.69% | 0.0001896% | 0.0001447% | 0.0001055%
99.99% | 2019-06-04 | LT G41S1 B8 y | Lent-Lentseveld | 41 | 8 | yellow | opaque | B5.2-02d? | P2 | P2 | wound | yellow opaque | Europe |  | teneur en % | 0.001761% | 0.0343% | 11.37% | 0.5367% | 2.12% | 44.51% | 0.07645% | 0.6641% | 0.4049% | 4.545% | 0.1645% | 0.004293% | 0.003306% | 0.7428% | 0.9904% | 0.001445% | 0.002295% | 0.03999% | 0.005332% | 0.0004118% | 0.002102% | 0.000841% | 0.03642% | 0.0007695% | 0.01127% | 0.0003563% | 0.0002041% | 0% | 4.126% | 0.1031% | 2.25e-05% | 0.03419% | 0.0008317% | 0.001407% | 0.0001798% | 0.0007096% | 0.0001453% | 3.82e-05% | 0.0001325% | 2.072e-05% | 0.000123% | 2.589e-05% | 7.058e-05% | 1.016e-05% | 7.033e-05% | 1.07e-05% | 0.0002389% | 1.956e-05% | 2.367e-05% | 29.45% | 0.000234% | 0.0001388% | 9.427e-05%
100% | 2019-06-04 | LT G41S1 B18 r | Lent-Lentseveld | 41 | 18 | red | opaque | B5.7-01? | P2? | P2 | wound | dark red opaque | Europe |  | teneur en % | 0.001803% | 0.03641% | 12.1% | 0.4929% | 2.515% | 53.57% | 0.1439% | 0.7296% | 0.6217% | 5.036% | 0.09173% | 0.003197% | 0.002016% | 0.8526% | 4.752% | 0.001313% | 0.002536% | 0.9261% | 0.1832% | 0.0004597% | 0.004456% | 0.00143% | 0.03892% | 0.001202% | 0.005973% | 0.0002669% | 0.0001507% | 0% | 1.185% | 0.1715% | 4.291e-05% | 0.02379% | 0.0008581% | 0.001575% | 0.0001932% | 0.0008035% | 0.0001999% | 5.648e-05% | 0.0002066% | 3.729e-05% | 0.0002051% | 4.041e-05% | 0.0001033% | 1.485e-05% | 9.946e-05% | 1.343e-05% | 0.0001258% | 1.356e-05% | 2.507e-05% | 16.49% | 0.0001692% | 0.0001383% | 0.0001083%
100% | 2019-06-04 | LT G41S1 B18 w | Lent-Lentseveld | 41 | 18 | white | opaque | B5.7-01? | P2? | P2 | wound | white opaque | Europe |  | teneur en % | 0.001241% | 0.06199% | 18.1% | 0.4827% | 1.88% | 70.2% | 0.03608% | 1.041% | 0.4356% | 5.792% | 0.07538% | 0.001627% | 0.00135% | 0.1103% | 1.068% | 0.0005292% | 0.0006776% | 0.00702% | 0.003334% | 0.0003269% | 0.003298% | 0.0007246% | 0.04334% | 0.0006691% | 0.006262% | 0.0001795% | 5.477e-05% | 1.22e-05% | 0.009635% | 0.4777% | 1.195e-05% | 0.01676% | 0.0006816% | 0.001262% | 0.0001521% | 0.0006059% | 0.0001173% | 3.199e-05% | 0.0001076% | 1.654e-05% | 9.759e-05% | 2.098e-05% | 5.624e-05% | 7.765e-06% | 5.431e-05% | 8.193e-06% | 0.0001315% | 9.461e-06% | 2.955e-05% | 0.1303% | 7.687e-06% | 0.0001031% | 0.0001211%
99.99% | 2019-06-04 | LT G41S1 B18 y | Lent-Lentseveld | 41 | 18 | yellow | opaque | B5.7-01? | P2? | P2 | wound | yellow opaque | Europe |  | teneur en % | 0.001088% | 0.02032% | 7.878% | 0.4535% | 2.14% | 38.3% | 0.09745% | 0.5455% | 0.5124% | 4.915% | 0.08834% | 0.002123% | 0.001809% | 0.1822% | 0.7407% | 0.0005491% | 0.002076% | 0.01647% | 0.003621% | 0.0003763% | 0.001988% | 0.001067% | 0.03457% | 0.0006272% | 0.004528% | 0.0002731% | 0.0001225% | 0% | 4.986% | 0.008213% | 2.421e-05% | 0.0175% | 0.000718% | 0.001286% | 0.0001516% | 0.0005828% | 0.0001182% | 3.106e-05% | 0.0001006% | 1.669e-05% | 9.474e-05% | 1.892e-05% | 5.283e-05% | 7.551e-06% | 5.109e-05% | 7.606e-06% | 9.53e-05% | 1.365e-05% | 1.343e-05% | 39.02% | 0.0003033% | 0.000101% | 5.642e-05%
99.99% | 2019-06-04 | LT G41S1 21 r | Lent-Lentseveld | 41 | 21 | red | opaque | B5.2-02d? | P2 | P2 | wound | red opaque | Europe |  | teneur en % | 0.001818% | 0.03032% | 10.36% | 0.4307% | 2.363% | 48.39% | 0.1302% | 0.6424% | 0.5296% | 5.182% | 0.08579% | 0.002978% | 0.001836% | 0.7479% | 4.327% | 0.001035% | 0.002269% | 0.8191% | 0.1249% | 0.0004509% | 0.003547% | 0.001403% | 0.03662% | 0.001178% | 0.005375% | 0.0002731% | 0.0001243% | 0% | 1.957% | 0.1457% | 5.459e-05% | 0.0214% | 0.0008378% | 0.001537% | 0.0001903% | 0.0007798% | 0.0001992% | 5.691e-05% | 0.0002028% | 3.592e-05% | 0.000198% | 3.861e-05% | 0.0001008% | 1.392e-05% | 9.601e-05% | 1.361e-05% | 0.0001119% | 1.306e-05% | 2.077e-05% | 23.64% | 0.0001896% | 0.0001395% | 0.0001058%
99.98% | 2019-06-04 | LT G41S1 21 y | Lent-Lentseveld | 41 | 21 | yellow | opaque | B5.2-02d? | P2 | P2 | wound | yellow opaque | Europe |  | teneur en % | 0.001056% | 0.01981% | 7.673% | 0.4448% | 2.129% | 37.55% | 0.09606% | 0.5429% | 0.498% | 4.806% | 0.08963% | 0.002068% | 0.001675% | 0.1786% | 0.7383% | 0.0005715% | 0.002257% | 0.01599% | 0.003546% | 0.0003744% | 0.001969% | 0.001012% | 0.03375% | 0.0006131% | 0.004496% | 0.0002838% | 0.0001193% | 0% | 5.751% | 0.008531% | 2.455e-05% | 0.01684% | 0.0007078% | 0.00127% | 0.0001486% | 0.0005739% | 0.0001119% | 3.065e-05% | 9.98e-05% | 1.649e-05% | 9.388e-05% | 1.95e-05% | 5.273e-05% | 7.466e-06% | 4.953e-05% | 7.459e-06% | 9.42e-05% | 1.364e-05% | 1.281e-05% | 39.36% | 0.0003084% | 0.0001002% | 5.519e-05%
100% | 2019-06-04 | LT G42S1 B10 b | Lent-Lentseveld | 42 | 10 | blue | translucent | C3.3-01 | P1 | P1-P2 | folded | blue translucent | Near East |  | teneur en % | 0.001189% | 0.06% | 19.4% | 0.9373% | 2.283% | 66.56% | 0.04212% | 0.9138% | 0.4868% | 7.243% | 0.1173% | 0.002883% | 0.002008% | 0.04975% | 0.9596% | 0.05081% | 0.01679% | 0.2042% | 0.003308% | 0.0006072% | 0.007557% | 0.0006718% | 0.05955% | 0.0008394% | 0.009198% | 0.0002736% | 0.000221% | 0.0001225% | 0.002494% | 0.002991% | 7.902e-06% | 0.01612% | 0.000808% | 0.001504% | 0.0001877% | 0.0007194% | 0.0001445% | 3.944e-05% | 0.0001352% | 2.158e-05% | 0.0001264% | 2.623e-05% | 7.294e-05% | 1.004e-05% | 6.881e-05% | 1.109e-05% | 0.0002026% | 1.4e-05% | 4.485e-06% | 0.5643% | 2.029e-05% | 0.0001316% | 0.0001287%
99.99% | 2019-06-04 | LT G42S1 B10 gb | Lent-Lentseveld | 42 | 10 | green-blue | opaque | C3.3-01 | P1 | P1-P2 | folded | green-blue opaque | Near East |  | teneur en % | 0.0009286% | 0.04732% | 16.8% | 0.7095% | 1.769% | 54.19% | 0.1983% | 0.9144% | 0.3525% | 5.914% | 0.09182% | 0.001933% | 0.001388% | 0.04225% | 0.5377% | 0.001525% | 0.003053% | 1.23% | 0.2035% | 0.0003041% | 0.006283% | 0.0005472% | 0.0443% | 0.000641% | 0.005873% | 0.0002126% | 3.297e-05% | 0% | 2.699% | 0.01012% | 6.281e-06% | 0.0129% | 0.0006421% | 0.001189% | 0.0001451% | 0.0005722% | 0.0001106% | 2.994e-05% | 0.0001064% | 1.711e-05% | 9.837e-05% | 2.148e-05% | 5.72e-05% | 7.716e-06% | 5.168e-05% | 7.837e-06% | 0.0001312% | 1.119e-05% | 6.8e-06% | 14.19% | 0.003848% | 0.0001001% | 9.837e-05%
100% | 2019-06-04 | LT G42S1 B14 bl | Lent-Lentseveld | 42 | 14 | black | opaque | B5.7-01c? | P2? | P1-P2 | wound | black opaque | Europe |  | teneur en % | 0.002242% | 0.04491% | 15.15% | 0.8381% | 2.42% | 59.99% | 0.1254% | 0.7259% | 0.7305% | 7.68% | 0.1173% | 0.004342% | 0.002022% | 1.603% | 4.033% | 0.001442% | 0.00334% | 0.4361% | 0.09967% | 0.000467% | 0.002821% | 0.001181% | 0.07025% | 0.001216% | 0.00914% | 0.0002857% | 0.0003002% | 0% | 0.6694% | 0.06799% | 2.821e-05% | 0.03429% | 0.000918% | 0.001652% | 0.0002139% | 0.0008839% | 0.0002048% | 5.888e-05% | 0.0002146% | 3.715e-05% | 0.0002059% | 4.102e-05% | 0.0001094% | 1.578e-05% | 0.0001061% | 1.483e-05% | 0.0002019% | 1.623e-05% | 0.0001028% | 5.124% | 0.0001811% | 0.0001522% | 0.0001346%
100% | 2019-06-04 | LT G42S1 B14 r | Lent-Lentseveld | 42 | 14 | red | opaque | B5.7-01c? | P2? | P1-P2 | wound | red opaque | Europe |  | teneur en % | 0.00244% | 0.03865% | 13.43% | 0.6333% | 2.35% | 55.14% | 0.1398% | 0.7099% | 0.6398% | 6.029% | 0.1033% | 0.003477% | 0.002002% | 1.1% | 3.376% | 0.001693% | 0.005044% | 1.547% | 0.3634% | 0.000439% | 0.01065% | 0.001328% | 0.05126% | 0.001139% | 0.008213% | 0.0002546% | 0.0002394% | 0% | 1.87% | 0.1234% | 3.371e-05% | 0.02824% | 0.0008364% | 0.001542% | 0.0001962% | 0.0008073% | 0.0001935% | 5.459e-05% | 0.0002076% | 3.488e-05% | 0.0001967% | 3.77e-05% | 0.0001037% | 1.493e-05% | 9.644e-05% | 1.439e-05% | 0.0001808% | 1.428e-05% | 4.048e-05% | 12.27% | 0.0003582% | 0.0001511% | 0.0001202%
99.99% | 2019-06-04 | LT G42S1 B14 y | Lent-Lentseveld | 42 | 14 | yellow | opaque | B5.7-01c? | P2? | P1-P2 | wound | yellow opaque | Europe |  | teneur en % | 0.001744% | 0.02831% | 9.057% | 0.7001% | 2.276% | 36.42% | 0.1472% | 0.4765% | 0.4624% | 4.883% | 0.1171% | 0.004055% | 0.002021% | 1.024% | 1.024% | 0.0007821% | 0.002821% | 0.01773% | 0.004412% | 0.0004184% | 0.002276% | 0.001184% | 0.05252% | 0.000755% | 0.008717% | 0.0003051% | 0.0003205% | 0% | 4.429% | 0.007884% | 5.165e-05% | 0.02127% | 0.0007858% | 0.001388% | 0.0001739% | 0.0006997% | 0.0001413% | 3.527e-05% | 0.0001308% | 2.087e-05% | 0.0001198% | 2.503e-05% | 7.125e-05% | 1.001e-05% | 6.939e-05% | 1.013e-05% | 0.0001955% | 1.714e-05% | 1.921e-05% | 38.81% | 0.0003932% | 0.0001646% | 9.258e-05%
100% | 2019-06-04 | LT G42S1 B16 r | Lent-Lentseveld | 42 | 16 | red | opaque | B5.2-02d ? | P2? | P1-P2 | wound | red opaque | Europe |  | teneur en % | 0.002467% | 0.0396% | 13.02% | 0.7561% | 2.481% | 52.08% | 0.1365% | 0.6499% | 0.6476% | 6.077% | 0.1193% | 0.00435% | 0.002606% | 1.372% | 4.029% | 0.001453% | 0.004621% | 1.21% | 0.3387% | 0.0004843% | 0.009083% | 0.001194% | 0.05692% | 0.001131% | 0.008286% | 0.000306% | 0.0002807% | 0% | 1.635% | 0.07183% | 3.319e-05% | 0.02788% | 0.0008967% | 0.001604% | 0.000205% | 0.0008404% | 0.0002021% | 5.611e-05% | 0.0002149% | 3.521e-05% | 0.000196% | 4.008e-05% | 0.0001036% | 1.488e-05% | 0.0001006% | 1.434e-05% | 0.000183% | 1.722e-05% | 2.589e-05% | 15.21% | 0.0003881% | 0.000154% | 0.0001217%
99.99% | 2019-06-04 | LT G42S1 B16 y | Lent-Lentseveld | 42 | 16 | yellow | opaque | B5.2-02d ? | P2? | P1-P2 | wound | yellow opaque | Europe |  | teneur en % | 0.001803% | 0.02829% | 8.691% | 0.6772% | 2.102% | 35.08% | 0.1285% | 0.494% | 0.4561% | 4.611% | 0.1138% | 0.003906% | 0.002406% | 0.9903% | 1.01% | 0.0007768% | 0.00278% | 0.02989% | 0.004336% | 0.000425% | 0.002338% | 0.001153% | 0.05039% | 0.000729% | 0.008361% | 0.0003007% | 0.0003065% | 0% | 4.653% | 0.008985% | 5.062e-05% | 0.02114% | 0.0007737% | 0.001372% | 0.000173% | 0.0006878% | 0.0001442% | 3.488e-05% | 0.0001334% | 2.091e-05% | 0.0001154% | 2.432e-05% | 6.844e-05% | 9.611e-06% | 6.635e-05% | 9.559e-06% | 0.0001899% | 1.654e-05% | 1.871e-05% | 40.8% | 0.0003958% | 0.0001607% | 9.183e-05%
100% | 2019-06-04 | LT G42S1 B19 b | Lent-Lentseveld | 42 | 19 | blue | translucent | C3.3-01 | P1 | P1-P2 | folded | blue translucent | Near East |  | teneur en % | 0.001144% | 0.05939% | 19.28% | 0.9192% | 2.227% | 66.92% | 0.0417% | 0.9174% | 0.4738% | 7.142% | 0.1153% | 0.002853% | 0.002129% | 0.04911% | 0.9614% | 0.04952% | 0.0163% | 0.192% | 0.003292% | 0.0005977% | 0.007233% | 0.000667% | 0.05779% | 0.0007979% | 0.008821% | 0.0002663% | 0.0002157% | 0.0001242% | 0.0009235% | 0.002427% | 8.023e-06% | 0.01569% | 0.0007831% | 0.001444% | 0.0001761% | 0.0006988% | 0.0001334% | 3.778e-05% | 0.0001233% | 1.982e-05% | 0.0001207% | 2.487e-05% | 6.559e-05% | 9.981e-06% | 6.927e-05% | 9.444e-06% | 0.0001864% | 1.281e-05% | 4.311e-06% | 0.5211% | 1.897e-05% | 0.0001269% | 0.000125%
99.99% | 2019-06-04 | LT G42S1 B19 gb | Lent-Lentseveld | 42 | 19 | green-blue | opaque | C3.3-01 | P1 | P1-P2 | folded | green-blue opaque | Near East |  | teneur en % | 0.0009183% | 0.05215% | 17.46% | 0.7528% | 1.751% | 54.05% | 0.03106% | 0.945% | 0.2996% | 5.895% | 0.09484% | 0.002022% | 0.001331% | 0.01287% | 0.5519% | 0.0004335% | 0.002416% | 1.1% | 0.2041% | 0.0003086% | 0.007296% | 0.0005449% | 0.04584% | 0.0006785% | 0.005041% | 0.0002232% | 2.662e-05% | 0% | 3.121% | 0.01018% | 7.676e-06% | 0.0128% | 0.0006843% | 0.001264% | 0.0001583% | 0.0006228% | 0.0001243% | 3.303e-05% | 0.000113% | 1.826e-05% | 0.0001025% | 2.194e-05% | 5.786e-05% | 8.295e-06% | 5.501e-05% | 8.032e-06% | 0.000114% | 1.205e-05% | 4.088e-06% | 13.56% | 0.005372% | 0.0001078% | 0.0001055%
100% | 2019-06-04 | LT G43S1 B6 r | Lent-Lentseveld | 43 | 6 | red | opaque | B5.2-02? | P? | P2 | wound | red opaque | Europe |  | teneur en % | 0.002767% | 0.04411% | 14.31% | 0.659% | 2.716% | 60.43% | 0.1766% | 0.8076% | 0.9255% | 6% | 0.1128% | 0.003187% | 0.002686% | 0.4393% | 7.433% | 0.002376% | 0.002683% | 1.049% | 0.1143% | 0.0004991% | 0.003363% | 0.001792% | 0.04413% | 0.0009016% | 0.008049% | 0.0002784% | 0.0001588% | 0% | 0.1604% | 0.2631% | 6.938e-05% | 0.02908% | 0.0009399% | 0.00171% | 0.0002089% | 0.0008294% | 0.0001654% | 4.276e-05% | 0.0001553% | 2.355e-05% | 0.0001349% | 2.782e-05% | 7.687e-05% | 1.11e-05% | 7.32e-05% | 1.094e-05% | 0.0001751% | 1.56e-05% | 5.08e-05% | 4.243% | 9.64e-05% | 0.0001792% | 0.0001061%
99.99% | 2019-06-04 | LT G43S1 B6 y | Lent-Lentseveld | 43 | 6 | yellow | opaque | B5.2-02? | P? | P2 | wound | yellow opaque | Europe |  | teneur en % | 0.002708% | 0.04367% | 14.65% | 0.7316% | 2.676% | 55.62% | 0.08314% | 0.8191% | 0.5451% | 5.481% | 0.1908% | 0.005424% | 0.004437% | 0.9978% | 1.226% | 0.001464% | 0.002148% | 0.08581% | 0.01133% | 0.0005178% | 0.001785% | 0.0009935% | 0.0449% | 0.0009781% | 0.01416% | 0.0003575% | 0.0002726% | 0% | 2.154% | 0.1233% | 2.777e-05% | 0.05903% | 0.000973% | 0.00168% | 0.0002207% | 0.0008792% | 0.00018% | 4.68e-05% | 0.0001717% | 2.66e-05% | 0.0001492% | 3.125e-05% | 8.839e-05% | 1.238e-05% | 8.602e-05% | 1.272e-05% | 0.0002927% | 1.933e-05% | 3.292e-05% | 14.42% | 0.0004159% | 0.000183% | 0.0001141%
100% | 2019-06-04 | LT G43S1 B12 b flower1 | Lent-Lentseveld | 43 | 12 | blue | translucent | E1.2-02 | P2 | P2 | mosaic | blue translucent | Egypt | flower | teneur en % | 0.001348% | 0.05097% | 18.16% | 0.8891% | 2.407% | 65.27% | 0.08959% | 1.046% | 0.7295% | 7.497% | 0.1251% | 0.003732% | 0.002332% | 0.6575% | 1.102% | 0.05956% | 0.01287% | 0.3095% | 0.02324% | 0.0007455% | 0.003329% | 0.0008841% | 0.06641% | 0.0008256% | 0.008941% | 0.0002805% | 0.0004292% | 0.0001887% | 0.006269% | 0.002025% | 1.234e-05% | 0.02175% | 0.0008002% | 0.001475% | 0.0001859% | 0.0007338% | 0.0001449% | 3.761e-05% | 0.0001314% | 2.015e-05% | 0.0001242% | 2.515e-05% | 7.085e-05% | 1.035e-05% | 7.111e-05% | 1.02e-05% | 0.0001894% | 1.49e-05% | 1.402e-05% | 1.453% | 7.485e-05% | 0.0001281% | 0.0001185%
100% | 2019-06-04 | LT G43S1 B12 g flower2 | Lent-Lentseveld | 43 | 12 | green | translucent | E1.2-02 | P2 | P2 | mosaic | green translucent | Egypt | flower | teneur en % | 0.001605% | 0.04889% | 18.79% | 1.197% | 2.565% | 62.76% | 0.1553% | 0.803% | 0.8444% | 8.553% | 0.139% | 0.004487% | 0.002415% | 1.113% | 1.037% | 0.001748% | 0.004343% | 1.274% | 0.1127% | 0.0004498% | 0.002724% | 0.0007589% | 0.08171% | 0.001057% | 0.01104% | 0.0003165% | 0.0003878% | 0% | 0.1338% | 0.005578% | 9.993e-06% | 0.02721% | 0.0009297% | 0.001682% | 0.000213% | 0.0008665% | 0.0001779% | 4.646e-05% | 0.0001685% | 2.616e-05% | 0.0001628% | 3.379e-05% | 9.291e-05% | 1.33e-05% | 9.328e-05% | 1.298e-05% | 0.0002349% | 1.75e-05% | 1.964e-05% | 0.3255% | 0.0001854% | 0.0001528% | 0.0001295%
99.99% | 2019-06-04 | LT G43S1 B12 ro border | Lent-Lentseveld | 43 | 12 | red | opaque | E1.2-02 | P2 | P2 | mosaic | red opaque | Egypt | border | teneur en % | 0.001556% | 0.04177% | 14.95% | 1.182% | 2.812% | 56.53% | 0.3737% | 0.6978% | 1.404% | 8.013% | 0.1965% | 0.005558% | 0.003103% | 0.8282% | 1.607% | 0.01876% | 0.07473% | 1.915% | 0.7239% | 0.0005913% | 0.03277% | 0.0009099% | 0.07779% | 0.0009467% | 0.01047% | 0.000388% | 0.0004319% | 0% | 2.069% | 0.02467% | 1.309e-05% | 0.02481% | 0.0009076% | 0.001714% | 0.0002113% | 0.0008421% | 0.0001752% | 4.527e-05% | 0.0001611% | 2.546e-05% | 0.0001465% | 3.062e-05% | 8.33e-05% | 1.233e-05% | 8.661e-05% | 1.219e-05% | 0.0002243% | 1.953e-05% | 2.721e-05% | 6.369% | 0.0004929% | 0.0001531% | 0.0001196%
100% | 2019-06-04 | LT G43S1 B12 rt border | Lent-Lentseveld | 43 | 12 | red | translucent | E1.2-02 | P2 | P2 | mosaic | red translucent | Egypt | border | teneur en % | 0.001797% | 0.05577% | 17.08% | 1.361% | 2.67% | 63.67% | 0.2396% | 0.6641% | 1.125% | 8.869% | 0.1596% | 0.00484% | 0.002664% | 1.118% | 1.169% | 0.001535% | 0.004935% | 1.337% | 0.1839% | 0.0004947% | 0.00355% | 0.0009344% | 0.09612% | 0.0009471% | 0.01165% | 0.0003618% | 0.00046% | 2.519e-05% | 0.0449% | 0.004523% | 1.975e-05% | 0.02618% | 0.0009433% | 0.00177% | 0.0002206% | 0.0008731% | 0.0001753% | 4.733e-05% | 0.0001565% | 2.425e-05% | 0.000145% | 2.962e-05% | 8.362e-05% | 1.194e-05% | 8.527e-05% | 1.204e-05% | 0.0002433% | 1.869e-05% | 2.164e-05% | 0.09099% | 0.00018% | 0.0001611% | 0.0001385%
99.99% | 2019-06-04 | LT G43S1 B12 w flower1 | Lent-Lentseveld | 43 | 12 | white | opaque | E1.2-02 | P2 | P2 | mosaic | white opaque | Egypt | flower | teneur en % | 0.001535% | 0.04922% | 17.75% | 1.033% | 2.386% | 62.64% | 0.1278% | 0.7828% | 0.7542% | 8.253% | 0.1302% | 0.004606% | 0.002291% | 1.212% | 0.8489% | 0.001036% | 0.00223% | 0.01451% | 0.004446% | 0.000432% | 0.0009875% | 0.0007852% | 0.08015% | 0.0008882% | 0.01006% | 0.0003028% | 0.0004107% | 0% | 2.068% | 0.007226% | 1.11e-05% | 0.02797% | 0.0008661% | 0.001569% | 0.0001977% | 0.0007895% | 0.000151% | 4.056e-05% | 0.0001445% | 2.266e-05% | 0.0001333% | 2.818e-05% | 7.884e-05% | 1.1e-05% | 7.835e-05% | 1.127e-05% | 0.000214% | 1.605e-05% | 2.15e-05% | 1.798% | 0.0002296% | 0.0001391% | 0.0001269%
100% | 2019-06-04 | LT G43S1 B12 y flower2 | Lent-Lentseveld | 43 | 12 | yellow | opaque | E1.2-02 | P2 | P2 | mosaic | yellow opaque | Egypt | flower | teneur en % | 0.001391% | 0.04614% | 14.99% | 1.15% | 2.283% | 52.81% | 0.1819% | 0.6448% | 0.7473% | 7.854% | 0.1275% | 0.004852% | 0.002304% | 1.631% | 0.8282% | 0.001348% | 0.002712% | 0.04622% | 0.01034% | 0.000422% | 0.002636% | 0.0007296% | 0.08229% | 0.0008823% | 0.01015% | 0.0002973% | 0.0005817% | 0% | 1.886% | 0.008404% | 1.528e-05% | 0.02514% | 0.000819% | 0.001494% | 0.0001854% | 0.0007476% | 0.0001566% | 3.866e-05% | 0.0001428% | 2.398e-05% | 0.0001349% | 2.786e-05% | 8.119e-05% | 1.051e-05% | 7.732e-05% | 1.138e-05% | 0.0002219% | 1.706e-05% | 2.627e-05% | 14.61% | 0.00174% | 0.0001482% | 0.0001224%
100% | 2019-06-04 | LT G43S1 B23 b | Lent-Lentseveld | 43 | 23 | blue | translucent | B4.? | P? | P2 | wound | light blue translucent | Europe |  | teneur en % | 0.001892% | 0.05173% | 17.66% | 0.5555% | 2.559% | 69.06% | 0.09465% | 0.9524% | 0.681% | 6.75% | 0.08825% | 0.002535% | 0.00226% | 0.3069% | 0.6716% | 0.001022% | 0.0009555% | 0.007382% | 0.003163% | 0.0004049% | 0.001755% | 0.001426% | 0.04726% | 0.0008092% | 0.007525% | 0.0002193% | 0.0001223% | 4.439e-06% | 0.001977% | 0.4256% | 2.999e-05% | 0.02206% | 0.0008161% | 0.001483% | 0.0001824% | 0.0007377% | 0.0001438% | 4.006e-05% | 0.0001396% | 2.09e-05% | 0.0001178% | 2.551e-05% | 6.948e-05% | 9.772e-06% | 6.699e-05% | 9.737e-06% | 0.0001597% | 1.226e-05% | 1.372e-05% | 0.03401% | 4.992e-06% | 0.0001517% | 0.0001203%
99.99% | 2019-06-04 | LT G43S1 B23 r | Lent-Lentseveld | 43 | 23 | red | opaque | B4.? | P? | P2 | wound | red opaque | Europe |  | teneur en % | 0.001822% | 0.03338% | 11.29% | 0.498% | 2.402% | 47.72% | 0.1315% | 0.6565% | 0.6698% | 4.909% | 0.08373% | 0.002586% | 0.001938% | 0.4037% | 3.811% | 0.006346% | 0.00302% | 0.6232% | 0.07067% | 0.0004187% | 0.00534% | 0.001418% | 0.03568% | 0.0006868% | 0.006282% | 0.0002123% | 0.0001662% | 0% | 2.844% | 0.3309% | 6.608e-05% | 0.02086% | 0.000731% | 0.001331% | 0.0001632% | 0.0006342% | 0.0001282% | 3.324e-05% | 0.0001175% | 1.827e-05% | 0.0001043% | 2.196e-05% | 6.076e-05% | 8.348e-06% | 5.777e-05% | 8.657e-06% | 0.0001377% | 1.216e-05% | 3.041e-05% | 23.43% | 0.0002456% | 0.0001594% | 9.628e-05%
99.99% | 2019-06-04 | LT G43S1 B23 y | Lent-Lentseveld | 43 | 23 | yellow | opaque | B4.? | P? | P2 | wound | yellow opaque | Europe |  | teneur en % | 0.00169% | 0.04111% | 14.12% | 0.6342% | 1.984% | 51.88% | 0.08391% | 0.8128% | 0.4853% | 5.37% | 0.1048% | 0.003095% | 0.002273% | 0.7469% | 0.7515% | 0.0008365% | 0.001624% | 0.0187% | 0.006793% | 0.0004147% | 0.002103% | 0.0009283% | 0.0436% | 0.0007274% | 0.007507% | 0.0002356% | 0.0002335% | 0% | 2.756% | 0.1018% | 3.006e-05% | 0.02762% | 0.0007654% | 0.001396% | 0.0001716% | 0.0006817% | 0.0001345% | 3.639e-05% | 0.0001257% | 1.901e-05% | 0.0001099% | 2.272e-05% | 6.382e-05% | 9.049e-06% | 6.364e-05% | 9.019e-06% | 0.0001606% | 1.28e-05% | 2.664e-05% | 20% | 0.0001834% | 0.0001383% | 0.0001016%
100% | 2019-06-04 | LT G43S1 B42 b flower1 | Lent-Lentseveld | 43 | 42 | blue | translucent | E1.2-02 | P2 | P2 | mosaic | blue translucent | Egypt | flower | teneur en % | 0.001631% | 0.04637% | 17.22% | 1.087% | 2.718% | 63.54% | 0.1301% | 0.7127% | 0.9127% | 8.423% | 0.1452% | 0.005267% | 0.002825% | 1.297% | 1.394% | 0.07454% | 0.02893% | 0.3408% | 0.01411% | 0.0006699% | 0.006918% | 0.000934% | 0.0853% | 0.001004% | 0.01164% | 0.0003366% | 0.0007907% | 0.00046% | 0.001414% | 0.003168% | 1.55e-05% | 0.02974% | 0.0009757% | 0.001725% | 0.0002152% | 0.0008507% | 0.0001674% | 4.366e-05% | 0.000158% | 2.557e-05% | 0.0001547% | 3.097e-05% | 8.647e-05% | 1.221e-05% | 8.568e-05% | 1.238e-05% | 0.000254% | 1.898e-05% | 2.266e-05% | 1.757% | 2.281e-05% | 0.0001672% | 0.0001309%
100% | 2019-06-04 | LT G43S1 B42 g flower2 | Lent-Lentseveld | 43 | 42 | green | translucent | E1.2-02 | P2 | P2 | mosaic | green translucent | Egypt | flower | teneur en % | 0.00153% | 0.04873% | 18.41% | 1.258% | 2.344% | 63.23% | 0.1896% | 0.8198% | 0.8576% | 8.356% | 0.1444% | 0.00427% | 0.002285% | 0.987% | 0.9112% | 0.001301% | 0.002931% | 0.8367% | 0.04693% | 0.0004291% | 0.001682% | 0.0007948% | 0.08075% | 0.0008839% | 0.01028% | 0.0003227% | 0.000369% | 0% | 0.179% | 0.002114% | 1.035e-05% | 0.02445% | 0.0009041% | 0.001692% | 0.0002081% | 0.0008096% | 0.0001656% | 4.183e-05% | 0.0001439% | 2.293e-05% | 0.0001352% | 2.852e-05% | 7.719e-05% | 1.112e-05% | 7.638e-05% | 1.123e-05% | 0.0002228% | 1.749e-05% | 1.55e-05% | 1.242% | 0.0001493% | 0.0001563% | 0.0001337%
99.99% | 2019-06-04 | LT G43S1 B42 r border | Lent-Lentseveld | 43 | 42 | red | opaque | E1.2-02 | P2 | P2 | mosaic | red opaque | Egypt | border | teneur en % | 0.001334% | 0.03797% | 14.46% | 1.234% | 2.834% | 57.06% | 0.4209% | 0.6352% | 1.499% | 8.286% | 0.204% | 0.005826% | 0.003236% | 0.8866% | 1.573% | 0.01408% | 0.05401% | 1.675% | 0.8146% | 0.0005409% | 0.03657% | 0.0009478% | 0.0819% | 0.0009764% | 0.01096% | 0.0003916% | 0.0003972% | 0% | 2.713% | 0.02058% | 1.449e-05% | 0.02519% | 0.0009575% | 0.001768% | 0.0002162% | 0.0008597% | 0.0001762% | 4.743e-05% | 0.0001561% | 2.727e-05% | 0.0001559% | 3.191e-05% | 8.874e-05% | 1.175e-05% | 8.743e-05% | 1.205e-05% | 0.0002357% | 2.052e-05% | 5.219e-05% | 5.397% | 0.0005395% | 0.0001618% | 0.00012%
99.99% | 2019-06-04 | LT G43S1 B42 w flower1 | Lent-Lentseveld | 43 | 42 | white | opaque | E1.2-02 | P2 | P2 | mosaic | white opaque | Egypt | flower | teneur en % | 0.002331% | 0.04563% | 15.83% | 1.267% | 3.007% | 61.74% | 0.1643% | 0.744% | 0.8279% | 8.283% | 0.1543% | 0.005185% | 0.002878% | 1.324% | 1.078% | 0.003386% | 0.003486% | 0.01022% | 0.005324% | 0.0005424% | 0.001564% | 0.001395% | 0.07742% | 0.00101% | 0.01104% | 0.0003693% | 0.0004411% | 0% | 2.843% | 0.003682% | 7.284e-05% | 0.02956% | 0.001096% | 0.002201% | 0.0002459% | 0.0009611% | 0.0001922% | 5.459e-05% | 0.0001688% | 2.772e-05% | 0.0001588% | 3.33e-05% | 8.802e-05% | 1.281e-05% | 9.253e-05% | 1.405e-05% | 0.0002491% | 2.19e-05% | 2.846e-05% | 2.519% | 0.0005595% | 0.0002335% | 0.0001318%
99.99% | 2019-06-04 | LT G43S1 B42 y flower2 | Lent-Lentseveld | 43 | 42 | yellow | opaque | E1.2-02 | P2 | P2 | mosaic | yellow opaque | Egypt | flower | teneur en % | 0.001386% | 0.04013% | 14.02% | 0.9739% | 2.24% | 55.52% | 0.135% | 0.6653% | 0.6971% | 7.681% | 0.1288% | 0.004309% | 0.002156% | 1.198% | 0.7704% | 0.001026% | 0.002144% | 0.01887% | 0.005098% | 0.0004109% | 0.002549% | 0.0007497% | 0.07875% | 0.000861% | 0.01063% | 0.0003018% | 0.0004285% | 0% | 1.955% | 0.01128% | 1.194e-05% | 0.02488% | 0.0008486% | 0.001521% | 0.0001893% | 0.0007535% | 0.0001548% | 3.737e-05% | 0.0001364% | 2.216e-05% | 0.0001341% | 2.733e-05% | 7.432e-05% | 1.059e-05% | 7.77e-05% | 1.111e-05% | 0.0002306% | 1.677e-05% | 8.275e-05% | 13.8% | 0.002592% | 0.0001481% | 0.0001177%
100% | 2019-06-04 | LT G43S1 B43 r | Lent-Lentseveld | 43 | 43 | red | opaque | B5.2-02? | P? | P2 | wound | red opaque | Europe |  | teneur en % | 0.002108% | 0.0388% | 12.79% | 1.141% | 5.167% | 58.85% | 0.2036% | 0.5516% | 1.414% | 5.934% | 0.2309% | 0.006189% | 0.005286% | 1.216% | 4.577% | 0.001193% | 0.004531% | 2.461% | 0.5191% | 0.0007622% | 0.005477% | 0.002776% | 0.06674% | 0.001275% | 0.01263% | 0.0005821% | 0.0004451% | 0% | 0.34% | 0.01674% | 0.0001966% | 0.08413% | 0.001373% | 0.002586% | 0.0003057% | 0.001204% | 0.0002493% | 5.453e-05% | 0.0002325% | 3.443e-05% | 0.0001995% | 4.008e-05% | 0.0001131% | 1.56e-05% | 0.0001149% | 1.645e-05% | 0.0002758% | 3.429e-05% | 5.056e-05% | 4.344% | 0.0003074% | 0.0003692% | 0.0001394%
99.99% | 2019-06-04 | LT G43S1 B43 y | Lent-Lentseveld | 43 | 43 | yellow | opaque | B5.2-02? | P? | P2 | wound | yellow opaque | Europe |  | teneur en % | 0.00266% | 0.0368% | 12.55% | 0.4513% | 2.358% | 51.82% | 0.08372% | 0.7675% | 0.5806% | 5.112% | 0.08443% | 0.002664% | 0.002381% | 0.2347% | 0.7084% | 0.0007422% | 0.001504% | 0.01715% | 0.003889% | 0.0004087% | 0.002614% | 0.001404% | 0.03502% | 0.0007071% | 0.005967% | 0.0002166% | 9.716e-05% | 0% | 2.726% | 0.2849% | 4.694e-05% | 0.01843% | 0.0007692% | 0.001442% | 0.0001749% | 0.0006885% | 0.0001382% | 3.64e-05% | 0.0001287% | 2.005e-05% | 0.0001102% | 2.241e-05% | 6.355e-05% | 8.837e-06% | 6.051e-05% | 9.196e-06% | 0.0001336% | 1.255e-05% | 1.431e-05% | 22.09% | 0.001758% | 0.0001572% | 0.0001018%
100% | 2019-06-04 | LT G51S1 B15 bl | Lent-Lentseveld | 51 | 15 | black | opaque | B5.4-02 | P? | P2-P3 | wound | black opaque | Europe |  | teneur en % | 0.002454% | 0.02884% | 9.072% | 0.7335% | 2.447% | 43.32% | 0.3693% | 0.4434% | 0.734% | 5.301% | 0.1719% | 0.004877% | 0.003864% | 1.699% | 13.26% | 0.001114% | 0.00251% | 0.0114% | 0.008817% | 0.0005183% | 0.001325% | 0.001993% | 0.0425% | 0.001% | 0.01298% | 0.0003697% | 0.0003494% | 0% | 1.214% | 0.01992% | 5.708e-05% | 0.08152% | 0.0009459% | 0.001766% | 0.000218% | 0.0008571% | 0.0001817% | 4.238e-05% | 0.0001615% | 2.488e-05% | 0.0001432% | 2.988e-05% | 8.544e-05% | 1.269e-05% | 8.973e-05% | 1.383e-05% | 0.0002745% | 1.997e-05% | 0.0001296% | 21% | 0.000257% | 0.000268% | 0.0001418%
100% | 2019-06-04 | LT G51S1 B15 bl 2 | Lent-Lentseveld | 51 | 15 | black | opaque | B5.4-02 | P? | P2-P3 | wound | black opaque | Europe |  | teneur en % | 0.002413% | 0.03183% | 9.729% | 0.6234% | 2.448% | 44.26% | 0.1743% | 0.477% | 0.8053% | 4.892% | 0.1414% | 0.004296% | 0.002447% | 1.492% | 6.794% | 0.0009337% | 0.001593% | 0.0109% | 0.00945% | 0.0004906% | 0.00145% | 0.002149% | 0.04663% | 0.0009453% | 0.01082% | 0.0003475% | 0.0002642% | 0% | 1.438% | 0.02541% | 5.374e-05% | 0.09736% | 0.0009477% | 0.001731% | 0.0002083% | 0.0008316% | 0.0001686% | 4.273e-05% | 0.0001568% | 2.468e-05% | 0.000141% | 3.032e-05% | 8.072e-05% | 1.218e-05% | 8.019e-05% | 1.182e-05% | 0.000227% | 1.922e-05% | 0.0001623% | 26.47% | 0.0003246% | 0.0002018% | 0.0001238%
100% | 2019-06-04 | LT G51S1 B15 w | Lent-Lentseveld | 51 | 15 | white | opaque | B5.4-02 | P? | P2-P3 | wound | white opaque | Europe |  | teneur en % | 0.003902% | 0.04974% | 16.28% | 0.957% | 2.762% | 67.47% | 0.1078% | 0.7932% | 0.8075% | 7.925% | 0.1417% | 0.005393% | 0.002816% | 1.405% | 1.022% | 0.00101% | 0.001916% | 0.01334% | 0.007262% | 0.0005556% | 0.0006417% | 0.001464% | 0.0767% | 0.0009954% | 0.009834% | 0.0003462% | 0.0003309% | 2.629e-05% | 0.03266% | 0.02538% | 5.316e-05% | 0.03517% | 0.0009579% | 0.001873% | 0.000211% | 0.0008615% | 0.0001718% | 4.421e-05% | 0.000148% | 2.566e-05% | 0.0001461% | 3.114e-05% | 8.612e-05% | 1.223e-05% | 8.161e-05% | 1.232e-05% | 0.0002095% | 1.984e-05% | 2.816e-05% | 0.04764% | 1.169e-05% | 0.0001774% | 0.0001276%
100% | 2019-06-04 | LT G51S1 B17 r | Lent-Lentseveld | 51 | 17 | red | opaque | B7.2-01b | P2 | P2-P3 | wound | red opaque | Europe |  | teneur en % | 0.001515% | 0.03106% | 10.04% | 0.4049% | 2.233% | 44.58% | 0.09745% | 0.5985% | 0.5934% | 4.083% | 0.08246% | 0.002519% | 0.001803% | 0.2813% | 2.88% | 0.001246% | 0.002335% | 0.957% | 0.4239% | 0.000403% | 0.005203% | 0.001912% | 0.03031% | 0.0007108% | 0.006156% | 0.0002128% | 0.0001104% | 0% | 1.848% | 0.2351% | 6.16e-05% | 0.01751% | 0.0007315% | 0.001379% | 0.0001685% | 0.000672% | 0.0001367% | 3.401e-05% | 0.0001262% | 1.93e-05% | 0.0001098% | 2.334e-05% | 6.088e-05% | 9.029e-06% | 6.348e-05% | 9.243e-06% | 0.0001405% | 1.251e-05% | 2.432e-05% | 30.54% | 0.0003328% | 0.0001518% | 8.892e-05%
99.98% | 2019-06-04 | LT G51S1 B17 y | Lent-Lentseveld | 51 | 17 | yellow | opaque | B7.2-01b | P2 | P2-P3 | wound | yellow opaque | Europe |  | teneur en % | 0.001395% | 0.02043% | 5.063% | 0.3988% | 1.886% | 28.63% | 0.3893% | 0.4887% | 0.3471% | 3.187% | 0.09241% | 0.003791% | 0.003966% | 0.4098% | 1.521% | 0.001464% | 0.002987% | 0.04271% | 0.006427% | 0.0003775% | 0.004126% | 0.001055% | 0.0291% | 0.000745% | 0.006686% | 0.000283% | 0.0001436% | 0% | 7.124% | 0.04148% | 7.868e-05% | 0.01548% | 0.0006804% | 0.001283% | 0.0001725% | 0.0006791% | 0.000151% | 3.28e-05% | 0.0001486% | 2.453e-05% | 0.0001264% | 2.53e-05% | 6.289e-05% | 9.432e-06% | 7.25e-05% | 9.949e-06% | 0.0001507% | 1.474e-05% | 5.199e-05% | 50.24% | 0.0006546% | 0.0001818% | 8.586e-05%
100% | 2019-06-04 | LT G53S1 B22 g | Lent-Lentseveld | 53 | 22 | green | translucent | C2.2-03 | P2 | P2 | folded | green translucent | Near East |  | teneur en % | 0.001706% | 0.05409% | 18.29% | 1.642% | 2.415% | 63.36% | 0.3011% | 0.7671% | 1.65% | 8.016% | 0.133% | 0.003546% | 0.002213% | 0.4537% | 1.36% | 0.0007128% | 0.002792% | 1.158% | 0.129% | 0.0003976% | 0.003078% | 0.0006652% | 0.07626% | 0.0009614% | 0.01012% | 0.0003051% | 0.0001794% | 2.869e-05% | 0.03565% | 0.0009952% | 7.63e-06% | 0.02083% | 0.000886% | 0.001625% | 0.0001993% | 0.0008012% | 0.0001635% | 4.42e-05% | 0.0001449% | 2.457e-05% | 0.0001469% | 3.14e-05% | 8.382e-05% | 1.143e-05% | 8.164e-05% | 1.262e-05% | 0.0002135% | 1.629e-05% | 8.158e-06% | 0.1044% | 0.0003578% | 0.0001459% | 0.0001253%
99.99% | 2019-06-04 | LT G53S1 B22 r | Lent-Lentseveld | 53 | 22 | red | opaque | C2.2-03 | P2 | P2 | folded | red opaque | Near East |  | teneur en % | 0.001836% | 0.04275% | 14.1% | 1.161% | 2.607% | 58.98% | 0.3325% | 0.679% | 2.213% | 8.411% | 0.1793% | 0.005872% | 0.002445% | 1.029% | 1.639% | 0.01317% | 0.05274% | 2.086% | 1.205% | 0.0005954% | 0.03706% | 0.001103% | 0.08712% | 0.0009005% | 0.01122% | 0.0003804% | 0.0006879% | 0% | 2.555% | 0.02081% | 1.457e-05% | 0.02992% | 0.0009448% | 0.001777% | 0.0002171% | 0.0008131% | 0.0001628% | 4.406e-05% | 0.0001503% | 2.411e-05% | 0.0001453% | 2.914e-05% | 7.96e-05% | 1.194e-05% | 8.075e-05% | 1.141e-05% | 0.0002445% | 1.858e-05% | 4.608e-05% | 2.498% | 0.0004225% | 0.0001621% | 0.0001264%
100% | 2019-06-04 | LT G53S1 B22 y | Lent-Lentseveld | 53 | 22 | yellow | opaque | C2.2-03 | P2 | P2 | folded | yellow opaque | Near East |  | teneur en % | 0.001681% | 0.0389% | 14.35% | 1.002% | 2.265% | 56.88% | 0.1578% | 0.6816% | 1.357% | 7.297% | 0.1402% | 0.00455% | 0.002046% | 1.264% | 0.8174% | 0.0008883% | 0.001902% | 0.03003% | 0.004465% | 0.0004018% | 0.002357% | 0.0008272% | 0.07582% | 0.0008087% | 0.01119% | 0.0003222% | 0.0004624% | 0% | 1.741% | 0.01125% | 1.092e-05% | 0.02737% | 0.0008315% | 0.001517% | 0.0001863% | 0.0007235% | 0.0001465% | 3.716e-05% | 0.0001288% | 2.078e-05% | 0.0001211% | 2.636e-05% | 7.01e-05% | 9.74e-06% | 6.956e-05% | 1.053e-05% | 0.0002345% | 1.646e-05% | 3.486e-05% | 11.81% | 0.003184% | 0.0001438% | 0.0001086%
100% | 2019-06-04 | LT G53S1 B31 g | Lent-Lentseveld | 53 | 31 | green | translucent | C2.2-03 | P2 | P2 | folded | green translucent | Near East |  | teneur en % | 0.001632% | 0.05446% | 18.39% | 1.649% | 2.341% | 63.6% | 0.3524% | 0.7756% | 1.238% | 7.905% | 0.1342% | 0.00356% | 0.001903% | 0.4036% | 1.45% | 0.0006731% | 0.002869% | 1.263% | 0.1672% | 0.0003958% | 0.003639% | 0.0006437% | 0.07414% | 0.0009413% | 0.009884% | 0.0003072% | 0.0001704% | 2.557e-05% | 0.04077% | 0.0008634% | 8.307e-06% | 0.02048% | 0.0008802% | 0.001656% | 0.000201% | 0.0007962% | 0.0001676% | 4.231e-05% | 0.000147% | 2.427e-05% | 0.0001429% | 2.991e-05% | 8.263e-05% | 1.107e-05% | 8.049e-05% | 1.188e-05% | 0.0002062% | 1.601e-05% | 8.768e-06% | 0.1093% | 0.0004059% | 0.0001479% | 0.0001245%
99.99% | 2019-06-04 | LT G53S1 B31 r | Lent-Lentseveld | 53 | 31 | red | opaque | C2.2-03 | P2 | P2 | folded | red opaque | Near East |  | teneur en % | 0.001712% | 0.04216% | 14.24% | 1.169% | 2.612% | 58.98% | 0.3339% | 0.6483% | 1.671% | 8.433% | 0.1788% | 0.005955% | 0.002534% | 1.031% | 1.639% | 0.01314% | 0.0529% | 2.523% | 1.23% | 0.0005932% | 0.0372% | 0.0009776% | 0.08684% | 0.0008841% | 0.01103% | 0.0003755% | 0.0006425% | 0% | 2.5% | 0.022% | 1.448e-05% | 0.02975% | 0.0009312% | 0.00175% | 0.0002119% | 0.000817% | 0.0001674% | 4.316e-05% | 0.0001422% | 2.364e-05% | 0.0001359% | 2.876e-05% | 7.791e-05% | 1.138e-05% | 7.71e-05% | 1.15e-05% | 0.0002307% | 1.823e-05% | 4.539e-05% | 2.493% | 0.0004222% | 0.0001621% | 0.000124%
100% | 2019-06-04 | LT G53S1 B31 y | Lent-Lentseveld | 53 | 31 | yellow | opaque | C2.2-03 | P2 | P2 | folded | yellow opaque | Near East |  | teneur en % | 0.001759% | 0.03851% | 14.41% | 1.027% | 2.332% | 57.12% | 0.1508% | 0.6759% | 1.291% | 7.455% | 0.1433% | 0.004593% | 0.002123% | 1.278% | 0.8277% | 0.0008839% | 0.001908% | 0.01907% | 0.004442% | 0.0003999% | 0.002226% | 0.0008095% | 0.07726% | 0.0008442% | 0.01162% | 0.0003194% | 0.0004623% | 0% | 1.581% | 0.009344% | 1.086e-05% | 0.02749% | 0.0008495% | 0.001526% | 0.0001881% | 0.0007376% | 0.000148% | 3.814e-05% | 0.0001311% | 2.192e-05% | 0.0001286% | 2.657e-05% | 7.472e-05% | 1.042e-05% | 7.369e-05% | 1.15e-05% | 0.0002488% | 1.714e-05% | 3.316e-05% | 11.49% | 0.002963% | 0.0001493% | 0.0001102%
100% | 2019-06-04 | LT G55S1 B4 b | Lent-Lentseveld | 55 | 4 | blue | translucent | C2.1-02a | P2 | P2 | folded | blue translucent | Europe |  | teneur en % | 0.0009613% | 0.0546% | 17.93% | 0.6072% | 2.42% | 70.69% | 0.03528% | 0.862% | 0.7415% | 5.257% | 0.1184% | 0.002508% | 0.002209% | 0.03362% | 0.6978% | 0.02482% | 0.006293% | 0.1045% | 0.001911% | 0.0005286% | 0.0009854% | 0.0007925% | 0.03892% | 0.0007506% | 0.01054% | 0.0002562% | 0.0002029% | 4.485e-05% | 0.002892% | 0% | 7.829e-06% | 0.01703% | 0.0007365% | 0.001356% | 0.0001639% | 0.0006583% | 0.0001305% | 3.523e-05% | 0.0001156% | 1.839e-05% | 0.0001117% | 2.356e-05% | 6.614e-05% | 9.15e-06% | 6.484e-05% | 9.177e-06% | 0.0002198% | 1.344e-05% | 4.491e-06% | 0.3367% | 4.396e-06% | 0.0001264% | 0.0001161%
99.99% | 2019-06-04 | LT G55S1 B4 r | Lent-Lentseveld | 55 | 4 | red | opaque | C2.1-02a | P2 | P2 | folded | red opaque | Europe |  | teneur en % | 0.001394% | 0.03958% | 13.03% | 1.163% | 2.687% | 57.58% | 0.41% | 0.64% | 1.801% | 7.515% | 0.1917% | 0.005703% | 0.002858% | 0.9207% | 1.914% | 0.01326% | 0.03678% | 1.774% | 0.5995% | 0.0005585% | 0.06276% | 0.001056% | 0.07485% | 0.0008615% | 0.009988% | 0.000382% | 0.000393% | 0% | 2.066% | 0.0404% | 1.439e-05% | 0.02543% | 0.0008829% | 0.001683% | 0.0001985% | 0.0007937% | 0.0001587% | 4.176e-05% | 0.0001408% | 2.324e-05% | 0.0001327% | 2.786e-05% | 7.557e-05% | 1.054e-05% | 7.472e-05% | 1.068e-05% | 0.0002104% | 1.929e-05% | 5.273e-05% | 7.376% | 0.0008873% | 0.0001459% | 0.0001153%
99.99% | 2019-06-04 | LT G55S1 B4 w | Lent-Lentseveld | 55 | 4 | white | opaque | C2.1-02a | P2 | P2 | folded | white opaque | Europe |  | teneur en % | 0.001803% | 0.04999% | 15.43% | 1.084% | 2.609% | 62.67% | 0.1842% | 0.7724% | 1.171% | 7.393% | 0.1475% | 0.005219% | 0.002637% | 1.122% | 1.009% | 0.001714% | 0.002708% | 0.02479% | 0.006238% | 0.0005035% | 0.0009668% | 0.001093% | 0.07526% | 0.0009048% | 0.0109% | 0.0003309% | 0.0003978% | 0% | 2.71% | 0.005906% | 3.698e-05% | 0.03146% | 0.0008912% | 0.001582% | 0.0001969% | 0.0007769% | 0.0001587% | 4.106e-05% | 0.0001444% | 2.339e-05% | 0.0001369% | 2.805e-05% | 7.834e-05% | 1.122e-05% | 7.868e-05% | 1.19e-05% | 0.0002253% | 1.656e-05% | 2.6e-05% | 3.457% | 0.0001485% | 0.0001602% | 0.0001279%
100% | 2019-06-05 | LT G5S1 B10 bg | Lent-Lentseveld | 5 | 10 | blue | translucent | B1.1-06b | P0-P3 | P2 | wound | blue translucent | Europe |  | teneur en % | 0.001096% | 0.07497% | 18.26% | 0.5306% | 2.075% | 68.14% | 0.0583% | 1.269% | 0.4949% | 4.688% | 0.1155% | 0.002013% | 0.001385% | 0.0913% | 1.024% | 0.01616% | 0.001619% | 1.737% | 0.03952% | 0.0004901% | 0.006146% | 0.0007681% | 0.03609% | 0.0007498% | 0.007729% | 0.000275% | 9.88e-05% | 2.993e-05% | 0.1069% | 1.107% | 1.085e-05% | 0.01749% | 0.0008136% | 0.001551% | 0.0001882% | 0.0007312% | 0.0001438% | 3.593e-05% | 0.0001242% | 1.947e-05% | 0.0001203% | 2.427e-05% | 6.683e-05% | 9.522e-06% | 6.804e-05% | 1.004e-05% | 0.0001696% | 1.477e-05% | 2.128e-05% | 0.0887% | 0.0001324% | 0.00015% | 0.0001321%
100% | 2019-06-05 | LT G5S1 B44 b | Lent-Lentseveld | 5 | 44 | blue | opaque | B1.1-07 | P1a | P2 | wound | dark blue opaque | Europe |  | teneur en % | 0.001412% | 0.03505% | 13.33% | 0.3805% | 1.199% | 71.89% | 0.1277% | 1.141% | 0.5437% | 9.532% | 0.07718% | 0.001175% | 0.001161% | 0.007203% | 1.281% | 0.2445% | 0.002719% | 0.1375% | 0.008786% | 0.0005706% | 0.0004876% | 0.0008047% | 0.02806% | 0.0006006% | 0.01215% | 0.0001857% | 5.817e-05% | 0.0002848% | 0% | 0.001267% | 1.743e-05% | 0.01305% | 0.0007842% | 0.001583% | 0.0001778% | 0.0006591% | 0.0001265% | 2.743e-05% | 9.676e-05% | 1.617e-05% | 8.679e-05% | 1.816e-05% | 4.771e-05% | 7.329e-06% | 5.049e-05% | 7.217e-06% | 0.0002443% | 1.112e-05% | 7.617e-06% | 0.00188% | 2.05e-06% | 0.0001588% | 0.0001103%
100% | 2019-06-05 | LT G5S1 B45 br | Lent-Lentseveld | 5 | 45 | black | opaque | B1.1-01b | P1 | P2 | wound | dark brown translucent | Europe |  | teneur en % | 0.002701% | 0.04878% | 18.77% | 1.064% | 2.514% | 64.57% | 0.1026% | 0.8237% | 0.7377% | 8.323% | 0.1356% | 0.005423% | 0.002437% | 1.692% | 1.007% | 0.0007958% | 0.001922% | 0.02145% | 0.0107% | 0.0004715% | 0.0005468% | 0.001032% | 0.08494% | 0.0009388% | 0.01035% | 0.0003079% | 0.0004649% | 1.002e-05% | 0.001932% | 0.01915% | 1.238e-05% | 0.03285% | 0.0008467% | 0.001508% | 0.0002003% | 0.0008001% | 0.0001621% | 4.387e-05% | 0.0001497% | 2.306e-05% | 0.0001396% | 2.793e-05% | 7.812e-05% | 1.118e-05% | 7.824e-05% | 1.16e-05% | 0.0002131% | 1.55e-05% | 1.725e-05% | 0.009086% | 3.453e-06% | 0.0001324% | 0.000117%
100% | 2019-06-05 | LT G5S1 B48 g | Lent-Lentseveld | 5 | 48 | green | opaque | B1.1-08d | P? | P2 | wound | green opaque | Europe |  | teneur en % | 0.002372% | 0.03033% | 10.18% | 0.5011% | 2.635% | 46.76% | 0.133% | 0.6117% | 0.6124% | 5.055% | 0.1058% | 0.003344% | 0.002152% | 0.4111% | 0.7734% | 0.001261% | 0.004548% | 1.607% | 0.5794% | 0.0004848% | 0.008477% | 0.001781% | 0.03862% | 0.0008317% | 0.006419% | 0.0002979% | 0.0001539% | 0% | 0.3408% | 0.1204% | 7.905e-05% | 0.02207% | 0.00091% | 0.001685% | 0.0002084% | 0.0008279% | 0.0001652% | 4.215e-05% | 0.0001421% | 2.305e-05% | 0.0001334% | 2.76e-05% | 7.58e-05% | 1.067e-05% | 7.249e-05% | 1.077e-05% | 0.0001519% | 1.621e-05% | 2.398e-05% | 29.44% | 0.0005864% | 0.0001845% | 0.0001004%
100% | 2019-06-05 | LT G5S1 B51 g | Lent-Lentseveld | 5 | 51 | green | opaque | B1.1-08d | P? | P2 | wound | dark green opaque | Europe |  | teneur en % | 0.001606% | 0.05215% | 17.2% | 0.8262% | 2.162% | 62.36% | 0.08853% | 0.8134% | 0.6037% | 7.218% | 0.1262% | 0.004337% | 0.002252% | 1.103% | 0.9452% | 0.0009081% | 0.002224% | 1.307% | 0.06578% | 0.0004055% | 0.003705% | 0.0009528% | 0.06724% | 0.0008324% | 0.009532% | 0.0002907% | 0.0003159% | 0% | 0.273% | 0.03417% | 2.705e-05% | 0.03484% | 0.0008406% | 0.001529% | 0.0001939% | 0.000748% | 0.0001492% | 3.839e-05% | 0.000131% | 2.115e-05% | 0.00012% | 2.558e-05% | 7.157e-05% | 9.96e-06% | 7.036e-05% | 1.056e-05% | 0.0002028% | 1.436e-05% | 2.236e-05% | 4.68% | 0.000148% | 0.0001341% | 0.0001304%
100% | 2019-06-05 | LT G5S1 B55 br | Lent-Lentseveld | 5 | 55 | black | opaque | B1.1-01b | P1 | P2 | wound | dark brown translucent | Europe |  | teneur en % | 0.002714% | 0.04859% | 18.63% | 1.076% | 2.594% | 64.67% | 0.1015% | 0.8325% | 0.6942% | 8.39% | 0.1358% | 0.005378% | 0.002405% | 1.691% | 0.9493% | 0.0007662% | 0.001853% | 0.01099% | 0.003538% | 0.0004691% | 0.0005019% | 0.0009124% | 0.08556% | 0.0009656% | 0.01068% | 0.0003051% | 0.0004593% | 1.824e-06% | 0.0005535% | 0.01838% | 9.983e-06% | 0.03249% | 0.0008495% | 0.001486% | 0.0002023% | 0.0008126% | 0.0001666% | 4.397e-05% | 0.0001475% | 2.378e-05% | 0.0001442% | 2.964e-05% | 7.928e-05% | 1.168e-05% | 8.082e-05% | 1.205e-05% | 0.0002194% | 1.576e-05% | 1.787e-05% | 0.003849% | 1.74e-06% | 0.0001344% | 0.0001164%
100% | 2019-06-05 | LT G5S1 B60 b | Lent-Lentseveld | 5 | 60 | blue | translucent | B1.1-06b | P0-P3 | P2 | wound | blue translucent | Europe |  | teneur en % | 0.001063% | 0.04047% | 17.54% | 0.6509% | 2.47% | 67.7% | 0.0826% | 0.8983% | 0.6302% | 7.626% | 0.1014% | 0.003724% | 0.001819% | 0.6232% | 1.248% | 0.09513% | 0.004987% | 0.09477% | 0.005958% | 0.0005576% | 0.0005914% | 0.0008297% | 0.05995% | 0.0008889% | 0.008407% | 0.0002396% | 0.0003206% | 4.746e-05% | 0.00166% | 0% | 9.814e-06% | 0.02656% | 0.0008114% | 0.001453% | 0.000186% | 0.0007372% | 0.0001525% | 4.203e-05% | 0.0001316% | 2.159e-05% | 0.0001267% | 2.751e-05% | 7.385e-05% | 1.038e-05% | 7.19e-05% | 1.027e-05% | 0.0001763% | 1.231e-05% | 1.571e-05% | 0.07822% | 5.603e-06% | 0.0001235% | 0.0001251%
100% | 2019-06-05 | LT G5S1 B60 w | Lent-Lentseveld | 5 | 60 | white | translucent | B1.1-06b | P0-P3 | P2 | wound | white translucent | Europe |  | teneur en % | 0.0009973% | 0.03644% | 16.37% | 0.6318% | 2.703% | 68.14% | 0.09133% | 0.9249% | 0.7123% | 8.189% | 0.09359% | 0.003026% | 0.001635% | 0.3886% | 1.325% | 0.0975% | 0.005143% | 0.09845% | 0.005995% | 0.0005865% | 0.0005852% | 0.001069% | 0.05928% | 0.0009002% | 0.007714% | 0.0002254% | 0.0003093% | 4.967e-05% | 0.001753% | 0.0002247% | 1.127e-05% | 0.02618% | 0.0007968% | 0.00146% | 0.0001833% | 0.0007403% | 0.0001489% | 4.25e-05% | 0.000129% | 2.159e-05% | 0.0001321% | 2.733e-05% | 7.265e-05% | 1.088e-05% | 6.756e-05% | 1.043e-05% | 0.0001628% | 1.194e-05% | 1.256e-05% | 0.08195% | 3.575e-06% | 0.0001166% | 0.0001098%
100% | 2019-06-05 | LT G9S1 B1 p | Lent-Lentseveld | 9 | 1 | black | opaque | B1.1-01b | P1 | P1-P2 | wound | dark purple translucent | Europe |  | teneur en % | 0.0009956% | 0.02817% | 15.32% | 0.6639% | 2.275% | 70.19% | 0.06941% | 0.817% | 0.8785% | 6.88% | 0.05263% | 0.004462% | 0.001407% | 2.324% | 0.3614% | 0.001854% | 0.002131% | 0.008005% | 0.002495% | 0.0003876% | 0.0003473% | 0.001322% | 0.06732% | 0.0007557% | 0.004675% | 0.0001361% | 0.0009962% | 0% | 0.0004928% | 0.001061% | 9.991e-06% | 0.03023% | 0.0006223% | 0.001138% | 0.0001524% | 0.000614% | 0.0001197% | 3.781e-05% | 0.0001125% | 1.783e-05% | 0.0001049% | 2.249e-05% | 6.205e-05% | 8.38e-06% | 5.584e-05% | 7.622e-06% | 9.717e-05% | 6.725e-06% | 1.281e-05% | 0.009882% | 8.499e-07% | 6.829e-05% | 7.264e-05%
100% | 2019-06-05 | LT G9S1 B5 gb | Lent-Lentseveld | 9 | 5 | green-blue | translucent | A2.1-04 | P2 | P1-P2 | drawn | green-blue translucent | Near East |  | teneur en % | 0.001097% | 0.05191% | 16.68% | 1.179% | 2.313% | 63.91% | 0.2679% | 1.043% | 1.082% | 10.4% | 0.1086% | 0.002385% | 0.001913% | 0.1389% | 0.7907% | 0.0009676% | 0.001545% | 1.24% | 0.06242% | 0.0004149% | 0.006325% | 0.0008062% | 0.1063% | 0.0008866% | 0.008187% | 0.0002885% | 7.286e-05% | 1.418e-05% | 0.07903% | 0.2899% | 1.428e-05% | 0.0213% | 0.0008734% | 0.001594% | 0.0002041% | 0.0008147% | 0.0001648% | 4.063e-05% | 0.0001452% | 2.37e-05% | 0.0001404% | 2.9e-05% | 7.787e-05% | 1.183e-05% | 7.711e-05% | 1.13e-05% | 0.0001889% | 1.573e-05% | 1.521e-05% | 0.1964% | 7.493e-05% | 0.0001509% | 0.000116%
100% | 2019-06-05 | LT G9S1 B11 b | Lent-Lentseveld | 9 | 11 | blue | translucent | B1.1-06b | P0-P3 | P1-P2 | wound | blue translucent | Europe |  | teneur en % | 0.0009533% | 0.04346% | 16.52% | 0.6596% | 2.396% | 69.74% | 0.2035% | 1.001% | 0.7554% | 6.795% | 0.08365% | 0.003118% | 0.001422% | 0.6979% | 0.761% | 0.03759% | 0.002135% | 0.05947% | 0.003613% | 0.0004327% | 0.0005116% | 0.001085% | 0.0497% | 0.0008011% | 0.006958% | 0.0002092% | 0.0002586% | 2.199e-05% | 0.002865% | 0.09569% | 1.182e-05% | 0.02562% | 0.0007649% | 0.001385% | 0.0001716% | 0.0006789% | 0.0001339% | 3.678e-05% | 0.0001178% | 1.831e-05% | 0.0001209% | 2.414e-05% | 6.552e-05% | 9.472e-06% | 6.302e-05% | 9.142e-06% | 0.0001422% | 1.021e-05% | 1.133e-05% | 0.03256% | 4.713e-06% | 0.0001229% | 0.0001149%
100% | 2019-06-05 | LT G9S1 B23 gb | Lent-Lentseveld | 9 | 23 | green-blue | translucent | A2.1-04 | P2 | P1-P2 | drawn | green-blue translucent | Near East |  | teneur en % | 0.001168% | 0.0526% | 18.13% | 0.9472% | 2.31% | 64.5% | 0.1796% | 1.138% | 0.7326% | 8.566% | 0.103% | 0.0025% | 0.00184% | 0.1904% | 0.8186% | 0.002639% | 0.001677% | 1.145% | 0.02861% | 0.0004201% | 0.00715% | 0.0007118% | 0.07471% | 0.0008622% | 0.007719% | 0.0002673% | 7.144e-05% | 5.706e-06% | 0.1199% | 0.3233% | 1.521e-05% | 0.02269% | 0.000844% | 0.001542% | 0.0001962% | 0.0007896% | 0.0001621% | 4.094e-05% | 0.0001369% | 2.175e-05% | 0.0001331% | 2.831e-05% | 7.614e-05% | 1.088e-05% | 7.131e-05% | 1.107e-05% | 0.0001696% | 1.482e-05% | 2.418e-05% | 0.5869% | 9.265e-05% | 0.0001465% | 0.0001104%
100% | 2019-06-05 | LT G13S1 B12 g | Lent-Lentseveld | 13 | 12 | green | translucent | B1.1-08d | P? | P1-P2 | wound | green translucent | Europe |  | teneur en % | 0.00141% | 0.05822% | 15.74% | 1.38% | 2.375% | 64.11% | 0.3571% | 0.9035% | 1.294% | 9.745% | 0.1221% | 0.004478% | 0.002096% | 0.5051% | 1.104% | 0.003366% | 0.001815% | 1.112% | 0.01761% | 0.0004229% | 0.003727% | 0.0008467% | 0.1024% | 0.0008491% | 0.008254% | 0.0003187% | 0.0001879% | 1.217e-05% | 0.07938% | 0.5359% | 1.044e-05% | 0.03781% | 0.0008613% | 0.001585% | 0.0001963% | 0.0007648% | 0.000155% | 3.826e-05% | 0.0001339% | 2.206e-05% | 0.0001281% | 2.635e-05% | 7.541e-05% | 1.058e-05% | 6.983e-05% | 1.023e-05% | 0.0001731% | 1.611e-05% | 1.927e-05% | 0.38% | 5.994e-05% | 0.0001449% | 0.0001014%
100% | 2019-06-05 | LT G13S1 B14 gb | Lent-Lentseveld | 13 | 14 | green | translucent | C1.4-02 | P2? | P1-P2 | folded | green translucent | Egypt |  | teneur en % | 0.0008678% | 0.04627% | 18.94% | 0.6521% | 1.82% | 60.65% | 0.03826% | 1.084% | 0.3687% | 5.755% | 0.1055% | 0.002113% | 0.001305% | 0.03127% | 0.533% | 0.0003394% | 0.001577% | 0.7724% | 0.1021% | 0.0003029% | 0.004825% | 0.0005749% | 0.04573% | 0.0006998% | 0.005607% | 0.0002346% | 2.118e-05% | 0% | 1.06% | 0.004421% | 6.031e-06% | 0.01412% | 0.0006829% | 0.001263% | 0.0001582% | 0.0006214% | 0.0001225% | 3.259e-05% | 0.0001027% | 1.743e-05% | 0.0001055% | 2.121e-05% | 5.956e-05% | 8.361e-06% | 5.772e-05% | 8.364e-06% | 0.0001225% | 1.192e-05% | 5.487e-06% | 7.95% | 0.000563% | 0.0001096% | 0.0001081%
100% | 2019-06-05 | LT G13S1 B16 gb | Lent-Lentseveld | 13 | 16 | blue-green | translucent | D1.1-02 | P1-P3 | P1-P2 | perforated | green translucent | Near East |  | teneur en % | 0.0007731% | 0.04914% | 19.07% | 0.5411% | 1.751% | 60.13% | 0.02761% | 1.009% | 0.3138% | 5.472% | 0.09168% | 0.001965% | 0.001346% | 0.01906% | 0.4776% | 0.001376% | 0.00204% | 0.7274% | 0.1318% | 0.0003042% | 0.003006% | 0.0005562% | 0.04309% | 0.0006785% | 0.005358% | 0.000209% | 2.243e-05% | 0% | 1.189% | 0.002426% | 6.307e-06% | 0.01309% | 0.0006528% | 0.001193% | 0.0001506% | 0.000599% | 0.0001173% | 3.225e-05% | 0.0001021% | 1.677e-05% | 0.0001007% | 2.044e-05% | 5.646e-05% | 7.599e-06% | 5.409e-05% | 7.817e-06% | 0.0001135% | 1.016e-05% | 7.176e-06% | 8.914% | 0.001779% | 0.0001003% | 0.0001258%
100% | 2019-06-05 | LT G13S1 B28 gb | Lent-Lentseveld | 13 | 28 | green-blue | translucent | A2.1-04 | P2 | P1-P2 | drawn | green-blue translucent | Near East |  | teneur en % | 0.001176% | 0.05132% | 17.08% | 1.134% | 2.152% | 62.76% | 0.3335% | 1.01% | 1.311% | 8.494% | 0.1051% | 0.002929% | 0.002762% | 0.1943% | 0.8811% | 0.001858% | 0.0021% | 1.835% | 0.05666% | 0.0003912% | 0.01087% | 0.0009311% | 0.07757% | 0.0007688% | 0.006828% | 0.0002632% | 9.544e-05% | 0% | 0.1836% | 0.4307% | 2.677e-05% | 0.02123% | 0.0007819% | 0.001481% | 0.0001832% | 0.0007151% | 0.0001428% | 3.896e-05% | 0.0001202% | 1.96e-05% | 0.000113% | 2.425e-05% | 6.804e-05% | 9.303e-06% | 6.359e-05% | 9.223e-06% | 0.0001453% | 1.284e-05% | 0.0001572% | 1.844% | 0.0001507% | 0.0001359% | 9.764e-05%
100% | 2019-06-05 | LT G13S1 B29 p | Lent-Lentseveld | 13 | 29 | black | opaque | B1.1-01b | P1 | P1-P2 | wound | dark purple translucent | Europe |  | teneur en % | 0.0007958% | 0.03852% | 17.57% | 0.7072% | 2.41% | 65% | 0.09754% | 1.091% | 0.9205% | 9.071% | 0.05902% | 0.004372% | 0.001422% | 2.284% | 0.5178% | 0.02598% | 0.002845% | 0.03967% | 0.003731% | 0.0004687% | 0.0006571% | 0.001033% | 0.0854% | 0.001024% | 0.004943% | 0.0001472% | 0.001118% | 3.65e-05% | 0.002992% | 0.002709% | 6.137e-06% | 0.03378% | 0.000784% | 0.001388% | 0.0001925% | 0.0007916% | 0.0001635% | 4.857e-05% | 0.0001557% | 2.537e-05% | 0.0001521% | 3.151e-05% | 8.635e-05% | 1.135e-05% | 7.69e-05% | 1.131e-05% | 0.0001131% | 8.041e-06% | 1.111e-05% | 0.006554% | 1.015e-06% | 9.184e-05% | 9.24e-05%
100% | 2019-06-05 | LT G13S1 B39 g | Lent-Lentseveld | 13 | 39 | green | translucent | B1.14-? | P? | P1-P2 | wound | green translucent | Europe |  | teneur en % | 0.001048% | 0.04416% | 16.09% | 0.5909% | 2.802% | 66.52% | 0.1109% | 1.04% | 0.7267% | 7.336% | 0.07588% | 0.00371% | 0.001728% | 0.8277% | 0.6448% | 0.00152% | 0.001621% | 1.041% | 0.007207% | 0.0004286% | 0.002866% | 0.001432% | 0.05627% | 0.0009254% | 0.005962% | 0.0002029% | 0.0001751% | 1.873e-05% | 0.06367% | 0.3756% | 5.766e-05% | 0.0445% | 0.0009192% | 0.001576% | 0.0002258% | 0.0008288% | 0.0001601% | 4.488e-05% | 0.0001455% | 2.283e-05% | 0.0001348% | 2.819e-05% | 7.443e-05% | 1.008e-05% | 7.443e-05% | 1.04e-05% | 0.0001264% | 1.098e-05% | 2.255e-05% | 1.572% | 0.0001078% | 0.0001522% | 0.0001046%
100% | 2019-06-05 | LT G13S1 B42 bl | Lent-Lentseveld | 13 | 42 | black | opaque | B1.1-01a | P1-P3 | P1-P2 | wound | black opaque | Europe |  | teneur en % | 0.005253% | 0.006099% | 0.2991% | 0.1764% | 5.812% | 27.1% | 0.3252% | 0.1483% | 1.111% | 0.2729% | 0.2956% | 0.01317% | 0.003935% | 3.006% | 9.348% | 0.01571% | 0.008127% | 0.02024% | 0.01645% | 0.002372% | 0.005329% | 0.007724% | 0.004588% | 0.002466% | 0.02247% | 0.0009752% | 0.0001953% | 0% | 0.8884% | 0.02163% | 0.0004444% | 0.1191% | 0.00403% | 0.02186% | 0.0009838% | 0.003617% | 0.0006926% | 0.0001347% | 0.0005739% | 8.617e-05% | 0.0004756% | 9.125e-05% | 0.0002403% | 3.386e-05% | 0.0002268% | 3.251e-05% | 0.0005449% | 7.213e-05% | 0.0001376% | 50.9% | 0.0008527% | 0.001327% | 0.0003303%
100% | 2019-06-05 | LT G13S1 B52 bl | Lent-Lentseveld | 13 | 52 | black | opaque | B1.1-01a | P1-P3 | P1-P2 | wound | black opaque | Europe |  | teneur en % | 0.004277% | 0.005811% | 0.2773% | 0.1426% | 5.029% | 27.57% | 0.2127% | 0.1533% | 1.104% | 0.2618% | 0.2501% | 0.01016% | 0.002503% | 1.984% | 6.781% | 0.008018% | 0.004279% | 1.217% | 0.01094% | 0.00175% | 0.003631% | 0.007359% | 0.004295% | 0.002274% | 0.02237% | 0.0008609% | 0.0001365% | 9.553e-06% | 0.04423% | 0.001182% | 0.0003835% | 0.09751% | 0.003533% | 0.01486% | 0.0008529% | 0.003163% | 0.0006081% | 0.000116% | 0.0004989% | 7.556e-05% | 0.0004208% | 8.23e-05% | 0.0002181% | 3.133e-05% | 0.000211% | 2.939e-05% | 0.0005467% | 6.714e-05% | 0.0001287% | 54.72% | 0.00237% | 0.001137% | 0.000299%
100% | 2019-06-05 | LT G13S1 B53 g | Lent-Lentseveld | 13 | 53 | green | translucent | B1.14-? | P? | P1-P2 | wound | green translucent | Europe |  | teneur en % | 0.0007897% | 0.05404% | 14.49% | 2.379% | 5.742% | 62.73% | 0.9538% | 0.8037% | 1.765% | 5.541% | 0.2507% | 0.008957% | 0.004511% | 0.6184% | 2.298% | 0.001515% | 0.002516% | 1.1% | 0.01781% | 0.000972% | 0.00238% | 0.001266% | 0.04936% | 0.001309% | 0.01485% | 0.0008238% | 0.0002525% | 1.812e-06% | 0.143% | 0.1639% | 0.0001582% | 0.02671% | 0.002725% | 0.004476% | 0.0005622% | 0.002032% | 0.0003681% | 7.685e-05% | 0.0002675% | 3.959e-05% | 0.0002129% | 4.183e-05% | 0.0001082% | 1.5e-05% | 0.0001118% | 1.569e-05% | 0.000317% | 3.762e-05% | 0.0001298% | 0.8246% | 0.0001111% | 0.001285% | 0.0001358%
100% | 2019-06-05 | LT G13S1 B53 g BIS | Lent-Lentseveld | 13 | 53 | green | translucent | B1.14-? | P? | P1-P2 | wound | green translucent | Europe |  | teneur en % | 0.0009951% | 0.05768% | 15.37% | 2.327% | 2.553% | 64.6% | 0.9125% | 0.9289% | 1.369% | 6.94% | 0.128% | 0.004096% | 0.002705% | 0.7809% | 1.101% | 0.00147% | 0.001988% | 1.117% | 0.01735% | 0.0003901% | 0.002016% | 0.001103% | 0.05926% | 0.0007218% | 0.008321% | 0.0002982% | 0.0002687% | 0% | 0.1541% | 0.2135% | 1.753e-05% | 0.03177% | 0.0007369% | 0.001362% | 0.0001644% | 0.0006316% | 0.0001227% | 3.23e-05% | 0.0001062% | 1.734e-05% | 0.0001073% | 2.273e-05% | 6.278e-05% | 8.738e-06% | 6.321e-05% | 9.551e-06% | 0.0001714% | 1.467e-05% | 1.049e-05% | 1.306% | 0.0001152% | 0.0001452% | 9.852e-05%
100% | 2019-06-05 | LT G13S1 B64 p | Lent-Lentseveld | 13 | 64 | black | opaque | B1.1-01b | P1 | P1-P2 | wound | dark purple translucent | Europe |  | teneur en % | 0.0007889% | 0.03881% | 17.58% | 0.6983% | 2.346% | 65.42% | 0.08978% | 1.144% | 0.6459% | 8.976% | 0.05787% | 0.004346% | 0.001367% | 2.276% | 0.5133% | 0.02582% | 0.002818% | 0.03822% | 0.003682% | 0.0004666% | 0.0006631% | 0.0009602% | 0.08396% | 0.0009711% | 0.004666% | 0.000144% | 0.001131% | 3.305e-05% | 0.004038% | 0.002819% | 5.662e-06% | 0.03323% | 0.0007551% | 0.00135% | 0.0001828% | 0.0007578% | 0.0001585% | 4.532e-05% | 0.0001453% | 2.325e-05% | 0.0001406% | 2.97e-05% | 7.798e-05% | 1.114e-05% | 7.349e-05% | 1.06e-05% | 0.0001015% | 8.055e-06% | 1.099e-05% | 0.005866% | 9.769e-07% | 8.261e-05% | 8.801e-05%
100% | 2019-06-05 | LT G13S1 B71 gb | Lent-Lentseveld | 13 | 71 | green-blue | translucent | A2.1-04 | P2 | P1-P2 | drawn | green-blue translucent | Near East |  | teneur en % | 0.001721% | 0.04908% | 14.94% | 1.208% | 2.534% | 63.29% | 0.1899% | 1.001% | 0.963% | 10.31% | 0.1356% | 0.002873% | 0.002368% | 0.1609% | 0.9709% | 0.0009087% | 0.001707% | 1.208% | 0.01645% | 0.0004482% | 0.005405% | 0.0009286% | 0.09789% | 0.0009569% | 0.009882% | 0.0003552% | 7.339e-05% | 5.126e-06% | 0.09877% | 0.6219% | 1.424e-05% | 0.01846% | 0.0009703% | 0.001797% | 0.0002204% | 0.000856% | 0.0001686% | 4.354e-05% | 0.0001441% | 2.374e-05% | 0.0001447% | 3.029e-05% | 8.034e-05% | 1.163e-05% | 7.82e-05% | 1.148e-05% | 0.0002067% | 1.881e-05% | 3.416e-05% | 2.143% | 0.0004774% | 0.0001644% | 0.0001126%
100% | 2019-06-05 | LT G13S1 B73 gb | Lent-Lentseveld | 13 | 73 | blue-green | translucent | D1.1-02 | P? | P1-P2 | perforated | blue-green translucent | Near East |  | teneur en % | 0.0007795% | 0.04867% | 19.12% | 0.54% | 1.745% | 60.24% | 0.02804% | 1.11% | 0.3903% | 5.443% | 0.09177% | 0.001972% | 0.001351% | 0.01915% | 0.4861% | 0.001488% | 0.002044% | 0.7266% | 0.1275% | 0.000303% | 0.002995% | 0.0005807% | 0.04279% | 0.0006695% | 0.005286% | 0.0002114% | 2.178e-05% | 0% | 1.194% | 0.003252% | 7.749e-06% | 0.01319% | 0.0006528% | 0.001205% | 0.0001509% | 0.0005875% | 0.000118% | 3.049e-05% | 9.923e-05% | 1.704e-05% | 9.719e-05% | 2.047e-05% | 5.367e-05% | 7.684e-06% | 5.149e-05% | 8.108e-06% | 0.0001108% | 1.101e-05% | 7.676e-06% | 8.61% | 0.001755% | 9.703e-05% | 0.0001268%
100% | 2019-06-05 | LT G13S1 B77 gb | Lent-Lentseveld | 13 | 77 | green-blue | translucent | A2.1-04 | P2 | P1-P2 | drawn | green-blue translucent | Near East |  | teneur en % | 0.001267% | 0.05266% | 16.19% | 1.492% | 2.313% | 60.9% | 0.5883% | 0.8907% | 1.774% | 9.675% | 0.1238% | 0.003646% | 0.002396% | 0.3015% | 1.106% | 0.002815% | 0.002994% | 2.712% | 0.1002% | 0.0004216% | 0.01327% | 0.0008921% | 0.09187% | 0.00083% | 0.007897% | 0.0003129% | 0.0001455% | 0% | 0.2781% | 0.385% | 1.49e-05% | 0.02439% | 0.0008339% | 0.001559% | 0.0001918% | 0.0007446% | 0.0001476% | 3.826e-05% | 0.0001267% | 2.068e-05% | 0.0001258% | 2.644e-05% | 7.309e-05% | 1.025e-05% | 6.407e-05% | 9.969e-06% | 0.0001702% | 1.537e-05% | 0.0001362% | 0.9531% | 0.000178% | 0.0001447% | 0.0001038%
100% | 2019-06-05 | LT G16S1 B2 g | Lent-Lentseveld | 16 | 2 | green | translucent | F? | P? | P1 | cut | green translucent | ? | Emerald/Beryl | teneur en % | 0.02478% | 0.0003223% | 2.128% | 2.661% | 17.77% | 75.9% | 0.003155% | 0.1333% | 0.01775% | 0.08587% | 0.002446% | 0.0862% | 0.4601% | 0.000487% | 0.691% | 0.0003614% | 0.007053% | 0% | 0.001403% | 0.0008528% | 3.312e-05% | 0.001128% | 2.893e-05% | 3.113e-06% | 3.135e-06% | 1.208e-06% | 0% | 1.362e-05% | 0.001511% | 0.001314% | 0.02002% | 0.0004003% | 1.248e-06% | 1.008e-06% | 2.471e-07% | 1.037e-06% | 9.458e-08% | 4.465e-07% | 0% | 1.049e-07% | 3.677e-07% | 6.661e-08% | 1.167e-07% | 1.739e-07% | 4.691e-06% | 1.61e-06% | 4.801e-07% | 0% | 1.564e-06% | 0% | 1.039e-06% | 3.311e-08% | 1.484e-08%
100% | 2019-06-05 | LT G16S1 B4 g | Lent-Lentseveld | 16 | 4 | green | opaque | B1.1-08d | P? | P1 | wound | green opaque | Europe |  | teneur en % | 0.001333% | 0.05554% | 16.44% | 0.5206% | 2.202% | 63.35% | 0.101% | 0.9999% | 0.6037% | 5.896% | 0.08766% | 0.002322% | 0.002318% | 0.2495% | 0.8361% | 0.0007294% | 0.002054% | 1.544% | 0.1115% | 0.0004013% | 0.00499% | 0.001504% | 0.04303% | 0.0007339% | 0.007362% | 0.0002273% | 9.153e-05% | 0% | 0.6417% | 0.5339% | 4.811e-05% | 0.01985% | 0.0007602% | 0.001446% | 0.0001749% | 0.0006853% | 0.0001392% | 3.526e-05% | 0.0001166% | 1.839e-05% | 0.0001084% | 2.291e-05% | 6.07e-05% | 8.769e-06% | 5.942e-05% | 8.897e-06% | 0.0001555% | 1.251e-05% | 2e-05% | 5.725% | 0.0002377% | 0.0001566% | 0.0001263%
100% | 2019-06-05 | LT G16S1 B5 bg | Lent-Lentseveld | 16 | 5 | blue-green | translucent | A1.3-04 | P? | P1 | drawn | blue-green translucent | Near East |  | teneur en % | 0.01322% | 0.0541% | 15.48% | 0.5557% | 2.559% | 66.75% | 0.1475% | 0.769% | 0.9556% | 6.824% | 0.08977% | 0.004094% | 0.002128% | 0.6466% | 0.7801% | 0.001273% | 0.001963% | 1.726% | 0.2238% | 0.0004724% | 0.004278% | 0.002331% | 0.05127% | 0.0008099% | 0.007288% | 0.0002777% | 0.0002355% | 0% | 0.1235% | 0.618% | 8.371e-05% | 0.02761% | 0.0009069% | 0.001734% | 0.0002088% | 0.000814% | 0.0001595% | 4.254e-05% | 0.0001336% | 2.178e-05% | 0.0001252% | 2.6e-05% | 6.886e-05% | 1.036e-05% | 6.995e-05% | 9.829e-06% | 0.0001592% | 1.397e-05% | 2.24e-05% | 1.572% | 0.0001072% | 0.0001892% | 0.0001319%
100% | 2019-06-05 | LT G16S1 B6 g | Lent-Lentseveld | 16 | 6 | green | opaque | B1.1-08c | P? | P1 | wound | light green opaque | Europe |  | teneur en % | 0.002491% | 0.03544% | 11.18% | 0.4634% | 2.451% | 49.45% | 0.1018% | 0.6771% | 0.5716% | 5.275% | 0.08819% | 0.003412% | 0.00218% | 0.5247% | 0.6485% | 0.0008821% | 0.002182% | 1.297% | 0.1381% | 0.000418% | 0.005461% | 0.001385% | 0.03749% | 0.0008011% | 0.006559% | 0.0002356% | 0.0001462% | 0% | 0.885% | 0.1983% | 5.296e-05% | 0.02326% | 0.0007928% | 0.001505% | 0.0001865% | 0.0007371% | 0.0001514% | 3.815e-05% | 0.0001308% | 2.112e-05% | 0.0001216% | 2.609e-05% | 6.823e-05% | 9.521e-06% | 6.76e-05% | 9.69e-06% | 0.000148% | 1.379e-05% | 2.013e-05% | 25.91% | 0.000288% | 0.0001547% | 9.772e-05%
100% | 2019-06-05 | LT G16S1 B7 b | Lent-Lentseveld | 16 | 7 | blue | translucent | B1.1-06b | P0-P3 | P1 | wound | blue translucent | Europe |  | teneur en % | 0.001179% | 0.05351% | 16.63% | 0.5546% | 2.31% | 68.28% | 0.1226% | 0.89% | 0.6581% | 7.025% | 0.07967% | 0.002582% | 0.001543% | 0.414% | 0.9882% | 0.08811% | 0.003394% | 0.1543% | 0.005243% | 0.0005307% | 0.004456% | 0.001367% | 0.04633% | 0.0007845% | 0.006527% | 0.0002083% | 0.000288% | 4.984e-05% | 0.002883% | 1.398% | 2.649e-05% | 0.02243% | 0.0007815% | 0.001411% | 0.000173% | 0.00069% | 0.0001368% | 3.705e-05% | 0.0001171% | 1.931e-05% | 0.0001146% | 2.414e-05% | 6.315e-05% | 9.169e-06% | 6.341e-05% | 9.081e-06% | 0.0001389% | 1.069e-05% | 1.628e-05% | 0.2469% | 2.445e-05% | 0.0001327% | 0.0001137%
100% | 2019-06-05 | LT G16S1 B10 p | Lent-Lentseveld | 16 | 10 | black | opaque | B1.1-01b | P1 | P1 | wound | dark purple translucent | Europe |  | teneur en % | 0.0006907% | 0.1209% | 15.82% | 0.6116% | 2.213% | 67.21% | 0.09419% | 0.8274% | 0.5153% | 9.363% | 0.06012% | 0.004942% | 0.001613% | 2.613% | 0.3633% | 0.003019% | 0.002486% | 0.007907% | 0.003032% | 0.000403% | 0.0004632% | 0.0007132% | 0.07213% | 0.0009159% | 0.005465% | 0.0001499% | 0.00103% | 3.098e-06% | 0.000714% | 0.006757% | 4.555e-06% | 0.02922% | 0.0007121% | 0.001221% | 0.000168% | 0.0007038% | 0.0001448% | 4.115e-05% | 0.0001329% | 2.202e-05% | 0.0001275% | 2.639e-05% | 7.474e-05% | 9.984e-06% | 6.683e-05% | 1.034e-05% | 0.0001184% | 8.437e-06% | 1.393e-05% | 0.04072% | 1.785e-06% | 8.317e-05% | 0.000175%
100% | 2019-06-05 | LT G16S1 B12 b | Lent-Lentseveld | 16 | 12 | blue | translucent | B1.1-06b | P1-P3 | P1 | wound | blue translucent | Europe |  | teneur en % | 0.0006767% | 0.03544% | 16.32% | 0.4534% | 2.304% | 70.42% | 0.06769% | 0.9106% | 1.008% | 6.222% | 0.05703% | 0.002227% | 0.00104% | 0.7607% | 1.054% | 0.09599% | 0.002701% | 0.1377% | 0.005276% | 0.0004756% | 0.000981% | 0.00188% | 0.0467% | 0.0007183% | 0.004835% | 0.0001469% | 0.0005396% | 5.811e-05% | 0.004891% | 0% | 8.256e-06% | 0.02363% | 0.0006577% | 0.001217% | 0.0001553% | 0.0006198% | 0.0001209% | 3.505e-05% | 0.0001083% | 1.792e-05% | 0.0001011% | 2.145e-05% | 5.578e-05% | 7.735e-06% | 5.507e-05% | 7.52e-06% | 0.0001012% | 7.507e-06% | 1.676e-05% | 0.05315% | 1.429e-06% | 8.225e-05% | 8.584e-05%
100% | 2019-06-05 | LT G16S1 B17 p | Lent-Lentseveld | 16 | 17 | black | opaque | B1.1-01b | P1 | P1 | wound | dark purple translucent | Europe |  | teneur en % | 0.0007365% | 0.1203% | 15.7% | 0.6094% | 2.213% | 67.37% | 0.09335% | 0.8256% | 0.6292% | 9.248% | 0.06018% | 0.004891% | 0.001586% | 2.577% | 0.3672% | 0.00302% | 0.002472% | 0.008672% | 0.003019% | 0.0003947% | 0.0004479% | 0.000731% | 0.07131% | 0.0009017% | 0.00543% | 0.0001479% | 0.001022% | 3.217e-06% | 0.0005728% | 0.006948% | 4.936e-06% | 0.02922% | 0.0007099% | 0.001228% | 0.0001693% | 0.0006915% | 0.0001388% | 4.112e-05% | 0.000138% | 2.078e-05% | 0.0001282% | 2.695e-05% | 7.289e-05% | 9.852e-06% | 6.574e-05% | 9.909e-06% | 0.0001163% | 8.055e-06% | 1.43e-05% | 0.04153% | 1.954e-06% | 8.205e-05% | 0.0001728%
100% | 2019-06-05 | LT G16S1 B19 gb | Lent-Lentseveld | 16 | 19 | green-blue | translucent | D1.5-02 | P0 | P1 | perforated | green-blue translucent | Near East |  | teneur en % | 0.00117% | 0.05869% | 17.53% | 0.5612% | 2.206% | 66.34% | 0.08346% | 1.087% | 0.6773% | 5.724% | 0.08496% | 0.002108% | 0.001948% | 0.1533% | 0.8692% | 0.0006014% | 0.001222% | 1.383% | 0.01376% | 0.0003655% | 0.006029% | 0.001651% | 0.04329% | 0.000714% | 0.007148% | 0.0002384% | 6.215e-05% | 1.928e-05% | 0.06346% | 0.7707% | 7.368e-05% | 0.01835% | 0.0007801% | 0.001439% | 0.0001747% | 0.0006838% | 0.0001379% | 3.58e-05% | 0.0001107% | 1.783e-05% | 0.0001062% | 2.179e-05% | 6.083e-05% | 8.828e-06% | 5.781e-05% | 9.034e-06% | 0.0001543% | 1.202e-05% | 3.545e-05% | 2.309% | 0.000117% | 0.000159% | 0.0001251%
100% | 2019-06-05 | LT G16S1 B20 g | Lent-Lentseveld | 16 | 20 | green | opaque | B1.1-08d | P? | P1 | wound | green opaque | Europe |  | teneur en % | 0.00148% | 0.05482% | 16.79% | 0.5455% | 2.31% | 63.85% | 0.09488% | 0.9937% | 0.6251% | 6.119% | 0.08988% | 0.00238% | 0.002188% | 0.2742% | 0.9239% | 0.0007691% | 0.001944% | 1.298% | 0.09499% | 0.0003905% | 0.00453% | 0.001595% | 0.04514% | 0.0007906% | 0.007857% | 0.00023% | 9.633e-05% | 0% | 0.495% | 0.5319% | 4.203e-05% | 0.02109% | 0.0007998% | 0.001449% | 0.000181% | 0.0007014% | 0.0001424% | 3.713e-05% | 0.0001193% | 1.974e-05% | 0.000116% | 2.434e-05% | 6.612e-05% | 9.544e-06% | 6.708e-05% | 9.754e-06% | 0.0001716% | 1.233e-05% | 2.177e-05% | 4.809% | 0.0001848% | 0.0001605% | 0.0001289%
100% | 2019-06-05 | LT G16S1 B20 g BIS | Lent-Lentseveld | 16 | 20 | green | opaque | B1.1-08d | P? | P1 | wound | green opaque | Europe |  | teneur en % | 0.001582% | 0.05691% | 17.13% | 0.5236% | 2.182% | 65.87% | 0.09396% | 1.04% | 0.6443% | 6.05% | 0.08692% | 0.002312% | 0.002131% | 0.2502% | 0.7841% | 0.0006323% | 0.00146% | 1.053% | 0.06066% | 0.000385% | 0.003783% | 0.001552% | 0.04359% | 0.0006992% | 0.007022% | 0.0002182% | 9.201e-05% | 0% | 0.2532% | 0.5575% | 3.888e-05% | 0.02015% | 0.0007486% | 0.00143% | 0.000174% | 0.000672% | 0.0001303% | 3.534e-05% | 0.0001098% | 1.732e-05% | 0.0001051% | 2.186e-05% | 5.995e-05% | 8.446e-06% | 5.415e-05% | 8.678e-06% | 0.0001506% | 1.118e-05% | 1.991e-05% | 3.268% | 0.0001343% | 0.0001483% | 0.0001275%
100% | 2019-06-05 | LT G16S1 B23 b | Lent-Lentseveld | 16 | 23 | blue | translucent | B1.1-06b | P1-P3 | P1 | wound | blue translucent | Europe |  | teneur en % | 0.0007207% | 0.03447% | 15.94% | 0.4769% | 2.478% | 69.9% | 0.07343% | 0.8755% | 1.182% | 6.532% | 0.06099% | 0.002259% | 0.001088% | 0.7622% | 1.247% | 0.1206% | 0.003229% | 0.1521% | 0.006159% | 0.0005134% | 0.001195% | 0.002542% | 0.0481% | 0.000793% | 0.005446% | 0.0001549% | 0.000565% | 7.772e-05% | 0.006129% | 0% | 8.413e-06% | 0.02405% | 0.0007093% | 0.001238% | 0.0001617% | 0.0006492% | 0.0001378% | 3.831e-05% | 0.0001105% | 1.896e-05% | 0.0001105% | 2.503e-05% | 6.543e-05% | 8.543e-06% | 5.849e-05% | 8.736e-06% | 0.000113% | 8.203e-06% | 1.751e-05% | 0.05868% | 2.031e-06% | 9.257e-05% | 8.687e-05%
100% | 2019-06-05 | LT G16S1 B23 b BIS | Lent-Lentseveld | 16 | 23 | blue | translucent | B1.1-06b | P1-P3 | P1 | wound | blue translucent | Europe |  | teneur en % | 0.0007616% | 0.03466% | 16.01% | 0.4774% | 2.547% | 70.08% | 0.06755% | 0.8707% | 1.12% | 6.443% | 0.05937% | 0.002193% | 0.001161% | 0.7719% | 1.11% | 0.1019% | 0.002842% | 0.142% | 0.005446% | 0.0004925% | 0.001026% | 0.00153% | 0.04927% | 0.0008113% | 0.005533% | 0.0001556% | 0.0005484% | 6.837e-05% | 0.003833% | 0% | 9.541e-06% | 0.0243% | 0.0007101% | 0.001235% | 0.0001636% | 0.0006515% | 0.0001414% | 3.761e-05% | 0.0001196% | 1.883e-05% | 0.0001171% | 2.431e-05% | 6.815e-05% | 9.298e-06% | 5.946e-05% | 9.318e-06% | 0.0001162% | 8.954e-06% | 1.477e-05% | 0.05255% | 2.775e-06% | 9.185e-05% | 8.619e-05%
99.99% | 2019-06-05 | LT G16S1 B26 g | Lent-Lentseveld | 16 | 26 | green-blue | opaque | B1.1-08d? | P? | P1 | wound? | green-blue opaque | Europe? |  | teneur en % | 0.001358% | 0.04186% | 13.97% | 1.011% | 2.462% | 55.47% | 0.1584% | 0.6591% | 0.757% | 6.545% | 0.1363% | 0.004977% | 0.002347% | 1.314% | 1.08% | 0.001574% | 0.006719% | 2.794% | 0.2641% | 0.000463% | 0.0078% | 0.0009607% | 0.06977% | 0.0009246% | 0.01124% | 0.0003164% | 0.0004512% | 0% | 3.048% | 0.01521% | 2.044e-05% | 0.02639% | 0.00089% | 0.001537% | 0.0002083% | 0.0008139% | 0.0001707% | 4.312e-05% | 0.0001453% | 2.526e-05% | 0.0001508% | 3.081e-05% | 8.355e-05% | 1.178e-05% | 8.561e-05% | 1.244e-05% | 0.0002451% | 1.751e-05% | 2.245e-05% | 10.12% | 0.0005379% | 0.0001592% | 0.0001153%
100% | 2019-06-05 | LT G20S1 B2 p | Lent-Lentseveld | 20 | 2 | black | opaque | B1.1-01b | P1 | P1-P2 | wound | dark purple translucent | Europe |  | teneur en % | 0.0006759% | 0.04303% | 17.71% | 0.5078% | 2.315% | 68.09% | 0.07102% | 0.9523% | 0.6991% | 7.192% | 0.04166% | 0.004239% | 0.001039% | 1.931% | 0.3161% | 0.005981% | 0.00208% | 0.007022% | 0.002444% | 0.000377% | 0.0004312% | 0.001058% | 0.05909% | 0.0007367% | 0.003959% | 0.0001148% | 0.0006832% | 4.898e-06% | 0% | 0.001568% | 4.672e-06% | 0.0383% | 0.0006132% | 0.001032% | 0.0001434% | 0.0005922% | 0.000119% | 3.599e-05% | 0.000114% | 1.721e-05% | 0.0001029% | 2.168e-05% | 5.975e-05% | 7.934e-06% | 5.501e-05% | 7.99e-06% | 8.435e-05% | 6.031e-06% | 1.205e-05% | 0.0009981% | 2.392e-07% | 6.875e-05% | 8.767e-05%
100% | 2019-06-05 | LT G20S1 B14 bg | Lent-Lentseveld | 20 | 14 | blue-green | translucent | A1.2-06 | P1 | P1-P2 | drawn | blue-green translucent | Middle East |  | teneur en % | 0.004701% | 0.03353% | 13.97% | 4.183% | 1.29% | 66.32% | 0.1898% | 0.7681% | 2.081% | 8.194% | 0.09551% | 0.001672% | 0.005556% | 0.02695% | 0.544% | 0.000339% | 0.00257% | 0.8938% | 0.003332% | 0.000243% | 0.01055% | 0.001042% | 0.04765% | 0.0004809% | 0.01151% | 0.0002217% | 7.651e-05% | 0% | 0.255% | 0.00681% | 1.319e-05% | 0.00937% | 0.000462% | 0.0008536% | 0.0001008% | 0.0003846% | 7.6e-05% | 1.642e-05% | 6.719e-05% | 1.094e-05% | 7.018e-05% | 1.496e-05% | 4.461e-05% | 6.472e-06% | 5.073e-05% | 7.113e-06% | 0.0002382% | 1.232e-05% | 2.575e-05% | 1.035% | 0.0002801% | 0.000147% | 6.93e-05%
100% | 2019-06-05 | LT G20S1 B30 bl | Lent-Lentseveld | 20 | 30 | black | opaque | B1.8-01 | P1-P3 | P1-P2 | wound | black opaque | Europe |  | teneur en % | 0.001413% | 0.0574% | 17.5% | 1.113% | 2.327% | 60.31% | 0.1402% | 0.8465% | 0.6658% | 7.811% | 0.1371% | 0.004762% | 0.002416% | 1.344% | 7.48% | 0.002327% | 0.002255% | 0.01499% | 0.005268% | 0.0004558% | 0.003047% | 0.0007363% | 0.08065% | 0.0008981% | 0.01081% | 0.0003109% | 0.0004073% | 1.899e-05% | 0.006513% | 0.006932% | 8.957e-06% | 0.03747% | 0.0008372% | 0.001477% | 0.0001994% | 0.0007785% | 0.0001596% | 3.994e-05% | 0.0001425% | 2.205e-05% | 0.0001339% | 2.756e-05% | 7.75e-05% | 1.088e-05% | 7.404e-05% | 1.072e-05% | 0.0002185% | 1.533e-05% | 3.483e-05% | 0.08526% | 2.15e-05% | 0.0001331% | 0.0001361%
100% | 2019-06-05 | LT G20S1 B32 bl | Lent-Lentseveld | 20 | 32 | black | opaque | B1.8-01 | P1-P3 | P1-P2 | wound | black opaque | Europe |  | teneur en % | 0.001487% | 0.06029% | 16.32% | 1.1% | 2.337% | 57.04% | 0.1557% | 0.7803% | 0.6651% | 7.407% | 0.1375% | 0.004751% | 0.002822% | 1.262% | 12.41% | 0.01792% | 0.003675% | 0.03385% | 0.005295% | 0.0004947% | 0.002354% | 0.0007578% | 0.07902% | 0.0008817% | 0.0108% | 0.0003055% | 0.0004341% | 2.326e-05% | 0.00705% | 0.006941% | 1.167e-05% | 0.03546% | 0.0008135% | 0.001422% | 0.000194% | 0.0007553% | 0.000148% | 3.97e-05% | 0.0001417% | 2.13e-05% | 0.0001309% | 2.687e-05% | 7.457e-05% | 1.079e-05% | 7.34e-05% | 1.113e-05% | 0.0002179% | 1.546e-05% | 3.577e-05% | 0.1091% | 2.469e-05% | 0.00014% | 0.0001288%
100% | 2019-06-05 | LT G20S1 B36 g | Lent-Lentseveld | 20 | 36 | black | opaque | B1.8-01 | P1-P3 | P1-P2 | wound | dark green translucent | Europe |  | teneur en % | 0.001629% | 0.04587% | 15.94% | 1.024% | 2.441% | 59.85% | 0.1603% | 0.7813% | 0.7759% | 8.505% | 0.1332% | 0.004496% | 0.002498% | 1.192% | 8.721% | 0.0161% | 0.005266% | 0.04818% | 0.005812% | 0.000558% | 0.001667% | 0.0008204% | 0.08202% | 0.00086% | 0.00938% | 0.000303% | 0.000445% | 5.173e-05% | 0.00563% | 0.01347% | 1.041e-05% | 0.03176% | 0.000792% | 0.001457% | 0.0001925% | 0.0007533% | 0.000152% | 4.181e-05% | 0.000141% | 2.204e-05% | 0.0001324% | 2.727e-05% | 7.198e-05% | 1.003e-05% | 7.353e-05% | 1.061e-05% | 0.0001936% | 1.516e-05% | 3.581e-05% | 0.1957% | 4.199e-05% | 0.0001241% | 0.000113%
100% | 2019-06-05 | LT G20S1 B47 bg | Lent-Lentseveld | 20 | 47 | blue-green | translucent | B1.1-11a | P? | P1-P2 | wound | blue-green translucent | Europe |  | teneur en % | 0.001479% | 0.06616% | 14.06% | 0.4296% | 1.146% | 72.29% | 0.1251% | 1.028% | 0.4894% | 9.54% | 0.08096% | 0.001369% | 0.001468% | 0.004329% | 0.6511% | 0.0001886% | 0.0003954% | 0% | 0.001482% | 0.0002467% | 0.0002241% | 0.000705% | 0.02701% | 0.0005695% | 0.0143% | 0.0001937% | 4.76e-05% | 4.928e-07% | 0% | 0.01955% | 9.994e-06% | 0.01082% | 0.0007247% | 0.001443% | 0.0001641% | 0.0006296% | 0.0001211% | 2.516e-05% | 9.387e-05% | 1.501e-05% | 8.383e-05% | 1.67e-05% | 4.792e-05% | 6.982e-06% | 4.822e-05% | 7.776e-06% | 0.0002795% | 1.069e-05% | 9.143e-06% | 0.0001377% | 6.466e-07% | 0.0001524% | 0.0001468%
100% | 2019-06-05 | LT G23S1 B9 g | Lent-Lentseveld | 23 | 9 | green | translucent | B1.1-11? | P1? | P1 | wound | green translucent | Europe |  | teneur en % | 0.001331% | 0.04875% | 18.8% | 0.9098% | 2.175% | 65.45% | 0.07887% | 0.8676% | 0.6324% | 8.438% | 0.1195% | 0.004511% | 0.002613% | 1.437% | 0.8498% | 0.0006128% | 0.001811% | 0.001927% | 0.002932% | 0.0004198% | 0.0006344% | 0.0008563% | 0.08149% | 0.0008513% | 0.009346% | 0.000296% | 0.0005263% | 4.549e-06% | 0% | 0.03942% | 1.216e-05% | 0.02513% | 0.0008414% | 0.001592% | 0.0001975% | 0.0007647% | 0.0001516% | 3.914e-05% | 0.000132% | 2.12e-05% | 0.0001307% | 2.678e-05% | 7.16e-05% | 1.04e-05% | 7.458e-05% | 1.014e-05% | 0.000195% | 1.458e-05% | 1.51e-05% | 0.01917% | 2.548e-06% | 0.0001291% | 0.0001277%
100% | 2019-06-05 | LT G23S1 B11 b | Lent-Lentseveld | 23 | 11 | blue | translucent | B1.1-06 | P0-P3 | P1 | wound | blue translucent | Europe |  | teneur en % | 0.0009134% | 0.03084% | 12.45% | 0.7222% | 2.212% | 71.01% | 0.1737% | 0.7704% | 1.376% | 8.678% | 0.04934% | 0.001484% | 0.001573% | 0.2977% | 1.479% | 0.1835% | 0.005933% | 0.3986% | 0.01415% | 0.000818% | 0.002124% | 0.0009838% | 0.05777% | 0.0008715% | 0.004422% | 0.0001383% | 0.0003172% | 0.0004153% | 0.00149% | 0.01373% | 7.532e-06% | 0.02051% | 0.0007278% | 0.001278% | 0.00017% | 0.0006671% | 0.0001406% | 3.878e-05% | 0.0001214% | 1.974e-05% | 0.0001225% | 2.363e-05% | 6.808e-05% | 9.24e-06% | 6.202e-05% | 9.244e-06% | 9.549e-05% | 6.993e-06% | 4.122e-06% | 0.03674% | 3.833e-06% | 8.422e-05% | 0.0001402%
100% | 2019-06-05 | LT G23S1 B11 b BIS | Lent-Lentseveld | 23 | 11 | blue | translucent | B1.1-06 | P0-P3 | P1 | wound | blue translucent | Europe |  | teneur en % | 0.0007754% | 0.03083% | 12.53% | 0.7266% | 2.233% | 71.25% | 0.172% | 0.7604% | 1.364% | 8.614% | 0.04893% | 0.001454% | 0.00155% | 0.2832% | 1.332% | 0.1608% | 0.00523% | 0.3449% | 0.01207% | 0.0007705% | 0.001889% | 0.0008637% | 0.05711% | 0.0008916% | 0.004435% | 0.0001356% | 0.0002943% | 0.0003636% | 0.001431% | 0.01146% | 5.903e-06% | 0.02039% | 0.0007348% | 0.001288% | 0.0001681% | 0.0006899% | 0.0001419% | 4.036e-05% | 0.0001271% | 2.035e-05% | 0.0001254% | 2.585e-05% | 7.104e-05% | 9.567e-06% | 6.267e-05% | 9.673e-06% | 9.596e-05% | 7.304e-06% | 4.241e-06% | 0.02723% | 2.926e-06% | 8.5e-05% | 0.0001391%
100% | 2019-06-05 | LT G23S1 B16 b | Lent-Lentseveld | 23 | 16 | blue | translucent | G1.2-01c | Roman | P1 | drawn | blue translucent | Near East |  | teneur en % | 0.001452% | 0.05339% | 19.73% | 0.9768% | 2.449% | 62.66% | 0.09548% | 0.9272% | 0.6245% | 7.659% | 0.1342% | 0.004381% | 0.002661% | 0.8925% | 1.383% | 0.145% | 0.03264% | 0.2891% | 0.006867% | 0.0008858% | 0.005763% | 0.0007712% | 0.07165% | 0.0008301% | 0.009155% | 0.0003024% | 0.0007474% | 0.0002496% | 0% | 0.002245% | 1.316e-05% | 0.02096% | 0.000779% | 0.001468% | 0.0001879% | 0.0007379% | 0.0001492% | 3.902e-05% | 0.0001364% | 2.124e-05% | 0.0001248% | 2.615e-05% | 7.18e-05% | 9.767e-06% | 7.11e-05% | 1.058e-05% | 0.000195% | 1.546e-05% | 1.314e-05% | 1.818% | 2.452e-05% | 0.0001288% | 0.0001274%
100% | 2019-06-05 | LT G23S1 B16 c | Lent-Lentseveld | 23 | 16 | colourless | translucent | G1.2-01c | Roman | P1 | drawn | colourless translucent | Near East |  | teneur en % | 0.001421% | 0.05369% | 19.6% | 1.152% | 2.684% | 62.75% | 0.1315% | 0.9066% | 0.657% | 8.003% | 0.1407% | 0.004239% | 0.002794% | 0.7532% | 1.398% | 0.08356% | 0.01363% | 0.1873% | 0.009598% | 0.0009863% | 0.002349% | 0.0007543% | 0.07011% | 0.0009285% | 0.01019% | 0.0003067% | 0.0005648% | 0.0003074% | 0.01056% | 0.002898% | 1.197e-05% | 0.02107% | 0.000822% | 0.001488% | 0.0001956% | 0.0007947% | 0.0001626% | 4.27e-05% | 0.0001503% | 2.364e-05% | 0.0001424% | 2.891e-05% | 8.028e-05% | 1.104e-05% | 8.055e-05% | 1.138e-05% | 0.0002148% | 1.668e-05% | 1.451e-05% | 1.34% | 3.138e-05% | 0.0001433% | 0.0001286%
100% | 2019-06-05 | LT G23S1 B16 g | Lent-Lentseveld | 23 | 16 | green | opaque | G1.2-01c | Roman | P1 | drawn | light green opaque | Near East |  | teneur en % | 0.00088% | 0.0452% | 16.93% | 0.6307% | 1.838% | 60.11% | 0.04347% | 0.9216% | 0.4264% | 5.881% | 0.09929% | 0.002443% | 0.001618% | 0.2281% | 0.5416% | 0.0005611% | 0.002876% | 0.702% | 0.1012% | 0.0003348% | 0.003869% | 0.000682% | 0.04738% | 0.0006959% | 0.006163% | 0.0002169% | 7.959e-05% | 0% | 1.548% | 0.01143% | 7.895e-06% | 0.01511% | 0.0006204% | 0.001139% | 0.0001493% | 0.0006035% | 0.0001228% | 3.206e-05% | 0.0001133% | 1.71e-05% | 0.0001055% | 2.159e-05% | 5.888e-05% | 8.454e-06% | 5.7e-05% | 8.368e-06% | 0.0001327% | 1.151e-05% | 6.232e-06% | 9.854% | 0.003807% | 9.857e-05% | 9.618e-05%
99.99% | 2019-06-05 | LT G23S1 B16 r | Lent-Lentseveld | 23 | 16 | red | opaque | G1.2-01c | Roman | P1 | drawn | red opaque | Near East |  | teneur en % | 0.001173% | 0.04695% | 17.82% | 1.03% | 2.374% | 58.34% | 0.3511% | 0.8588% | 0.84% | 7.441% | 0.1424% | 0.004215% | 0.002407% | 0.8767% | 1.823% | 0.01799% | 0.02476% | 1.515% | 0.4859% | 0.0005398% | 0.01806% | 0.0007769% | 0.06749% | 0.0007913% | 0.009365% | 0.0002991% | 0.0004255% | 0% | 2.13% | 0.01584% | 1.014e-05% | 0.02075% | 0.0007214% | 0.001331% | 0.0001755% | 0.0007018% | 0.0001441% | 3.774e-05% | 0.0001312% | 1.997e-05% | 0.0001221% | 2.462e-05% | 6.778e-05% | 9.69e-06% | 6.891e-05% | 9.829e-06% | 0.0001924% | 1.561e-05% | 3.804e-05% | 3.725% | 0.0004286% | 0.0001193% | 0.0001118%
99.97% | 2019-06-05 | LT G23S1 B16 w | Lent-Lentseveld | 23 | 16 | white | opaque | G1.2-01c | Roman | P1 | drawn | white opaque | Near East |  | teneur en % | 0.001423% | 0.04801% | 16.59% | 1.005% | 2.324% | 57.55% | 0.1357% | 0.7567% | 0.7312% | 7.834% | 0.1286% | 0.004552% | 0.002305% | 1.268% | 0.8642% | 0.001416% | 0.004147% | 0.004173% | 0.003776% | 0.0004628% | 0.0008461% | 0.0008387% | 0.07713% | 0.0008628% | 0.01024% | 0.0003007% | 0.000428% | 0% | 9.527% | 0.007345% | 1.623e-05% | 0.02574% | 0.0007985% | 0.001407% | 0.0001882% | 0.000763% | 0.0001502% | 4.063e-05% | 0.0001464% | 2.28e-05% | 0.0001305% | 2.709e-05% | 7.326e-05% | 1.038e-05% | 7.06e-05% | 1.09e-05% | 0.0002124% | 1.568e-05% | 1.892e-05% | 1.054% | 0.0001441% | 0.0001322% | 0.0001161%
100% | 2019-06-05 | LT G23S1 B20 b | Lent-Lentseveld | 23 | 20 | blue | translucent | G1.2-01c | Roman | P1 | drawn | blue translucent | Near East |  | teneur en % | 0.001448% | 0.04939% | 18.03% | 1.117% | 2.825% | 62.76% | 0.1341% | 0.7787% | 0.7562% | 8.713% | 0.1498% | 0.005169% | 0.002725% | 1.231% | 1.435% | 0.1043% | 0.01976% | 0.2695% | 0.008969% | 0.0008725% | 0.003619% | 0.0008477% | 0.08464% | 0.001016% | 0.01192% | 0.0003418% | 0.0008817% | 0.000154% | 0.008714% | 0.005383% | 1.349e-05% | 0.02693% | 0.0009056% | 0.001597% | 0.0002121% | 0.0008537% | 0.0001732% | 4.441e-05% | 0.0001617% | 2.507e-05% | 0.0001517% | 3.203e-05% | 8.767e-05% | 1.236e-05% | 8.649e-05% | 1.285e-05% | 0.0002419% | 1.856e-05% | 2.368e-05% | 1.458% | 2.466e-05% | 0.000152% | 0.0001222%
100% | 2019-06-05 | LT G23S1 B20 c | Lent-Lentseveld | 23 | 20 | colourless | translucent | G1.2-01c | Roman | P1 | drawn | colourless translucent | Near East |  | teneur en % | 0.001359% | 0.04992% | 18.29% | 1.07% | 2.538% | 63.12% | 0.1366% | 0.7852% | 0.7572% | 8.411% | 0.1447% | 0.005192% | 0.002683% | 1.223% | 1.43% | 0.1048% | 0.01983% | 0.2744% | 0.009327% | 0.0008643% | 0.003617% | 0.0008451% | 0.08138% | 0.0008699% | 0.01021% | 0.0003176% | 0.0008753% | 0.0001546% | 0.008179% | 0.006288% | 1.305e-05% | 0.02678% | 0.0008374% | 0.00157% | 0.0002029% | 0.0007939% | 0.000157% | 4.263e-05% | 0.0001455% | 2.239e-05% | 0.0001303% | 2.701e-05% | 7.541e-05% | 1.029e-05% | 7.313e-05% | 1.085e-05% | 0.0002137% | 1.561e-05% | 2.564e-05% | 1.477% | 2.372e-05% | 0.0001346% | 0.0001243%
100% | 2019-06-05 | LT G23S1 B20 g | Lent-Lentseveld | 23 | 20 | green | opaque | G1.2-01c | Roman | P1 | drawn | light green opaque | Near East |  | teneur en % | 0.0008623% | 0.0449% | 16.86% | 0.6182% | 1.782% | 59.53% | 0.04316% | 0.925% | 0.4179% | 5.79% | 0.09802% | 0.002428% | 0.001499% | 0.2263% | 0.529% | 0.0005575% | 0.00288% | 0.7032% | 0.1052% | 0.0003223% | 0.003881% | 0.0006517% | 0.04675% | 0.0006753% | 0.00603% | 0.0002157% | 7.943e-05% | 0% | 1.814% | 0.01465% | 6.576e-06% | 0.01479% | 0.0006208% | 0.001155% | 0.0001477% | 0.0006063% | 0.0001193% | 3.315e-05% | 0.0001099% | 1.737e-05% | 0.0001024% | 2.083e-05% | 5.739e-05% | 7.92e-06% | 5.632e-05% | 8.002e-06% | 0.0001291% | 1.133e-05% | 6.281e-06% | 10.41% | 0.004239% | 9.696e-05% | 9.644e-05%
99.99% | 2019-06-05 | LT G23S1 B20 r | Lent-Lentseveld | 23 | 20 | red | opaque | G1.2-01c | Roman | P1 | drawn | red opaque | Near East |  | teneur en % | 0.00123% | 0.04531% | 18.6% | 0.8886% | 2.279% | 58.29% | 0.338% | 0.9377% | 0.7316% | 7.016% | 0.1328% | 0.003647% | 0.002271% | 0.6137% | 1.572% | 0.0146% | 0.02033% | 1.62% | 0.373% | 0.0004813% | 0.01545% | 0.0007451% | 0.06098% | 0.0007645% | 0.008922% | 0.0002773% | 0.0003048% | 0% | 2.282% | 0.01286% | 1.035e-05% | 0.01943% | 0.000711% | 0.001335% | 0.0001722% | 0.000692% | 0.0001318% | 3.707e-05% | 0.0001246% | 1.925e-05% | 0.00012% | 2.443e-05% | 6.575e-05% | 9.333e-06% | 6.418e-05% | 9.654e-06% | 0.0001868% | 1.515e-05% | 3.116e-05% | 4.109% | 0.0004269% | 0.0001169% | 0.0001131%
100% | 2019-06-05 | LT G23S1 B20 w | Lent-Lentseveld | 23 | 20 | white | opaque | G1.2-01c | Roman | P1 | drawn | white opaque | Near East |  | teneur en % | 0.001452% | 0.04955% | 17.86% | 1.083% | 2.564% | 62.95% | 0.1321% | 0.7733% | 0.7197% | 9.017% | 0.1361% | 0.004797% | 0.002233% | 1.365% | 0.8827% | 0.001094% | 0.002171% | 0.003985% | 0.003381% | 0.0004616% | 0.0007181% | 0.0007964% | 0.08504% | 0.000977% | 0.01156% | 0.0003179% | 0.0004528% | 0% | 1.247% | 0.005331% | 1.08e-05% | 0.02695% | 0.0008459% | 0.00148% | 0.0001995% | 0.0008101% | 0.0001623% | 4.263e-05% | 0.000149% | 2.431e-05% | 0.0001451% | 2.978e-05% | 8.162e-05% | 1.191e-05% | 7.817e-05% | 1.218e-05% | 0.0002377% | 1.654e-05% | 1.868e-05% | 1.063% | 0.0001217% | 0.0001388% | 0.0001209%
100% | 2019-06-05 | LT G23S1 B23 g | Lent-Lentseveld | 23 | 23 | green | translucent | B1.1-11? | P1? | P1 | wound | green translucent | Europe |  | teneur en % | 0.001315% | 0.04801% | 18.46% | 0.9653% | 2.468% | 64.79% | 0.08254% | 0.858% | 0.6148% | 8.924% | 0.1262% | 0.004472% | 0.002637% | 1.487% | 0.968% | 0.0006928% | 0.001844% | 0.002097% | 0.003086% | 0.0004231% | 0.0006944% | 0.0008252% | 0.08564% | 0.001008% | 0.01103% | 0.0003121% | 0.0005264% | 7.982e-06% | 0.0009879% | 0.04262% | 1.118e-05% | 0.02509% | 0.000906% | 0.001579% | 0.0002064% | 0.0008272% | 0.0001707% | 4.313e-05% | 0.0001471% | 2.435e-05% | 0.0001474% | 3.119e-05% | 8.261e-05% | 1.233e-05% | 8.372e-05% | 1.246e-05% | 0.0002294% | 1.641e-05% | 1.583e-05% | 0.01154% | 2.536e-06% | 0.0001501% | 0.0001245%
100% | 2019-06-05 | LT G23S1 B25 b | Lent-Lentseveld | 23 | 25 | blue | translucent | B1.1-06 | P0-P3 | P1 | wound | light blue translucent | Europe |  | teneur en % | 0.0008997% | 0.0419% | 15.92% | 0.5226% | 2.64% | 70.58% | 0.144% | 0.9247% | 0.6582% | 7.332% | 0.0821% | 0.00231% | 0.001952% | 0.3941% | 0.5249% | 0.003095% | 0.001042% | 0.03912% | 0.002588% | 0.0003805% | 0.000425% | 0.001287% | 0.04702% | 0.0008879% | 0.00732% | 0.0002129% | 0.0001458% | 8.802e-06% | 0.002841% | 0.07855% | 1.871e-05% | 0.02507% | 0.000843% | 0.001508% | 0.0001885% | 0.0007541% | 0.0001536% | 4.163e-05% | 0.0001283% | 2.147e-05% | 0.0001278% | 2.684e-05% | 7.203e-05% | 1.026e-05% | 6.996e-05% | 1.049e-05% | 0.0001528% | 1.07e-05% | 1.186e-05% | 0.01706% | 3.228e-06% | 0.0001454% | 0.0001111%
100% | 2019-06-05 | LT G28S1 B8 b | Lent-Lentseveld | 28 | 8 | blue | translucent | B1.1-06b | P0-P3 | P1-P2 | wound | blue translucent | Europe |  | teneur en % | 0.00061% | 0.08218% | 13.95% | 0.5996% | 2.237% | 71.29% | 0.1054% | 0.9333% | 0.5727% | 8.764% | 0.05182% | 0.001232% | 0.001352% | 0.153% | 0.5614% | 0.07689% | 0.001183% | 0.02916% | 0.002444% | 0.0004425% | 0.0006206% | 0.001106% | 0.05665% | 0.000927% | 0.004722% | 0.0001427% | 0.0001236% | 5.309e-05% | 0.001588% | 0% | 6.477e-06% | 0.01951% | 0.0007526% | 0.00138% | 0.0001748% | 0.0007213% | 0.0001502% | 4.199e-05% | 0.0001315% | 2.107e-05% | 0.0001268% | 2.712e-05% | 7.291e-05% | 9.926e-06% | 6.507e-05% | 9.911e-06% | 0.000101% | 7.452e-06% | 5.26e-06% | 0.4922% | 5.37e-06% | 8.521e-05% | 0.0001389%
100% | 2019-06-05 | LT G28S1 B11 b | Lent-Lentseveld | 28 | 11 | blue | translucent | B1.1-06b | P0-P3 | P1-P2 | wound | blue translucent | Europe |  | teneur en % | 0.0005758% | 0.07917% | 13.95% | 0.5871% | 2.16% | 71.49% | 0.09937% | 0.9237% | 0.5281% | 8.661% | 0.05117% | 0.001242% | 0.001337% | 0.1601% | 0.5693% | 0.08175% | 0.001224% | 0.03239% | 0.002519% | 0.00043% | 0.0006168% | 0.0008752% | 0.05576% | 0.0008606% | 0.004428% | 0.000137% | 0.0001226% | 5.319e-05% | 0.001901% | 0.00108% | 5.732e-06% | 0.01921% | 0.0007304% | 0.001371% | 0.0001718% | 0.0006793% | 0.0001362% | 3.948e-05% | 0.0001225% | 2.031e-05% | 0.0001202% | 2.598e-05% | 7.085e-05% | 9.404e-06% | 6.192e-05% | 8.694e-06% | 9.788e-05% | 7.507e-06% | 5.408e-06% | 0.5252% | 5.726e-06% | 8.195e-05% | 0.0001379%
100% | 2019-06-05 | LT G28S1 B12 b | Lent-Lentseveld | 28 | 12 | blue | translucent | B1.1-06b | P0-P3 | P1-P2 | wound | blue translucent | Europe |  | teneur en % | 0.001334% | 0.04803% | 17.62% | 0.5807% | 2.402% | 67.2% | 0.1064% | 1.339% | 0.7079% | 6.68% | 0.08263% | 0.002623% | 0.001773% | 0.4258% | 0.9097% | 0.0457% | 0.002919% | 0.1302% | 0.006158% | 0.0004741% | 0.004363% | 0.00129% | 0.04743% | 0.0008192% | 0.006881% | 0.0002047% | 0.0005953% | 6.776e-05% | 0.00972% | 1.312% | 2.284e-05% | 0.02441% | 0.0007769% | 0.001378% | 0.0001752% | 0.0007005% | 0.000137% | 3.754e-05% | 0.0001217% | 2.01e-05% | 0.0001231% | 2.495e-05% | 6.606e-05% | 9.553e-06% | 6.569e-05% | 9.168e-06% | 0.0001466% | 1.044e-05% | 3.81e-05% | 0.2989% | 2.599e-05% | 0.0001222% | 0.0001107%
100% | 2019-06-05 | LT G28S1 B21 p | Lent-Lentseveld | 28 | 21 | black | opaque | B1.1-01b | P1 | P1-P2 | wound | dark purple translucent | Europe |  | teneur en % | 0.0007941% | 0.07526% | 14.41% | 0.5717% | 2.08% | 70.13% | 0.08692% | 0.7139% | 0.6506% | 7.998% | 0.0543% | 0.004951% | 0.001416% | 2.699% | 0.3802% | 0.009067% | 0.002529% | 0.003038% | 0.003127% | 0.0004054% | 0.0004548% | 0.001015% | 0.0694% | 0.0008202% | 0.004849% | 0.0001466% | 0.001223% | 1.076e-05% | 0.0002998% | 0.001912% | 8.655e-06% | 0.0331% | 0.0007119% | 0.001218% | 0.0001702% | 0.0006833% | 0.0001399% | 3.783e-05% | 0.0001264% | 2.052e-05% | 0.0001186% | 2.531e-05% | 6.833e-05% | 9.313e-06% | 6.232e-05% | 9.382e-06% | 0.000108% | 8.507e-06% | 1.58e-05% | 0.01187% | 8.04e-07% | 8.987e-05% | 0.0001478%
100% | 2019-06-05 | LT G28S1 B34 b | Lent-Lentseveld | 28 | 34 | blue | translucent | B1.1-07 | P1a | P1-P2 | wound | dark blue translucent | Europe |  | teneur en % | 0.0009352% | 0.06929% | 15.59% | 0.9375% | 2.474% | 66.38% | 0.1272% | 0.8814% | 0.7795% | 9.843% | 0.07777% | 0.003575% | 0.001728% | 1.271% | 0.9689% | 0.1551% | 0.002537% | 0.08396% | 0.006222% | 0.0006041% | 0.001158% | 0.001522% | 0.07347% | 0.0009659% | 0.005569% | 0.0001964% | 0.0005439% | 7.505e-05% | 0.06817% | 0.001181% | 9.166e-06% | 0.02693% | 0.0008281% | 0.001456% | 0.0001867% | 0.0007598% | 0.0001529% | 4.318e-05% | 0.0001371% | 2.213e-05% | 0.0001322% | 2.84e-05% | 7.916e-05% | 1.044e-05% | 7.443e-05% | 1.049e-05% | 0.0001194% | 1.003e-05% | 2.767e-05% | 0.1669% | 3.047e-06% | 0.0001032% | 0.000125%
100% | 2019-06-05 | LT G28S1 B36 b | Lent-Lentseveld | 28 | 36 | blue | translucent | B1.1-07 | P1a | P1-P2 | wound | dark blue translucent | Europe |  | teneur en % | 0.0009166% | 0.0716% | 15.69% | 0.9437% | 2.438% | 66.32% | 0.1201% | 0.8965% | 0.7157% | 9.782% | 0.07553% | 0.003592% | 0.002017% | 1.312% | 0.9979% | 0.1614% | 0.002623% | 0.08887% | 0.005928% | 0.0006684% | 0.001181% | 0.0009655% | 0.07339% | 0.0009077% | 0.005169% | 0.0001824% | 0.0005589% | 6.411e-05% | 0.07619% | 0.002213% | 8.337e-06% | 0.02757% | 0.0007833% | 0.001435% | 0.0001868% | 0.000757% | 0.0001553% | 4.277e-05% | 0.0001437% | 2.22e-05% | 0.0001316% | 2.803e-05% | 7.71e-05% | 1.068e-05% | 7.215e-05% | 9.838e-06% | 0.0001155% | 9.321e-06% | 3.025e-05% | 0.1818% | 1.148e-05% | 9.798e-05% | 0.0001236%
100% | 2019-06-05 | LT G28S1 B36 p | Lent-Lentseveld | 28 | 36 | blue | translucent | B1.1-07 | P1a | P1-P2 | wound | dark blue translucent | Europe |  | teneur en % | 0.002171% | 0.04338% | 16.01% | 0.6551% | 2.317% | 60.45% | 0.135% | 0.749% | 0.6324% | 6.071% | 0.1017% | 0.003199% | 0.002255% | 0.6538% | 11.81% | 0.005652% | 0.009199% | 0.03614% | 0.005301% | 0.0004709% | 0.006165% | 0.001315% | 0.04642% | 0.0007996% | 0.007899% | 0.0002637% | 0.0004886% | 1.749e-05% | 0.003928% | 0.1538% | 3.078e-05% | 0.02788% | 0.0008004% | 0.001436% | 0.000185% | 0.0007214% | 0.0001451% | 3.851e-05% | 0.0001326% | 2.078e-05% | 0.000122% | 2.512e-05% | 7.059e-05% | 9.632e-06% | 6.639e-05% | 9.816e-06% | 0.000174% | 1.37e-05% | 7.863e-05% | 0.05519% | 6.203e-06% | 0.0001357% | 0.0001035%
100% | 2019-06-05 | LT G28S1 B52 b | Lent-Lentseveld | 28 | 52 | blue | translucent | B? | P? | P1-P2 | wound | blue translucent, yellow opaque, | Europe |  | teneur en % | 0.0008468% | 0.03811% | 16.35% | 0.7275% | 2.425% | 67.52% | 0.1082% | 0.9591% | 1.036% | 8.183% | 0.07239% | 0.003532% | 0.001606% | 1.239% | 0.8947% | 0.09777% | 0.002183% | 0.05508% | 0.004485% | 0.0005372% | 0.0008825% | 0.002122% | 0.06672% | 0.0008839% | 0.005125% | 0.0001806% | 0.00075% | 6.555e-05% | 0.03596% | 0.001543% | 1.441e-05% | 0.02669% | 0.0007753% | 0.001403% | 0.0001791% | 0.0007277% | 0.0001439% | 3.99e-05% | 0.0001253% | 2.118e-05% | 0.0001251% | 2.66e-05% | 7.082e-05% | 1.031e-05% | 6.721e-05% | 9.546e-06% | 0.0001091% | 9.785e-06% | 2.897e-05% | 0.1367% | 2.445e-06% | 9.151e-05% | 0.0001037%
99.99% | 2019-06-05 | LT G28S1 B52 y | Lent-Lentseveld | 28 | 52 | yellow opaque | opaque | B? | P? | P1-P2 | wound | blue translucent, yellow opaque, | Europe |  | teneur en % | 0.002566% | 0.02763% | 9.05% | 0.5403% | 2.029% | 50.51% | 0.08665% | 0.7336% | 0.8004% | 6.509% | 0.06382% | 0.003016% | 0.001514% | 1.117% | 0.5282% | 0.001284% | 0.002317% | 0.0418% | 0.002699% | 0.000357% | 0.002684% | 0.001899% | 0.05267% | 0.000843% | 0.004376% | 0.0001673% | 0.0004914% | 0% | 2.741% | 0.196% | 3.833e-05% | 0.02107% | 0.0007343% | 0.001303% | 0.0001691% | 0.0006726% | 0.0001419% | 3.804e-05% | 0.0001234% | 2.034e-05% | 0.0001248% | 2.607e-05% | 6.961e-05% | 1.011e-05% | 6.585e-05% | 9.231e-06% | 9.906e-05% | 9.754e-06% | 3.331e-05% | 24.91% | 0.001323% | 0.0001104% | 9.771e-05%
100% | 2019-06-05 | LT G28S1 B72 b | Lent-Lentseveld | 28 | 72 | blue | translucent | B1.1-06b | P0-P3 | P1-P2 | wound | blue translucent | Europe |  | teneur en % | 0.001297% | 0.04936% | 16.95% | 0.5846% | 2.435% | 68.06% | 0.1024% | 0.9495% | 0.6346% | 6.832% | 0.08215% | 0.002622% | 0.001976% | 0.4401% | 0.9118% | 0.04774% | 0.003038% | 0.1336% | 0.005946% | 0.0004855% | 0.004382% | 0.001099% | 0.04841% | 0.0008346% | 0.007014% | 0.0002013% | 0.0002576% | 6.42e-05% | 0.01223% | 1.354% | 1.887e-05% | 0.02414% | 0.0007717% | 0.001376% | 0.0001762% | 0.0006966% | 0.0001401% | 3.863e-05% | 0.0001229% | 2.031e-05% | 0.0001198% | 2.566e-05% | 6.877e-05% | 9.378e-06% | 6.291e-05% | 1.014e-05% | 0.0001488% | 1.138e-05% | 1.844e-05% | 0.3142% | 3.008e-05% | 0.0001206% | 0.0001107%
100% | 2019-06-05 | LT G28S1 B81 p | Lent-Lentseveld | 28 | 81 | black | opaque | B1.1-01b | P1 | P1-P2 | wound | dark purple translucent | Europe |  | teneur en % | 0.002143% | 0.0433% | 15.89% | 0.6593% | 2.301% | 60.49% | 0.1357% | 0.7275% | 0.6555% | 6.074% | 0.1027% | 0.003233% | 0.002262% | 0.6595% | 11.88% | 0.00566% | 0.009204% | 0.03554% | 0.005431% | 0.0004559% | 0.006131% | 0.001409% | 0.04613% | 0.0007784% | 0.007785% | 0.0002643% | 0.0004989% | 1.847e-05% | 0.004079% | 0.1549% | 2.985e-05% | 0.02782% | 0.000782% | 0.001442% | 0.0001815% | 0.0007131% | 0.0001443% | 3.63e-05% | 0.0001281% | 2.012e-05% | 0.0001206% | 2.57e-05% | 6.873e-05% | 9.89e-06% | 6.47e-05% | 9.747e-06% | 0.0001754% | 1.403e-05% | 8.046e-05% | 0.05766% | 6.045e-06% | 0.0001328% | 0.0001053%
100% | 2019-06-05 | LT G28S1 B101 p | Lent-Lentseveld | 28 | 101 | black | opaque | B1.1-01b | P1 | P1-P2 | wound | dark purple translucent | Europe |  | teneur en % | 0.0008045% | 0.07402% | 14.43% | 0.5454% | 1.964% | 70.59% | 0.08862% | 0.7293% | 0.6611% | 7.791% | 0.05376% | 0.004887% | 0.0011% | 2.559% | 0.3681% | 0.008878% | 0.002411% | 0.002843% | 0.003118% | 0.0003574% | 0.0004534% | 0.0009896% | 0.06703% | 0.0007865% | 0.004699% | 0.0001419% | 0.001199% | 1.068e-05% | 0% | 0.0008094% | 6.393e-06% | 0.03212% | 0.0007023% | 0.001233% | 0.0001625% | 0.0006491% | 0.0001312% | 3.595e-05% | 0.0001095% | 1.917e-05% | 0.0001064% | 2.293e-05% | 5.976e-05% | 8.74e-06% | 5.623e-05% | 8.328e-06% | 9.869e-05% | 7.78e-06% | 1.459e-05% | 0.009498% | 5.903e-07% | 8.284e-05% | 0.0001423%
100% | 2019-06-05 | LT G28S1 B102 p | Lent-Lentseveld | 28 | 102 | black | opaque | B1.1-01b | P1 | P1-P2 | wound | dark purple translucent | Europe |  | teneur en % | 0.0008089% | 0.07394% | 14.19% | 0.5579% | 2.026% | 70.49% | 0.09139% | 0.7353% | 0.65% | 7.999% | 0.05435% | 0.004941% | 0.001116% | 2.602% | 0.3806% | 0.007845% | 0.002415% | 0.002406% | 0.003252% | 0.0003611% | 0.0004611% | 0.001304% | 0.06884% | 0.0008147% | 0.004854% | 0.0001468% | 0.001209% | 9.768e-06% | 0% | 0.000636% | 8.873e-06% | 0.03271% | 0.0007167% | 0.001247% | 0.0001661% | 0.000666% | 0.0001315% | 3.663e-05% | 0.0001159% | 1.915e-05% | 0.0001132% | 2.394e-05% | 6.629e-05% | 9.082e-06% | 5.886e-05% | 9.402e-06% | 0.0001056% | 7.963e-06% | 1.466e-05% | 0.00937% | 5.105e-07% | 8.807e-05% | 0.00014%
100% | 2019-06-05 | LT G35S1 B7 b | Lent-Lentseveld | 35 | 7 | blue | translucent | B1.1-06b | P0-P3 | P1-P2 | wound | blue translucent | Europe |  | teneur en % | 0.001133% | 0.04415% | 19.17% | 0.7256% | 2.364% | 67.71% | 0.05951% | 0.9081% | 0.6258% | 6.357% | 0.1272% | 0.003038% | 0.002129% | 0.2708% | 0.8684% | 0.0338% | 0.009065% | 0.1172% | 0.003195% | 0.0005176% | 0.002835% | 0.0007682% | 0.05508% | 0.0008209% | 0.01066% | 0.0002821% | 0.0002771% | 8.891e-05% | 0% | 0.0015% | 8.674e-06% | 0.01912% | 0.0007937% | 0.001461% | 0.0001811% | 0.0007134% | 0.0001384% | 3.797e-05% | 0.0001287% | 1.981e-05% | 0.0001221% | 2.558e-05% | 6.966e-05% | 1.018e-05% | 6.67e-05% | 1.062e-05% | 0.000229% | 1.483e-05% | 9.595e-06% | 0.5096% | 7.177e-06% | 0.0001368% | 0.000114%
100% | 2019-06-05 | LT G35S1 B11 b | Lent-Lentseveld | 35 | 11 | blue | translucent | C1.4-01 | P2 | P1-P2 | folded | blue translucent | Near East |  | teneur en % | 0.0007849% | 0.04121% | 14.99% | 0.5725% | 2.275% | 69.18% | 0.07328% | 0.8927% | 0.6611% | 9.183% | 0.0494% | 0.002047% | 0.001625% | 0.6484% | 1.047% | 0.05718% | 0.004458% | 0.1789% | 0.007589% | 0.0004876% | 0.003915% | 0.001138% | 0.06514% | 0.0009516% | 0.004699% | 0.0001344% | 0.0003427% | 0.0001345% | 0.002817% | 0.0006843% | 8.898e-06% | 0.026% | 0.0007785% | 0.001398% | 0.0001822% | 0.0007363% | 0.0001474% | 4.245e-05% | 0.000134% | 2.147e-05% | 0.0001345% | 2.747e-05% | 7.407e-05% | 1.063e-05% | 6.705e-05% | 1.023e-05% | 0.0001066% | 7.258e-06% | 1.454e-05% | 0.02492% | 3.105e-06% | 8.505e-05% | 8.05e-05%
100% | 2019-06-05 | LT G35S1 B12 b | Lent-Lentseveld | 35 | 12 | blue | translucent | B1.5-02b | P2 | P1-P2 | wound | blue translucent | Europe |  | teneur en % | 0.0009636% | 0.04338% | 19.48% | 0.5847% | 2.171% | 69.08% | 0.04395% | 1.023% | 0.5007% | 5.575% | 0.1184% | 0.002504% | 0.002053% | 0.06448% | 0.76% | 0.03029% | 0.007424% | 0.105% | 0.002188% | 0.0005149% | 0.002066% | 0.000753% | 0.04584% | 0.0007368% | 0.01029% | 0.0002595% | 0.0002757% | 6.283e-05% | 4.231e-06% | 0.0003571% | 8.67e-06% | 0.01699% | 0.0007324% | 0.001391% | 0.0001705% | 0.0006626% | 0.0001348% | 3.59e-05% | 0.0001135% | 1.89e-05% | 0.0001088% | 2.329e-05% | 6.07e-05% | 8.995e-06% | 6.303e-05% | 9.361e-06% | 0.0002096% | 1.339e-05% | 4.47e-06% | 0.3291% | 4.005e-06% | 0.0001211% | 0.000105%
100% | 2019-06-05 | LT G35S1 B19 g | Lent-Lentseveld | 35 | 19 | green | opaque | B1.1-08d | P? | P1-P2 | wound | green opaque | Europe |  | teneur en % | 0.002855% | 0.03447% | 11.09% | 0.5531% | 2.706% | 49.94% | 0.1213% | 0.6565% | 0.6818% | 5.262% | 0.09808% | 0.003298% | 0.002734% | 0.4705% | 0.911% | 0.002525% | 0.007867% | 1.643% | 0.759% | 0.0004771% | 0.01559% | 0.002007% | 0.04011% | 0.0008097% | 0.007121% | 0.0002709% | 0.0001825% | 0% | 1.464% | 0.1045% | 9.663e-05% | 0.02204% | 0.0008171% | 0.001512% | 0.0001895% | 0.0007574% | 0.0001486% | 3.961e-05% | 0.0001336% | 2.043e-05% | 0.0001268% | 2.585e-05% | 6.801e-05% | 9.939e-06% | 6.751e-05% | 1.07e-05% | 0.0001555% | 1.5e-05% | 2.29e-05% | 23.38% | 0.0007566% | 0.0001843% | 9.863e-05%
100% | 2019-06-05 | LT G35S1 B29 g | Lent-Lentseveld | 35 | 29 | green | opaque | B1.1-08d | P? | P1-P2 | wound | green opaque | Europe |  | teneur en % | 0.002663% | 0.03471% | 11.31% | 0.5468% | 2.577% | 50.77% | 0.12% | 0.6802% | 0.6658% | 5.443% | 0.09334% | 0.003139% | 0.002399% | 0.4846% | 0.833% | 0.002528% | 0.007702% | 1.597% | 0.7971% | 0.0004355% | 0.01485% | 0.001819% | 0.0413% | 0.0008125% | 0.006809% | 0.000246% | 0.0001826% | 0% | 0.5606% | 0.1041% | 7.033e-05% | 0.02231% | 0.0008028% | 0.001437% | 0.0001824% | 0.0007256% | 0.0001463% | 3.681e-05% | 0.0001244% | 2.102e-05% | 0.0001226% | 2.455e-05% | 6.719e-05% | 9.119e-06% | 6.564e-05% | 1.024e-05% | 0.0001479% | 1.328e-05% | 2.199e-05% | 23.27% | 0.0007338% | 0.00016% | 9.521e-05%
100% | 2019-06-05 | LT G35S1 B31 b | Lent-Lentseveld | 35 | 31 | blue | translucent | B1.1-06b | P0-P3 | P1-P2 | wound | blue translucent | Europe |  | teneur en % | 0.000926% | 0.04319% | 19.79% | 0.6012% | 2.236% | 68.59% | 0.04514% | 1.013% | 0.5243% | 5.657% | 0.1194% | 0.002501% | 0.002134% | 0.0659% | 0.7708% | 0.03088% | 0.007452% | 0.08149% | 0.002187% | 0.0005181% | 0.002114% | 0.0007491% | 0.04634% | 0.0007616% | 0.01065% | 0.0002596% | 0.0002709% | 6.54e-05% | 0% | 0% | 9.91e-06% | 0.01695% | 0.0007451% | 0.001382% | 0.0001733% | 0.000678% | 0.0001307% | 3.522e-05% | 0.0001151% | 1.869e-05% | 0.0001153% | 2.334e-05% | 6.193e-05% | 9.607e-06% | 6.358e-05% | 9.373e-06% | 0.0002222% | 1.33e-05% | 4.95e-06% | 0.331% | 4.102e-06% | 0.0001244% | 0.0001053%
100% | 2019-06-05 | LT G35S1 B41g | Lent-Lentseveld | 35 | 41 | green | opaque | B1.1-08d | P? | P1-P2 | wound | green opaque | Europe |  | teneur en % | 0.002003% | 0.02891% | 8.774% | 0.4228% | 2.594% | 44.46% | 0.125% | 0.5878% | 0.5833% | 4.369% | 0.08027% | 0.00284% | 0.002352% | 0.2885% | 0.8462% | 0.00558% | 0.01044% | 2.036% | 1.631% | 0.0004614% | 0.03442% | 0.001719% | 0.03168% | 0.0007292% | 0.004981% | 0.0002305% | 0.0001126% | 0% | 1.439% | 0.06979% | 8.816e-05% | 0.01904% | 0.0007547% | 0.001382% | 0.0001716% | 0.0006771% | 0.0001407% | 3.546e-05% | 0.0001157% | 1.892e-05% | 0.0001125% | 2.28e-05% | 6.247e-05% | 8.983e-06% | 6.031e-05% | 9.048e-06% | 0.0001151% | 1.216e-05% | 2.032e-05% | 31.54% | 0.001063% | 0.0001575% | 8.185e-05%
100% | 2019-06-05 | LT G36S1 B1 b | Lent-Lentseveld | 36 | 1 | blue | translucent | D1.1-3 | P1-P3 | P1 | perforated | blue translucent | Near East |  | teneur en % | 0.0008541% | 0.05016% | 14.93% | 0.516% | 2.378% | 68.75% | 0.1374% | 0.8288% | 0.9018% | 7.185% | 0.06698% | 0.003111% | 0.001829% | 0.6643% | 0.9233% | 0.0841% | 0.003652% | 0.1504% | 0.005065% | 0.000552% | 0.004693% | 0.0008589% | 0.04963% | 0.000846% | 0.005936% | 0.0001764% | 0.0003208% | 5.25e-05% | 0% | 1.94% | 1.146e-05% | 0.02541% | 0.0007599% | 0.001324% | 0.0001704% | 0.0006863% | 0.0001368% | 3.877e-05% | 0.0001235% | 1.97e-05% | 0.0001174% | 2.529e-05% | 6.899e-05% | 1.029e-05% | 6.543e-05% | 9.506e-06% | 0.0001277% | 9.553e-06% | 1.052e-05% | 0.3854% | 1.55e-05% | 0.0001099% | 0.0001129%
100% | 2019-06-05 | LT G36S1 B3 b | Lent-Lentseveld | 36 | 3 | blue | translucent | B? | P? | P1 | wound | blue translucent | Europe |  | teneur en % | 0.003762% | 0.04342% | 15.34% | 0.5606% | 2.502% | 68.28% | 0.133% | 0.6863% | 0.5935% | 7.718% | 0.07053% | 0.003079% | 0.001978% | 0.5642% | 0.9878% | 0.07612% | 0.003686% | 0.1536% | 0.004836% | 0.0005357% | 0.008244% | 0.001069% | 0.05186% | 0.0008842% | 0.006169% | 0.0001852% | 0.0003846% | 5.351e-05% | 0.0006395% | 1.98% | 1.871e-05% | 0.02589% | 0.0007923% | 0.001389% | 0.0001791% | 0.0007182% | 0.0001462% | 4.001e-05% | 0.0001291% | 2.173e-05% | 0.0001273% | 2.736e-05% | 7.174e-05% | 1.033e-05% | 6.784e-05% | 9.974e-06% | 0.0001401% | 9.987e-06% | 2.378e-05% | 0.1992% | 1.954e-05% | 0.0001156% | 0.000117%
100% | 2019-06-05 | LT G36S1 B4 gb | Lent-Lentseveld | 36 | 4 | blue-green | translucent | B? | P? | P1 | wound | blue-green translucent | Europe |  | teneur en % | 0.001289% | 0.0505% | 17.06% | 0.4884% | 2.269% | 67.54% | 0.08708% | 1.028% | 0.5052% | 6.377% | 0.07254% | 0.002012% | 0.002189% | 0.248% | 0.5213% | 0.0004968% | 0.001159% | 2.105% | 0.004448% | 0.0003478% | 0.009435% | 0.0009469% | 0.04491% | 0.0007752% | 0.006679% | 0.0001937% | 0.0001094% | 1.833e-05% | 0.09975% | 1.212% | 3.303e-05% | 0.01977% | 0.0007182% | 0.001265% | 0.0001638% | 0.0006501% | 0.000136% | 3.537e-05% | 0.0001122% | 1.933e-05% | 0.0001124% | 2.297e-05% | 6.554e-05% | 9.436e-06% | 6.28e-05% | 9.651e-06% | 0.0001401% | 1.054e-05% | 1.2e-05% | 0.2274% | 5.523e-05% | 0.0001246% | 0.0001268%
100% | 2019-06-05 | LT G36S1 B5 b | Lent-Lentseveld | 36 | 5 | blue | translucent | A3.4-01a | P1-P3 | P1 | drawn | blue translucent | Near East |  | teneur en % | 0.001616% | 0.04888% | 16.8% | 1.16% | 2.673% | 63.98% | 0.1311% | 0.7924% | 0.7239% | 8.72% | 0.1504% | 0.006463% | 0.002564% | 1.525% | 1.94% | 0.1345% | 0.0357% | 0.2628% | 0.01338% | 0.001016% | 0.008851% | 0.0008605% | 0.08893% | 0.001102% | 0.01174% | 0.0003593% | 0.001153% | 0.0004052% | 0% | 0.01296% | 1.437e-05% | 0.02999% | 0.00106% | 0.001733% | 0.00024% | 0.0009621% | 0.0001908% | 4.863e-05% | 0.0001648% | 2.792e-05% | 0.0001696% | 3.428e-05% | 9.248e-05% | 1.338e-05% | 9.275e-05% | 1.399e-05% | 0.0002389% | 1.902e-05% | 2.245e-05% | 0.731% | 4.426e-05% | 0.000165% | 0.0001289%
100% | 2019-06-05 | LT G36S1 B7 b | Lent-Lentseveld | 36 | 7 | blue | translucent | A3.4-01a | P1-P3 | P1 | drawn | blue translucent | Near East |  | teneur en % | 0.001632% | 0.04906% | 16.24% | 1.179% | 2.687% | 63.78% | 0.1427% | 0.7924% | 0.7657% | 8.61% | 0.1529% | 0.006672% | 0.002721% | 1.45% | 1.952% | 0.1502% | 0.03507% | 0.4196% | 0.02232% | 0.001055% | 0.02553% | 0.0009083% | 0.08702% | 0.001073% | 0.01155% | 0.0003621% | 0.000975% | 0.0006831% | 0.011% | 0.01297% | 1.72e-05% | 0.02971% | 0.001062% | 0.001746% | 0.0002363% | 0.0009658% | 0.0001883% | 4.894e-05% | 0.0001659% | 2.805e-05% | 0.0001657% | 3.499e-05% | 9.376e-05% | 1.315e-05% | 8.977e-05% | 1.324e-05% | 0.0002373% | 1.849e-05% | 2.709e-05% | 1.378% | 5.921e-05% | 0.0001652% | 0.0001269%
100% | 2019-06-05 | LT G36S1 B8 b | Lent-Lentseveld | 36 | 8 | blue | translucent | D1.1-3 | P1-P3 | P1 | perforated | blue translucent | Near East |  | teneur en % | 0.0008365% | 0.05438% | 18.67% | 0.4701% | 1.866% | 68.78% | 0.04471% | 1.156% | 0.4362% | 6.216% | 0.06573% | 0.001828% | 0.001411% | 0.2579% | 1.116% | 0.04011% | 0.003009% | 0.2099% | 0.006466% | 0.0004385% | 0.005998% | 0.0008842% | 0.04865% | 0.0007051% | 0.005297% | 0.0001632% | 0.0003722% | 7.917e-05% | 0% | 0.4786% | 1.286e-05% | 0.01892% | 0.0006968% | 0.001249% | 0.0001606% | 0.00063% | 0.0001285% | 3.418e-05% | 0.0001066% | 1.74e-05% | 0.0001064% | 2.126e-05% | 5.622e-05% | 8.441e-06% | 5.793e-05% | 8.365e-06% | 0.0001106% | 8.234e-06% | 1.313e-05% | 0.03896% | 1.368e-05% | 0.0001002% | 9.911e-05%
100% | 2019-06-05 | LT G36S1 B10 b | Lent-Lentseveld | 36 | 10 | blue | translucent | A1.3-01 | P? | P1 | drawn | blue translucent | Near East |  | teneur en % | 0.003403% | 0.04355% | 15.19% | 0.5237% | 2.451% | 68.68% | 0.1411% | 0.768% | 0.567% | 7.689% | 0.07006% | 0.003415% | 0.001814% | 0.5655% | 0.9426% | 0.06592% | 0.003378% | 0.1526% | 0.008416% | 0.0005204% | 0.008815% | 0.0008692% | 0.05064% | 0.0008634% | 0.005899% | 0.0001857% | 0.0004302% | 4.292e-05% | 0.001233% | 1.9% | 1.642e-05% | 0.02642% | 0.0007738% | 0.001384% | 0.0001754% | 0.0007129% | 0.0001447% | 3.878e-05% | 0.0001213% | 2.082e-05% | 0.0001223% | 2.588e-05% | 6.94e-05% | 1.006e-05% | 6.592e-05% | 9.96e-06% | 0.0001292% | 1.009e-05% | 2.706e-05% | 0.1267% | 1.044e-05% | 0.0001082% | 0.0001144%
100% | 2019-06-05 | LT G40S1 B6 b | Lent-Lentseveld | 40 | 6 | blue | translucent | B1.1-06b | P0-P3 | P1-P2 | wound | blue translucent | Europe |  | teneur en % | 0.00216% | 0.04719% | 18.47% | 0.8885% | 2.445% | 66.15% | 0.08715% | 0.8032% | 0.5846% | 7.902% | 0.1649% | 0.003857% | 0.00282% | 0.399% | 1.626% | 0.0646% | 0.007094% | 0.1144% | 0.004522% | 0.0007004% | 0.001022% | 0.0008155% | 0.07137% | 0.000964% | 0.0131% | 0.0003338% | 0.0003415% | 8.496e-05% | 0.008293% | 0.002738% | 1.015e-05% | 0.02157% | 0.0008963% | 0.001587% | 0.000202% | 0.000804% | 0.0001637% | 4.171e-05% | 0.0001394% | 2.394e-05% | 0.0001438% | 3.06e-05% | 8.671e-05% | 1.231e-05% | 8.562e-05% | 1.191e-05% | 0.0002635% | 1.701e-05% | 1.051e-05% | 0.1049% | 9.901e-06% | 0.0001548% | 0.0001517%
100% | 2019-06-05 | LT G40S1 B20 gb | Lent-Lentseveld | 40 | 20 | green-blue | translucent | A2.1-04? | P2? | P1-P2 | drawn | green-blue translucent | Near East |  | teneur en % | 0.001324% | 0.06488% | 14.62% | 1.804% | 2.166% | 63.81% | 0.6489% | 0.9566% | 1.872% | 9.541% | 0.1235% | 0.002796% | 0.002373% | 0.1445% | 1.461% | 0.0006984% | 0.002392% | 2.005% | 0.03576% | 0.0003793% | 0.004584% | 0.0008744% | 0.09038% | 0.0007102% | 0.007814% | 0.0003094% | 0.0001425% | 1.052e-05% | 0.1176% | 0.3971% | 1.069e-05% | 0.02165% | 0.0007481% | 0.001443% | 0.000172% | 0.0006627% | 0.00013% | 3.247e-05% | 0.0001129% | 1.797e-05% | 0.0001095% | 2.093e-05% | 5.825e-05% | 8.656e-06% | 6.05e-05% | 8.926e-06% | 0.000154% | 1.628e-05% | 1.367e-05% | 0.09218% | 8.049e-05% | 0.0001341% | 9.561e-05%
100% | 2019-06-05 | LT G40S1 B36 gb | Lent-Lentseveld | 40 | 36 | blue-green | translucent | D1.5-02 | P0 | P1-P2 | perforated | blue-green translucent | Near East |  | teneur en % | 0.001084% | 0.05338% | 18.24% | 0.7842% | 2.122% | 65.65% | 0.1266% | 1.088% | 0.6384% | 6.484% | 0.1162% | 0.003891% | 0.002261% | 0.7765% | 1.016% | 0.001491% | 0.002181% | 1.346% | 0.01838% | 0.0003707% | 0.004474% | 0.0007908% | 0.05534% | 0.0007645% | 0.008255% | 0.0002629% | 0.000222% | 0% | 0.1966% | 0.2195% | 1.892e-05% | 0.02623% | 0.0007838% | 0.001422% | 0.0001803% | 0.0006889% | 0.0001354% | 3.841e-05% | 0.0001185% | 1.923e-05% | 0.0001101% | 2.357e-05% | 6.354e-05% | 8.981e-06% | 6.446e-05% | 8.989e-06% | 0.0001678% | 1.245e-05% | 4.296e-05% | 1.008% | 0.0001145% | 0.0001286% | 0.0001126%
100% | 2019-06-05 | LT G40S1 B43 g | Lent-Lentseveld | 40 | 43 | blue-green | translucent | D1.5-02 | P0 | P1-P2 | perforated | blue-green translucent | Near East |  | teneur en % | 0.001046% | 0.06388% | 15.01% | 1.507% | 2.165% | 65.79% | 0.5379% | 0.9678% | 1.595% | 8.006% | 0.1062% | 0.002467% | 0.002306% | 0.1571% | 1.325% | 0.0007953% | 0.002435% | 2.034% | 0.07371% | 0.0003601% | 0.005373% | 0.0007814% | 0.07024% | 0.000686% | 0.007053% | 0.0002593% | 0.000121% | 1.289e-05% | 0.0938% | 0.3283% | 8.746e-06% | 0.0207% | 0.0006941% | 0.001301% | 0.0001608% | 0.0006282% | 0.0001226% | 3.224e-05% | 0.0001036% | 1.781e-05% | 0.0001017% | 2.1e-05% | 5.759e-05% | 8.286e-06% | 5.471e-05% | 8.199e-06% | 0.0001488% | 1.316e-05% | 4.87e-05% | 0.1168% | 0.0001422% | 0.000121% | 9.847e-05%
100% | 2019-06-05 | LT G40S1 B53 gb | Lent-Lentseveld | 40 | 53 | green | opaque | C3.3-01 | P1 | P1-P2 | folded | green opaque | Near East |  | teneur en % | 0.0007149% | 0.04409% | 17.02% | 0.5783% | 1.768% | 57.16% | 0.04295% | 1.028% | 0.3538% | 6.226% | 0.08319% | 0.001993% | 0.00144% | 0.07905% | 0.4445% | 0.0003951% | 0.001562% | 0.7126% | 0.007929% | 0.0002782% | 0.002135% | 0.0005666% | 0.05072% | 0.0006821% | 0.006143% | 0.000196% | 3.377e-05% | 0% | 1.479% | 0.00255% | 6.442e-06% | 0.01328% | 0.0006223% | 0.001111% | 0.0001419% | 0.0005672% | 0.0001177% | 3.052e-05% | 0.0001027% | 1.659e-05% | 0.0001009% | 2.105e-05% | 5.554e-05% | 8.19e-06% | 5.461e-05% | 8.034e-06% | 0.0001298% | 1.254e-05% | 8.761e-06% | 12.88% | 0.001031% | 9.76e-05% | 0.0001112%
100% | 2019-06-05 | LT G40S1 B57 gb | Lent-Lentseveld | 40 | 57 | green-blue | translucent | A2.1-04 | P2 | P1-P2 | drawn | green-blue translucent | Near East |  | teneur en % | 0.001406% | 0.05305% | 14.92% | 1.463% | 2.3% | 63.48% | 0.4395% | 0.926% | 1.404% | 9.738% | 0.1301% | 0.004095% | 0.002822% | 0.5973% | 1.022% | 0.001885% | 0.003048% | 1.803% | 0.0747% | 0.0004176% | 0.007072% | 0.0008299% | 0.08902% | 0.0008132% | 0.007815% | 0.0003044% | 0.000157% | 0% | 0.2354% | 0.2833% | 1.074e-05% | 0.02339% | 0.0008098% | 0.001513% | 0.0001869% | 0.0007473% | 0.0001509% | 3.697e-05% | 0.0001289% | 2.118e-05% | 0.0001233% | 2.483e-05% | 6.965e-05% | 9.141e-06% | 6.607e-05% | 9.792e-06% | 0.0001676% | 1.499e-05% | 5.555e-05% | 0.989% | 0.0002185% | 0.0001362% | 0.0001044%
100% | 2019-06-05 | LT G40S1 B60 g | Lent-Lentseveld | 40 | 60 | green-blue | translucent | D1.5-02 | P0 | P1-P2 | perforated | green-blue translucent | Near East |  | teneur en % | 0.001291% | 0.05652% | 17.06% | 0.772% | 2.241% | 64.07% | 0.1189% | 1.128% | 0.6616% | 7.171% | 0.1126% | 0.00187% | 0.001869% | 0.06115% | 1.07% | 0.0008058% | 0.002243% | 3.163% | 0.08253% | 0.0003975% | 0.005871% | 0.0006632% | 0.0599% | 0.0007203% | 0.008076% | 0.0002758% | 4.694e-05% | 0% | 0.2173% | 0.5086% | 8.496e-06% | 0.01594% | 0.0007693% | 0.001501% | 0.000181% | 0.0006759% | 0.000133% | 3.523e-05% | 0.0001138% | 1.803e-05% | 0.000109% | 2.218e-05% | 6.212e-05% | 8.763e-06% | 5.965e-05% | 8.83e-06% | 0.0001647% | 1.381e-05% | 9.67e-06% | 1.399% | 0.0001234% | 0.0001308% | 0.00011%
100% | 2019-06-05 | LT G40S1 B64 bl | Lent-Lentseveld | 40 | 64 | black | opaque | B1.1-01a | P0-P3 | P1-P2 | wound | black opaque | Europe |  | teneur en % | 0.01062% | 0.00827% | 0.1862% | 0.2178% | 6.829% | 34.31% | 0.5324% | 0.1726% | 0.9611% | 0.3114% | 0.34% | 0.01674% | 0.004072% | 8.034% | 9.422% | 0.02709% | 0.01303% | 0.009864% | 0.05403% | 0.003522% | 0.008177% | 0.006627% | 0.004896% | 0.004809% | 0.02336% | 0.001099% | 0.0004072% | 0% | 0.4477% | 0.01524% | 0.0006596% | 0.4113% | 0.006337% | 0.03646% | 0.001544% | 0.005856% | 0.001183% | 0.0002528% | 0.001021% | 0.000157% | 0.0008727% | 0.0001669% | 0.0004295% | 5.792e-05% | 0.0003725% | 5.082e-05% | 0.0005427% | 7.05e-05% | 0.00014% | 37.55% | 0.001516% | 0.001364% | 0.0003247%
100% | 2019-06-05 | LT G40S1 B66 g | Lent-Lentseveld | 40 | 66 | green | translucent | A1.1-01 | P1 | P1-P2 | drawn | green translucent | India |  | teneur en % | 0.01174% | 0.03496% | 14.22% | 3.518% | 3.079% | 61.96% | 0.225% | 0.7606% | 2.543% | 7.554% | 0.1668% | 0.002971% | 0.01986% | 0.02826% | 0.9128% | 0.0005306% | 0.004194% | 0.8124% | 0.005294% | 0.0004371% | 0.009315% | 0.002102% | 0.04693% | 0.0007142% | 0.01336% | 0.0003235% | 3.297e-05% | 0% | 0.484% | 0.02013% | 2.556e-05% | 0.01935% | 0.0007056% | 0.001314% | 0.0001567% | 0.0006087% | 0.0001207% | 2.901e-05% | 0.0001009% | 1.756e-05% | 0.000111% | 2.284e-05% | 6.51e-05% | 9.839e-06% | 7.096e-05% | 1.014e-05% | 0.0002795% | 1.944e-05% | 0.001883% | 3.515% | 0.01553% | 0.0001959% | 7.103e-05%
100% | 2019-06-05 | LT G40S1 B68 bl | Lent-Lentseveld | 40 | 68 | black | opaque | B1.1-01a | P0-P3 | P1-P2 | wound | black opaque | Europe |  | teneur en % | 0.003992% | 0.007535% | 0.9692% | 0.1785% | 4.497% | 29.17% | 0.2249% | 0.1564% | 1.137% | 0.5577% | 0.2136% | 0.008399% | 0.002504% | 1.731% | 8.351% | 0.01055% | 0.005756% | 0.09386% | 0.007845% | 0.001562% | 0.007675% | 0.006552% | 0.007781% | 0.001843% | 0.01842% | 0.0007388% | 0.0002272% | 0% | 1.382% | 0.005342% | 0.0003672% | 0.1277% | 0.002466% | 0.01465% | 0.0005919% | 0.002222% | 0.0004478% | 9.229e-05% | 0.0003753% | 6.014e-05% | 0.0003513% | 6.83e-05% | 0.0001812% | 2.628e-05% | 0.0001806% | 2.534e-05% | 0.0004354% | 5.261e-05% | 0.0001129% | 51.07% | 0.001363% | 0.0007968% | 0.0002283%
100% | 2019-06-05 | LT G40S1 B71 bl | Lent-Lentseveld | 40 | 71 | black | opaque | B1.1-01a | P0-P3 | P1-P2 | wound | black opaque | Europe |  | teneur en % | 0.004514% | 0.007168% | 0.3654% | 0.1418% | 4.446% | 30.3% | 0.2274% | 0.1226% | 1.099% | 0.3375% | 0.2727% | 0.007154% | 0.003139% | 1.044% | 6.001% | 0.007568% | 0.002861% | 0.01875% | 0.00967% | 0.001099% | 0.004202% | 0.006719% | 0.004536% | 0.001648% | 0.02205% | 0.0009024% | 0.0001141% | 0% | 0.3947% | 0.008276% | 0.0003626% | 0.05116% | 0.002166% | 0.008108% | 0.0005138% | 0.001901% | 0.0003702% | 7.026e-05% | 0.0002992% | 4.87e-05% | 0.0002859% | 5.842e-05% | 0.0001643% | 2.351e-05% | 0.000165% | 2.475e-05% | 0.0005315% | 6.326e-05% | 0.0001321% | 55.07% | 0.0009372% | 0.0008627% | 0.0002467%
100% | 2019-06-05 | LT G40S1 B81 bl | Lent-Lentseveld | 40 | 81 | black | opaque | B1.1-01a | P0-P3 | P1-P2 | wound | black opaque | Europe |  | teneur en % | 0.00199% | 0.02923% | 9.067% | 0.5757% | 2.265% | 35.88% | 0.1889% | 0.4967% | 0.5444% | 4.344% | 0.1618% | 0.005545% | 0.005951% | 1.028% | 15.22% | 0.003451% | 0.00539% | 0.0229% | 0.00602% | 0.0004583% | 0.001174% | 0.001548% | 0.03171% | 0.001817% | 0.0115% | 0.0003238% | 0.0001743% | 1.734e-05% | 0.01498% | 0.04074% | 0.0002736% | 0.03327% | 0.001237% | 0.00199% | 0.0002752% | 0.001155% | 0.0002492% | 6.556e-05% | 0.0002496% | 4.17e-05% | 0.0002496% | 5.318e-05% | 0.0001449% | 1.976e-05% | 0.0001343% | 2.038e-05% | 0.0002536% | 1.925e-05% | 3.57e-05% | 30.01% | 0.0001879% | 0.0001907% | 0.0002029%
100% | 2019-06-05 | LT G40S1 B88 gb | Lent-Lentseveld | 40 | 88 | green-blue | translucent | A2.1-04 | P2 | P1-P2 | drawn | green-blue translucent | Near East |  | teneur en % | 0.001289% | 0.05013% | 15.89% | 1.261% | 2.44% | 65.22% | 0.2526% | 0.9602% | 0.941% | 9.534% | 0.1229% | 0.002708% | 0.002486% | 0.1277% | 0.9688% | 0.001765% | 0.001608% | 0.8748% | 0.02092% | 0.0004407% | 0.006106% | 0.0008486% | 0.08644% | 0.0008683% | 0.008657% | 0.0003262% | 7.453e-05% | 0% | 0.1825% | 0.3208% | 1.331e-05% | 0.01983% | 0.0008825% | 0.001661% | 0.0002031% | 0.0007955% | 0.000154% | 4.043e-05% | 0.0001371% | 2.3e-05% | 0.0001297% | 2.75e-05% | 6.991e-05% | 9.803e-06% | 6.824e-05% | 1.106e-05% | 0.0001852% | 1.608e-05% | 2.61e-05% | 0.6944% | 0.0001074% | 0.0001485% | 0.0001068%
100% | 2019-06-05 | LT G40S1 B89 gb | Lent-Lentseveld | 40 | 89 | green | opaque | A1.2-04 | P0-P1 | P1-P2 | drawn | green opaque | Middle East |  | teneur en % | 0.01125% | 0.03689% | 14.26% | 3.348% | 3.042% | 61.65% | 0.2202% | 0.7816% | 2.565% | 7.287% | 0.1699% | 0.002993% | 0.02055% | 0.02715% | 0.9048% | 0.0006173% | 0.0042% | 1.246% | 0.006196% | 0.0004615% | 0.01683% | 0.002221% | 0.04723% | 0.0006758% | 0.01298% | 0.0003261% | 3.279e-05% | 0% | 0.5223% | 0.02662% | 2.708e-05% | 0.02014% | 0.0006908% | 0.001328% | 0.00016% | 0.0005915% | 0.0001209% | 2.959e-05% | 9.763e-05% | 1.672e-05% | 0.0001026% | 2.123e-05% | 6.228e-05% | 8.612e-06% | 6.492e-05% | 1.003e-05% | 0.0002608% | 1.904e-05% | 0.002568% | 3.737% | 0.01522% | 0.0001843% | 7.089e-05%
99.99% | 2019-06-05 | LT G40S1 B104 gb | Lent-Lentseveld | 40 | 104 | green-blue | translucent | C3.3-01 | P1 | P1-P2 | folded | green-blue translucent | Near East |  | teneur en % | 0.0006842% | 0.04313% | 16.49% | 0.5122% | 1.547% | 55.19% | 0.03752% | 1.028% | 0.3446% | 5.637% | 0.0777% | 0.001874% | 0.00157% | 0.04349% | 0.4235% | 0.0003949% | 0.001634% | 0.769% | 0.01084% | 0.0002616% | 0.00239% | 0.0005971% | 0.04577% | 0.0006052% | 0.005182% | 0.0001882% | 2.836e-05% | 0% | 1.907% | 0.003184% | 6.181e-06% | 0.01276% | 0.0005797% | 0.001086% | 0.0001382% | 0.0005437% | 0.0001065% | 2.92e-05% | 9.237e-05% | 1.505e-05% | 8.655e-05% | 1.872e-05% | 5.023e-05% | 6.947e-06% | 4.823e-05% | 7.22e-06% | 0.0001116% | 1.204e-05% | 1.389e-05% | 15.85% | 0.001337% | 8.638e-05% | 0.0001065%
100% | 2019-06-05 | LT G40S1 B105 b | Lent-Lentseveld | 40 | 105 | blue | translucent | B1.1-11a | P? | P1-P2 | wound | light blue translucent | Europe |  | teneur en % | 0.0009628% | 0.04095% | 15.81% | 0.5473% | 2.548% | 70.36% | 0.1689% | 0.9554% | 0.7674% | 7.636% | 0.07616% | 0.002049% | 0.001616% | 0.3519% | 0.5107% | 0.002051% | 0.0008729% | 0.05654% | 0.002705% | 0.0003816% | 0.0004602% | 0.00131% | 0.0491% | 0.0008656% | 0.006726% | 0.0002129% | 0.0001283% | 2.159e-05% | 0.002285% | 0.06094% | 1.898e-05% | 0.02489% | 0.0008033% | 0.001448% | 0.0001811% | 0.0007317% | 0.0001474% | 4.052e-05% | 0.0001235% | 2.051e-05% | 0.0001197% | 2.612e-05% | 7.206e-05% | 9.871e-06% | 6.51e-05% | 9.781e-06% | 0.0001447% | 1.123e-05% | 1.023e-05% | 0.006262% | 3.406e-06% | 0.0001335% | 0.0001115%
100% | 2019-06-05 | LT G40S1 B110 g | Lent-Lentseveld | 40 | 110 | green | opaque | A1.2-04 | P0-P1 | P1-P2 | drawn | green opaque | Middle East |  | teneur en % | 0.01148% | 0.03674% | 14.48% | 3.293% | 2.8% | 61.34% | 0.2173% | 0.7778% | 2.577% | 7.004% | 0.161% | 0.002937% | 0.02092% | 0.02616% | 0.8808% | 0.0005343% | 0.004211% | 0.9179% | 0.005536% | 0.0004441% | 0.01037% | 0.002168% | 0.04492% | 0.0006104% | 0.01175% | 0.0003044% | 3.527e-05% | 0% | 0.8366% | 0.03591% | 2.426e-05% | 0.01943% | 0.0006464% | 0.001289% | 0.0001494% | 0.0005507% | 0.0001053% | 2.781e-05% | 9.125e-05% | 1.537e-05% | 9.389e-05% | 1.948e-05% | 5.417e-05% | 8.57e-06% | 5.943e-05% | 9.233e-06% | 0.0002381% | 1.687e-05% | 0.004898% | 4.444% | 0.02468% | 0.0001705% | 6.972e-05%
100% | 2019-06-05 | LT G40S1 B125 g | Lent-Lentseveld | 40 | 125 | green | opaque | A1.2-04 | P0-P1 | P1-P2 | drawn | green opaque | Middle East |  | teneur en % | 0.002925% | 0.03154% | 12.41% | 3.813% | 1.977% | 63.55% | 0.2685% | 0.8094% | 1.886% | 7.533% | 0.09662% | 0.002678% | 0.008941% | 0.0712% | 0.8695% | 0.0008197% | 0.009425% | 1.155% | 0.004987% | 0.000332% | 0.03384% | 0.0009417% | 0.03963% | 0.0004992% | 0.005253% | 0.0002204% | 6.156e-05% | 0% | 0.706% | 0.02405% | 1.535e-05% | 0.009745% | 0.0005228% | 0.00101% | 0.0001176% | 0.000441% | 9.056e-05% | 2.024e-05% | 7.321e-05% | 1.247e-05% | 7.417e-05% | 1.586e-05% | 4.234e-05% | 6.631e-06% | 4.67e-05% | 6.664e-06% | 0.0001187% | 1.24e-05% | 3.9e-06% | 4.661% | 0.000394% | 0.000137% | 6.459e-05%
100% | 2019-06-05 | LT G40S1 B127 gb | Lent-Lentseveld | 40 | 127 | green-blue | translucent | A2.1-04 | P2 | P1-P2 | drawn | green-blue translucent | Near East |  | teneur en % | 0.001016% | 0.05284% | 17.19% | 1.033% | 2.137% | 65.48% | 0.2168% | 1.071% | 0.8981% | 8.184% | 0.09344% | 0.002453% | 0.002046% | 0.2703% | 0.7534% | 0.001968% | 0.001566% | 1.187% | 0.01264% | 0.0003581% | 0.007813% | 0.0007592% | 0.07244% | 0.000799% | 0.006903% | 0.0002346% | 8.896e-05% | 0% | 0.1373% | 0.3561% | 1.157e-05% | 0.02537% | 0.0007545% | 0.001344% | 0.0001723% | 0.0006913% | 0.0001418% | 3.572e-05% | 0.0001259% | 1.974e-05% | 0.0001166% | 2.425e-05% | 7.08e-05% | 9.068e-06% | 6.62e-05% | 9.714e-06% | 0.0001465% | 1.259e-05% | 2.603e-05% | 0.7919% | 0.0001071% | 0.0001227% | 9.641e-05%
100% | 2019-06-05 | LT G42S1 B23 b | Lent-Lentseveld | 42 | 23 | black | opaque | B1.1-01b | P1 | P1-P2 | wound | dark purple translucent | Europe |  | teneur en % | 0.0009566% | 0.07399% | 15.89% | 0.7104% | 2.352% | 65.12% | 0.106% | 0.747% | 0.6904% | 10.78% | 0.06209% | 0.00575% | 0.001596% | 2.839% | 0.4267% | 0.004233% | 0.003015% | 0.03674% | 0.004015% | 0.000386% | 0.0004404% | 0.0008254% | 0.07761% | 0.0009392% | 0.005128% | 0.0001664% | 0.001121% | 1.082e-05% | 0.0008803% | 0.009462% | 5.353e-06% | 0.03557% | 0.0008104% | 0.001329% | 0.0001789% | 0.0007206% | 0.0001452% | 4.064e-05% | 0.000133% | 2.096e-05% | 0.0001292% | 2.716e-05% | 7.297e-05% | 9.59e-06% | 6.838e-05% | 1.037e-05% | 0.0001104% | 8.759e-06% | 1.582e-05% | 0.003942% | 9.115e-07% | 9.191e-05% | 0.0001545%
100% | 2019-06-05 | LT G43S1 B4 gb | Lent-Lentseveld | 43 | 4 | green | opaque | A3.1-04b | P2 | P2 | drawn | green opaque | Near East |  | teneur en % | 0.001006% | 0.04925% | 17.82% | 0.6574% | 2.067% | 61.05% | 0.04224% | 0.9657% | 0.4427% | 5.775% | 0.1188% | 0.002406% | 0.001931% | 0.03766% | 0.6136% | 0.0004143% | 0.002087% | 0.8621% | 0.08242% | 0.0003505% | 0.00317% | 0.0006887% | 0.04786% | 0.0007003% | 0.007255% | 0.000262% | 2.488e-05% | 0% | 1.33% | 0.003091% | 8.746e-06% | 0.01485% | 0.0006961% | 0.001323% | 0.0001629% | 0.0006408% | 0.000126% | 3.471e-05% | 0.0001072% | 1.746e-05% | 0.0001024% | 2.151e-05% | 6.03e-05% | 8.497e-06% | 6.056e-05% | 8.927e-06% | 0.0001546% | 1.303e-05% | 2.373e-05% | 7.987% | 0.001064% | 0.0001161% | 0.0001196%
100% | 2019-06-05 | LT G43S1 B11 gb | Lent-Lentseveld | 43 | 11 | green | opaque | A3.1-04b | P2 | P2 | drawn | green opaque | Near East |  | teneur en % | 0.0009326% | 0.04847% | 17.83% | 0.6332% | 3.726% | 60.86% | 0.0412% | 0.9279% | 0.4778% | 5.488% | 0.1121% | 0.002247% | 0.001713% | 0.03418% | 0.5815% | 0.0003697% | 0.001868% | 0.804% | 0.07968% | 0.0004926% | 0.002914% | 0.0007496% | 0.04584% | 0.000693% | 0.007031% | 0.0002527% | 2.39e-05% | 0% | 0.8935% | 0.001178% | 9.784e-06% | 0.01423% | 0.0006853% | 0.001251% | 0.0001561% | 0.0006214% | 0.0001248% | 3.293e-05% | 0.0001052% | 1.781e-05% | 0.0001058% | 2.164e-05% | 5.772e-05% | 8.857e-06% | 5.621e-05% | 8.204e-06% | 0.0001517% | 1.309e-05% | 2.328e-05% | 7.375% | 0.0009526% | 0.0001116% | 0.0001089%
100% | 2019-06-05 | LT G43S1 B19 bl | Lent-Lentseveld | 43 | 19 | black | opaque | B1.1-01a | P0-P3 | P2 | wound | black opaque | Europe |  | teneur en % | 0.005504% | 0.009057% | 1.035% | 0.2358% | 5.77% | 32.15% | 0.3197% | 0.1331% | 1.615% | 0.9164% | 0.2875% | 0.01256% | 0.003476% | 2.424% | 7.566% | 0.009718% | 0.00504% | 0.07439% | 0.01978% | 0.002253% | 0.004569% | 0.009379% | 0.009718% | 0.002545% | 0.02123% | 0.001003% | 0.000204% | 2.16e-05% | 0.01249% | 0.002102% | 0.0004365% | 0.09366% | 0.004148% | 0.02298% | 0.001044% | 0.003899% | 0.0007573% | 0.0001466% | 0.0005919% | 9.221e-05% | 0.0005157% | 9.788e-05% | 0.0002588% | 3.738e-05% | 0.0002449% | 3.407e-05% | 0.000515% | 7.329e-05% | 0.0001415% | 47.21% | 0.0003328% | 0.001387% | 0.0003856%
100% | 2019-06-05 | LT G43S1 B29 gb | Lent-Lentseveld | 43 | 29 | green | opaque | A3.1-04b | P2 | P2 | drawn | green opaque | Near East |  | teneur en % | 0.0009717% | 0.04982% | 17.82% | 0.6937% | 2.212% | 60.75% | 0.04491% | 0.9605% | 0.4733% | 6.017% | 0.1185% | 0.002349% | 0.001717% | 0.06779% | 0.6119% | 0.0004995% | 0.002129% | 0.8868% | 0.08989% | 0.0003492% | 0.00343% | 0.0007104% | 0.05064% | 0.0007678% | 0.007273% | 0.000271% | 3.183e-05% | 0% | 0.9444% | 0.002294% | 9.007e-06% | 0.01546% | 0.0007314% | 0.001328% | 0.0001677% | 0.0006639% | 0.0001329% | 3.493e-05% | 0.0001184% | 1.851e-05% | 0.0001143% | 2.36e-05% | 6.808e-05% | 9.152e-06% | 6.389e-05% | 8.998e-06% | 0.0001595% | 1.504e-05% | 2.227e-05% | 8.159% | 0.001182% | 0.0001252% | 0.0001199%
100% | 2019-06-05 | LT G43S1 B30 bl | Lent-Lentseveld | 43 | 30 | black | opaque | B1.1-01a | P0-P3 | P2 | wound | black opaque | Europe |  | teneur en % | 0.005258% | 0.009009% | 1.015% | 0.2398% | 5.778% | 32.27% | 0.3189% | 0.1383% | 1.614% | 0.9142% | 0.2828% | 0.0124% | 0.003557% | 2.379% | 7.399% | 0.00962% | 0.005259% | 0.07382% | 0.01918% | 0.002273% | 0.004482% | 0.009537% | 0.009716% | 0.002537% | 0.02165% | 0.0009766% | 0.0002059% | 2.332e-05% | 0.006276% | 0.001903% | 0.000436% | 0.09277% | 0.004049% | 0.02261% | 0.001027% | 0.003836% | 0.0007507% | 0.000146% | 0.0005819% | 9.211e-05% | 0.0005077% | 9.859e-05% | 0.0002551% | 3.571e-05% | 0.0002389% | 3.404e-05% | 0.000519% | 7.291e-05% | 0.0001407% | 47.33% | 0.0003311% | 0.001353% | 0.0003816%
100% | 2019-06-05 | LT G43S1 B31 bl | Lent-Lentseveld | 43 | 31 | black | opaque | B1.1-01a | P0-P3 | P2 | wound | black opaque | Europe |  | teneur en % | 0.01293% | 0.009815% | 0.2111% | 0.2262% | 7.327% | 34.09% | 0.787% | 0.1269% | 1.29% | 0.3342% | 0.3887% | 0.02201% | 0.005347% | 6.526% | 13.04% | 0.01963% | 0.01378% | 0.006271% | 0.05589% | 0.003165% | 0.008558% | 0.008583% | 0.005491% | 0.00447% | 0.02756% | 0.001266% | 0.0003838% | 0% | 0.3645% | 0.005462% | 0.0008795% | 0.332% | 0.006005% | 0.03101% | 0.001525% | 0.00574% | 0.001143% | 0.0002364% | 0.0009497% | 0.0001487% | 0.0008267% | 0.0001579% | 0.0004062% | 5.658e-05% | 0.0003703% | 5.266e-05% | 0.0006481% | 8.216e-05% | 0.0002601% | 34.7% | 0.0007282% | 0.001524% | 0.0003988%
100% | 2019-06-05 | LT G43S1 B34 bl | Lent-Lentseveld | 43 | 34 | black | opaque | B1.1-01a | P0-P3 | P2 | wound | black opaque | Europe |  | teneur en % | 0.004218% | 0.009158% | 1.485% | 0.2028% | 5.207% | 29.16% | 0.2936% | 0.1575% | 1.383% | 0.8702% | 0.2585% | 0.01243% | 0.003145% | 2.381% | 7.378% | 0.009632% | 0.004992% | 0.2314% | 0.01561% | 0.002176% | 0.005139% | 0.008201% | 0.009969% | 0.00237% | 0.02049% | 0.0009024% | 0.000209% | 4.956e-06% | 0.08732% | 0.004006% | 0.0003902% | 0.08382% | 0.003827% | 0.02229% | 0.0009818% | 0.003655% | 0.0007326% | 0.0001422% | 0.0005581% | 8.636e-05% | 0.0004891% | 9.276e-05% | 0.0002412% | 3.438e-05% | 0.0002317% | 3.212e-05% | 0.000504% | 6.551e-05% | 0.0001338% | 50.67% | 0.0003741% | 0.001331% | 0.0003704%
100% | 2019-06-05 | LT G50S1 B7 gb | Lent-Lentseveld | 50 | 7 | green-blue | translucent | A2.1-04 | P2 | P1-P2 | drawn | green-blue translucent | Near East |  | teneur en % | 0.001107% | 0.0644% | 16.27% | 1.298% | 2.168% | 65.08% | 0.4234% | 1% | 1.385% | 8.464% | 0.1151% | 0.002482% | 0.002442% | 0.1351% | 1.135% | 0.001257% | 0.001428% | 1.168% | 0.01963% | 0.0003737% | 0.003865% | 0.0006991% | 0.07481% | 0.0007543% | 0.007707% | 0.0002847% | 9.078e-05% | 4.618e-06% | 0.1065% | 0.5149% | 7.931e-06% | 0.02106% | 0.0007678% | 0.001445% | 0.0001771% | 0.0007034% | 0.0001432% | 3.687e-05% | 0.0001244% | 2.008e-05% | 0.0001184% | 2.521e-05% | 6.919e-05% | 9.194e-06% | 6.25e-05% | 9.65e-06% | 0.0001688% | 1.543e-05% | 1.405e-05% | 0.5334% | 6.353e-05% | 0.0001348% | 0.0001022%
100% | 2019-06-05 | LT G50S1 B8 g | Lent-Lentseveld | 50 | 8 | green | opaque | B1.1-08d | P? | P1-P2 | wound | green opaque | Europe |  | teneur en % | 0.001971% | 0.04729% | 15.63% | 0.547% | 2.434% | 64.56% | 0.1182% | 0.7561% | 0.7929% | 6.676% | 0.08688% | 0.003019% | 0.002541% | 0.4927% | 0.8959% | 0.00104% | 0.002337% | 1.739% | 0.1027% | 0.0004072% | 0.004096% | 0.001508% | 0.04628% | 0.0008135% | 0.007077% | 0.0002183% | 0.0001483% | 0% | 0.4474% | 0.2848% | 4.073e-05% | 0.02557% | 0.0007854% | 0.00144% | 0.0001809% | 0.0007208% | 0.0001455% | 3.809e-05% | 0.0001237% | 2.077e-05% | 0.0001234% | 2.557e-05% | 6.84e-05% | 9.599e-06% | 6.815e-05% | 9.882e-06% | 0.0001546% | 1.229e-05% | 0.0001013% | 4.28% | 0.0001981% | 0.0001408% | 0.0001158%
100% | 2019-06-05 | LT G50S1 B16 g | Lent-Lentseveld | 50 | 16 | green | opaque | B1.8-01 | P1 | P1-P2 | wound | dark green opaque | Europe |  | teneur en % | 0.001802% | 0.04522% | 16.21% | 0.9907% | 2.324% | 60.41% | 0.1572% | 0.7889% | 0.77% | 8.124% | 0.1459% | 0.004907% | 0.002379% | 1.176% | 8.377% | 0.003851% | 0.002729% | 0.0481% | 0.01562% | 0.0004513% | 0.04646% | 0.0008072% | 0.07823% | 0.0009156% | 0.01084% | 0.000326% | 0.00039% | 2.902e-05% | 0.01472% | 0.02367% | 1.766e-05% | 0.03146% | 0.0008959% | 0.001586% | 0.000202% | 0.0007943% | 0.0001593% | 4.184e-05% | 0.000132% | 2.334e-05% | 0.000136% | 2.883e-05% | 7.863e-05% | 1.103e-05% | 7.471e-05% | 1.139e-05% | 0.000224% | 1.581e-05% | 6.487e-05% | 0.1828% | 3.656e-05% | 0.0001454% | 0.0001233%
100% | 2019-06-05 | LT G50S1 B19 bl | Lent-Lentseveld | 50 | 19 | black | opaque | B1.1-01b | P1 | P1-P2 | wound | black opaque | Europe |  | teneur en % | 0.004531% | 0.04223% | 14.16% | 0.7653% | 3.131% | 64.88% | 0.2176% | 0.7513% | 1.017% | 7.853% | 0.1223% | 0.003408% | 0.002632% | 0.4612% | 6.019% | 0.004667% | 0.005146% | 0.02021% | 0.007907% | 0.0005573% | 0.00325% | 0.002223% | 0.04834% | 0.001018% | 0.009036% | 0.0003399% | 0.0001728% | 2.256e-05% | 0.008167% | 0.2451% | 8.376e-05% | 0.02838% | 0.001023% | 0.001861% | 0.0002336% | 0.0009185% | 0.000188% | 4.742e-05% | 0.0001604% | 2.556e-05% | 0.0001585% | 3.182e-05% | 8.683e-05% | 1.259e-05% | 8.566e-05% | 1.293e-05% | 0.000199% | 1.907e-05% | 3.706e-05% | 0.1796% | 6.285e-06% | 0.0002053% | 0.0001226%
100% | 2019-06-05 | LT G51S1 B40 b | Lent-Lentseveld | 51 | 40 | black | opaque | G1.3-02 | Roman | P2-P3 | wound | black opaque | Europe |  | teneur en % | 0.001486% | 0.04595% | 17.45% | 0.6664% | 2.38% | 62.25% | 0.07142% | 0.969% | 0.4533% | 6.467% | 0.09206% | 0.003629% | 0.002266% | 0.8493% | 8.107% | 0.004213% | 0.004993% | 0.006874% | 0.002105% | 0.0004201% | 0.003368% | 0.0008599% | 0.04951% | 0.00086% | 0.00733% | 0.0002102% | 0.0004066% | 7.151e-07% | 0.0005635% | 0.06196% | 1.408e-05% | 0.03139% | 0.00076% | 0.001274% | 0.0001735% | 0.0007104% | 0.0001486% | 3.895e-05% | 0.0001324% | 2.064e-05% | 0.0001276% | 2.635e-05% | 7.276e-05% | 1.015e-05% | 6.73e-05% | 1.034e-05% | 0.0001564% | 1.114e-05% | 7.103e-05% | 0.01068% | 2.643e-06% | 0.0001153% | 9.775e-05%
100% | 2019-06-05 | LT G51S1 B40 y | Lent-Lentseveld | 51 | 40 | yellow | translucent | G1.3-02 | Roman | P2-P3 | wound | yellow translucent | Europe |  | teneur en % | 0.0009463% | 0.05016% | 17.2% | 0.4871% | 2.086% | 66.19% | 0.0424% | 1.05% | 0.4434% | 6.198% | 0.0715% | 0.002352% | 0.001543% | 0.2808% | 0.4877% | 0.0003832% | 0.0007609% | 0.006837% | 0.003199% | 0.0003636% | 0.003376% | 0.001228% | 0.0467% | 0.0007264% | 0.00534% | 0.0001812% | 6.801e-05% | 1.84e-05% | 0.01586% | 0.625% | 4.183e-05% | 0.02034% | 0.0007576% | 0.001362% | 0.0001788% | 0.000706% | 0.0001358% | 3.758e-05% | 0.0001221% | 1.875e-05% | 0.0001098% | 2.273e-05% | 5.993e-05% | 8.157e-06% | 5.528e-05% | 8.267e-06% | 0.0001163% | 9.071e-06% | 1.809e-05% | 4.674% | 0.0001245% | 0.000134% | 9.636e-05%
100% | 2019-06-05 | LT G53S1 B43 bl | Lent-Lentseveld | 53 | 43 | black | opaque | B1.1-01a | P0-P3 | P2 | wound | black opaque | Europe |  | teneur en % | 0.005002% | 0.006046% | 0.212% | 0.174% | 5.814% | 28.3% | 0.2509% | 0.1126% | 1.221% | 0.25% | 0.2919% | 0.01241% | 0.003714% | 2.443% | 7.398% | 0.01118% | 0.004832% | 0.2333% | 0.009747% | 0.002273% | 0.005457% | 0.008612% | 0.004475% | 0.002492% | 0.02056% | 0.001021% | 0.0001711% | 0% | 0.5718% | 0.00472% | 0.0004771% | 0.1011% | 0.004145% | 0.02281% | 0.001013% | 0.0037% | 0.0007137% | 0.0001394% | 0.000562% | 8.914e-05% | 0.0004854% | 9.379e-05% | 0.0002445% | 3.485e-05% | 0.0002331% | 3.254e-05% | 0.0005159% | 7.664e-05% | 0.0001513% | 52.48% | 0.0008961% | 0.001399% | 0.000372%
100% | 2019-06-05 | LT G53S1 B46 gb | Lent-Lentseveld | 53 | 46 | green | opaque | A3.1-04a | P1 | P2 | drawn | green opaque | Near East |  | teneur en % | 0.0009319% | 0.05495% | 17.93% | 0.7044% | 2.201% | 62.05% | 0.06629% | 0.9555% | 0.5769% | 5.804% | 0.1199% | 0.002664% | 0.002462% | 0.2472% | 0.6513% | 0.0004925% | 0.002262% | 0.757% | 0.05236% | 0.000377% | 0.002543% | 0.0007836% | 0.04754% | 0.0007621% | 0.007711% | 0.0002676% | 9.926e-05% | 0% | 0.9071% | 0.005651% | 1.006e-05% | 0.01711% | 0.0007277% | 0.001342% | 0.0001708% | 0.0006901% | 0.0001355% | 3.664e-05% | 0.0001143% | 1.999e-05% | 0.0001161% | 2.386e-05% | 6.654e-05% | 9.134e-06% | 6.515e-05% | 9.758e-06% | 0.0001686% | 1.439e-05% | 6.71e-06% | 6.824% | 0.0007822% | 0.0001261% | 0.0001147%
100% | 2019-06-05 | LT G53S1 B51 gb | Lent-Lentseveld | 53 | 51 | green | opaque | A3.1-04a | P1 | P2 | drawn | green opaque | Near East |  | teneur en % | 0.0008525% | 0.04727% | 17.08% | 0.6194% | 1.83% | 59.47% | 0.05328% | 0.9255% | 0.4281% | 5.496% | 0.1012% | 0.002356% | 0.002076% | 0.1595% | 0.558% | 0.0003892% | 0.003408% | 0.9872% | 0.3603% | 0.0003286% | 0.004817% | 0.0006803% | 0.04532% | 0.0006833% | 0.006537% | 0.0002288% | 6.746e-05% | 0% | 1.715% | 0.005536% | 8.436e-06% | 0.01535% | 0.0006534% | 0.001208% | 0.000156% | 0.0006165% | 0.0001218% | 3.359e-05% | 0.0001078% | 1.772e-05% | 0.0001015% | 2.151e-05% | 6.002e-05% | 8.648e-06% | 5.547e-05% | 8.339e-06% | 0.0001425% | 1.153e-05% | 1.198e-05% | 10.06% | 0.002933% | 0.0001059% | 9.841e-05%
100% | 2019-06-05 | LT G53S1 B54 g | Lent-Lentseveld | 53 | 54 | green | translucent | A1.1-01 | P1 | P2 | drawn | green translucent | India |  | teneur en % | 0.003469% | 0.05195% | 18.76% | 0.7873% | 7.627% | 63.45% | 0.05069% | 0.7263% | 1.326% | 1.887% | 0.641% | 0.01758% | 0.009053% | 0.1852% | 2.318% | 0.002179% | 0.005221% | 0.6801% | 0.005136% | 0.001426% | 0.004429% | 0.004846% | 0.0333% | 0.00178% | 0.08519% | 0.0012% | 0.0002503% | 2.061e-06% | 0.1386% | 0.001576% | 8.408e-05% | 0.07541% | 0.004182% | 0.006696% | 0.0007844% | 0.002736% | 0.0004666% | 0.0001118% | 0.0003672% | 5.213e-05% | 0.0002908% | 5.865e-05% | 0.0001634% | 2.356e-05% | 0.0001696% | 2.564e-05% | 0.001785% | 5.624e-05% | 2.382e-05% | 1.096% | 3.842e-05% | 0.001389% | 0.0009668%
100% | 2019-06-05 | LT G53S1 B57 bl | Lent-Lentseveld | 53 | 57 | black | opaque | B1.1-01a | P0-P3 | P2 | wound | black opaque | Europe |  | teneur en % | 0.004695% | 0.01092% | 2.585% | 0.2229% | 5.207% | 31.62% | 0.5192% | 0.2588% | 0.9572% | 1.4% | 0.2241% | 0.0146% | 0.00347% | 3.359% | 10.13% | 0.01506% | 0.005935% | 0.0191% | 0.02226% | 0.002227% | 0.007614% | 0.006834% | 0.01249% | 0.002594% | 0.0155% | 0.0007924% | 0.0002398% | 0% | 0.178% | 0.01347% | 0.0004231% | 0.1371% | 0.004462% | 0.0219% | 0.001082% | 0.004004% | 0.0007614% | 0.0001487% | 0.0005991% | 9.026e-05% | 0.0005014% | 9.718e-05% | 0.0002463% | 3.467e-05% | 0.0002227% | 3.119e-05% | 0.0003815% | 5.809e-05% | 0.0001259% | 43% | 0.0004133% | 0.001427% | 0.0003345%
100% | 2019-06-05 | LT G53S1 B59 bl | Lent-Lentseveld | 53 | 59 | black | opaque | B1.1-01a | P0-P3 | P2 | wound | black opaque | Europe |  | teneur en % | 0.004789% | 0.006098% | 0.2098% | 0.1751% | 5.907% | 28.38% | 0.2522% | 0.1055% | 1.237% | 0.252% | 0.2914% | 0.01245% | 0.003241% | 2.422% | 7.295% | 0.01098% | 0.004703% | 0.2291% | 0.009632% | 0.002267% | 0.005435% | 0.008686% | 0.004548% | 0.002566% | 0.0214% | 0.001016% | 0.0001631% | 0% | 0.5657% | 0.005001% | 0.0004795% | 0.1022% | 0.004217% | 0.02277% | 0.001025% | 0.003792% | 0.0007402% | 0.0001433% | 0.0005824% | 9.146e-05% | 0.0005121% | 9.842e-05% | 0.0002569% | 3.663e-05% | 0.0002368% | 3.373e-05% | 0.0005398% | 7.762e-05% | 0.0001514% | 52.42% | 0.001049% | 0.001436% | 0.0003727%
100% | 2019-06-05 | LT G53S1 B66 bl | Lent-Lentseveld | 53 | 66 | black | opaque | B1.1-01a | P0-P3 | P2 | wound | black opaque | Europe |  | teneur en % | 0.005168% | 0.006567% | 0.2452% | 0.1858% | 6.363% | 30.36% | 0.2929% | 0.1187% | 1.429% | 0.4429% | 0.3126% | 0.01439% | 0.004036% | 2.952% | 8.586% | 0.01293% | 0.005909% | 0.01412% | 0.01145% | 0.002587% | 0.005593% | 0.009485% | 0.005451% | 0.002897% | 0.02449% | 0.001078% | 0.0002066% | 0% | 0.1728% | 0.003841% | 0.0004842% | 0.1306% | 0.004834% | 0.02664% | 0.001175% | 0.004327% | 0.0008537% | 0.0001651% | 0.000668% | 0.0001051% | 0.0005803% | 0.0001124% | 0.0002912% | 4.037e-05% | 0.0002736% | 3.837e-05% | 0.0006142% | 8.266e-05% | 0.000161% | 48.23% | 0.0004051% | 0.001583% | 0.000416%
100% | 2019-06-05 | LT G26S1 B6 bl | Lent-Lentseveld | 26/1 | 6 | black | opaque | B1.1-01a | P1-P3 | P2 | wound | black opaque | Europe |  | teneur en % | 0.008794% | 0.009315% | 0.1811% | 0.2101% | 6.512% | 33.42% | 0.5949% | 0.1738% | 1.466% | 0.3525% | 0.3572% | 0.01631% | 0.004537% | 5.529% | 9.973% | 0.02564% | 0.01136% | 0.01435% | 0.04236% | 0.002916% | 0.005033% | 0.007362% | 0.004681% | 0.004031% | 0.02606% | 0.001139% | 0.0003474% | 1.74e-05% | 0.04843% | 0.002199% | 0.0006435% | 0.2761% | 0.005347% | 0.0297% | 0.00135% | 0.005075% | 0.001029% | 0.0002166% | 0.0008703% | 0.0001373% | 0.000761% | 0.0001452% | 0.0003766% | 5.229e-05% | 0.0003418% | 4.795e-05% | 0.0006144% | 7.167e-05% | 0.0001423% | 40.67% | 0.0004659% | 0.001313% | 0.0003105%
100% | 2019-06-05 | LT G26S1 B8 bl | Lent-Lentseveld | 26/1 | 8 | black | opaque | B1.1-01a | P1-P3 | P2 | wound | black opaque | Europe |  | teneur en % | 0.008485% | 0.008915% | 0.1799% | 0.2066% | 6.469% | 32.03% | 0.6068% | 0.168% | 1.223% | 0.3477% | 0.3483% | 0.01841% | 0.005322% | 5.814% | 11.77% | 0.02639% | 0.01323% | 0.01378% | 0.0427% | 0.003026% | 0.006656% | 0.006744% | 0.004663% | 0.004529% | 0.04279% | 0.001098% | 0.0003563% | 0% | 0.1671% | 0.00266% | 0.0006166% | 0.3206% | 0.005878% | 0.03132% | 0.001484% | 0.005598% | 0.001137% | 0.00024% | 0.0009623% | 0.00015% | 0.0008391% | 0.0001629% | 0.0004234% | 5.752e-05% | 0.0003867% | 5.526e-05% | 0.0009759% | 7.047e-05% | 0.0001448% | 40.09% | 0.0005413% | 0.001322% | 0.0003586%
100% | 2019-06-05 | LT G26S1 B11 bl | Lent-Lentseveld | 26/1 | 11 | black | opaque | B1.1-01a | P1-P3 | P2 | wound | black opaque | Europe |  | teneur en % | 0.009218% | 0.009004% | 0.188% | 0.2006% | 6.34% | 32.61% | 0.6026% | 0.1451% | 1.261% | 0.335% | 0.3416% | 0.01801% | 0.004429% | 5.779% | 11.46% | 0.02591% | 0.01212% | 0.01557% | 0.04176% | 0.002977% | 0.006722% | 0.006956% | 0.004575% | 0.004274% | 0.02235% | 0.001104% | 0.0003625% | 0% | 0.1639% | 0.002976% | 0.0006256% | 0.3183% | 0.005682% | 0.03108% | 0.001443% | 0.005414% | 0.00107% | 0.0002343% | 0.0009172% | 0.0001438% | 0.0007813% | 0.0001507% | 0.0003885% | 5.185e-05% | 0.0003483% | 4.855e-05% | 0.0005281% | 7.031e-05% | 0.0001395% | 40.01% | 0.0005811% | 0.00125% | 0.0003488%
100% | 2019-06-05 | LT G26S1 B12 bl | Lent-Lentseveld | 26/1 | 12 | black | opaque | B1.1-01a | P1-P3 | P2 | wound | black opaque | Europe |  | teneur en % | 0.008862% | 0.008792% | 0.1856% | 0.1989% | 6.252% | 32.29% | 0.6039% | 0.1399% | 1.247% | 0.338% | 0.3479% | 0.01845% | 0.005154% | 5.821% | 11.69% | 0.0264% | 0.01284% | 0.01515% | 0.04235% | 0.00299% | 0.006703% | 0.007014% | 0.00458% | 0.004288% | 0.02354% | 0.001116% | 0.0003649% | 0% | 0.1676% | 0.002958% | 0.0006342% | 0.322% | 0.005735% | 0.03162% | 0.001447% | 0.005424% | 0.001097% | 0.0002359% | 0.0009239% | 0.0001453% | 0.0007982% | 0.0001504% | 0.0003896% | 5.261e-05% | 0.0003485% | 4.768e-05% | 0.000562% | 7.089e-05% | 0.0001432% | 40.15% | 0.0005447% | 0.001265% | 0.0003608%
100% | 2019-06-05 | LT G13S2 B22 gb | Lent-Lentseveld | 13/2 | 22 | green | opaque | A3.1-04a | P1a | P1-P2 | drawn | green opaque | Near East |  | teneur en % | 0.001163% | 0.06711% | 17.63% | 0.7882% | 2.203% | 63.08% | 0.03614% | 0.9989% | 0.4541% | 4.8% | 0.1752% | 0.002688% | 0.002074% | 0.02541% | 0.7411% | 0.0006072% | 0.002585% | 1.314% | 0.09565% | 0.0003795% | 0.005562% | 0.0005802% | 0.03513% | 0.0007845% | 0.00959% | 0.0003735% | 2.093e-05% | 0% | 0.9903% | 0.01247% | 6.569e-06% | 0.0147% | 0.0007925% | 0.001529% | 0.0001819% | 0.000718% | 0.0001396% | 3.422e-05% | 0.0001223% | 1.924e-05% | 0.0001181% | 2.472e-05% | 6.856e-05% | 9.892e-06% | 6.925e-05% | 1.004e-05% | 0.0001982% | 1.914e-05% | 1.046e-05% | 6.494% | 0.001937% | 0.0001591% | 0.0001458%
100% | 2019-06-05 | LT G26S2 B1 bl | Lent-Lentseveld | 26/2 | 1 | black | opaque | B1.1-01a | P1-P3 | P2 | wound | black opaque | Europe |  | teneur en % | 0.01022% | 0.009623% | 0.2117% | 0.2132% | 6.733% | 34.07% | 0.6026% | 0.195% | 1.567% | 0.3479% | 0.363% | 0.01656% | 0.004256% | 5.463% | 9.699% | 0.02482% | 0.01049% | 0.01412% | 0.04044% | 0.003023% | 0.004921% | 0.007535% | 0.004678% | 0.004003% | 0.02508% | 0.001134% | 0.0003466% | 8.469e-06% | 0.04974% | 0.002991% | 0.0006483% | 0.274% | 0.005197% | 0.02924% | 0.001338% | 0.005022% | 0.001017% | 0.0002189% | 0.0008626% | 0.0001348% | 0.000753% | 0.0001434% | 0.0003695% | 5.226e-05% | 0.0003407% | 4.699e-05% | 0.0005902% | 7.215e-05% | 0.0001439% | 39.97% | 0.0003713% | 0.001289% | 0.0003058%
100% | 2019-06-05 | LT G26S2 B2 bl | Lent-Lentseveld | 26/2 | 2 | black | opaque | B1.1-01a | P1-P3 | P2 | wound | black opaque | Europe |  | teneur en % | 0.008868% | 0.00933% | 0.1917% | 0.2104% | 6.542% | 33.44% | 0.5865% | 0.1718% | 1.468% | 0.3424% | 0.3595% | 0.01641% | 0.004367% | 5.643% | 10.19% | 0.02601% | 0.01121% | 0.01348% | 0.04239% | 0.002955% | 0.004821% | 0.007278% | 0.004669% | 0.004006% | 0.02519% | 0.001138% | 0.0003461% | 1.301e-05% | 0.04935% | 0.002998% | 0.0006443% | 0.2743% | 0.005255% | 0.0295% | 0.001338% | 0.005056% | 0.001021% | 0.0002145% | 0.0008461% | 0.0001342% | 0.0007552% | 0.0001448% | 0.0003662% | 5.072e-05% | 0.0003328% | 4.72e-05% | 0.0005973% | 7.266e-05% | 0.000144% | 40.3% | 0.0003401% | 0.001286% | 0.0003096%
100% | 2019-06-05 | LT G26S2 B3 bl | Lent-Lentseveld | 26/2 | 3 | black | opaque | B1.1-01a | P1-P3 | P2 | wound | black opaque | Europe |  | teneur en % | 0.008646% | 0.009265% | 0.1828% | 0.2135% | 6.735% | 33.72% | 0.5885% | 0.1917% | 1.478% | 0.3503% | 0.358% | 0.01636% | 0.004804% | 5.615% | 10.08% | 0.02582% | 0.0115% | 0.01455% | 0.04322% | 0.002974% | 0.004849% | 0.007349% | 0.004776% | 0.004295% | 0.02666% | 0.00113% | 0.0003527% | 1.348e-05% | 0.04881% | 0.00307% | 0.000641% | 0.2726% | 0.00539% | 0.0293% | 0.001355% | 0.005169% | 0.001065% | 0.0002206% | 0.0009043% | 0.0001421% | 0.0007927% | 0.000153% | 0.0003956% | 5.506e-05% | 0.0003648% | 5.107e-05% | 0.0006264% | 7.378e-05% | 0.0001412% | 39.92% | 0.0003986% | 0.001338% | 0.0003063%
100% | 2019-06-05 | LT G26S2 B4 bl | Lent-Lentseveld | 26/2 | 4 | black | opaque | B1.1-01a | P1-P3 | P2 | wound | black opaque | Europe |  | teneur en % | 0.008714% | 0.009017% | 0.184% | 0.202% | 6.361% | 32.38% | 0.619% | 0.1723% | 1.244% | 0.3366% | 0.3409% | 0.01802% | 0.004752% | 5.795% | 11.58% | 0.02611% | 0.01264% | 0.0149% | 0.04318% | 0.002989% | 0.006789% | 0.006844% | 0.004538% | 0.004278% | 0.02236% | 0.001096% | 0.0003612% | 0% | 0.1663% | 0.003609% | 0.0006185% | 0.3155% | 0.00566% | 0.03076% | 0.001425% | 0.005385% | 0.001092% | 0.0002327% | 0.0009166% | 0.000143% | 0.0007856% | 0.0001492% | 0.0003785% | 5.171e-05% | 0.0003371% | 4.691e-05% | 0.0005196% | 6.773e-05% | 0.0001379% | 40.06% | 0.0005532% | 0.001224% | 0.0003395%
100% | 2019-06-05 | LT G26S2 B5 gb | Lent-Lentseveld | 26/2 | 5 | blue-green | opaque | A3.6 | P? | P2 | drawn | blue-green opaque | Near East |  | teneur en % | 0.0009533% | 0.04287% | 16.71% | 0.6436% | 1.915% | 57.18% | 0.03278% | 0.9306% | 0.3776% | 5.711% | 0.1093% | 0.001974% | 0.001771% | 0.02269% | 0.5626% | 0.0004048% | 0.002824% | 1.445% | 0.2118% | 0.0003111% | 0.008722% | 0.0006196% | 0.04617% | 0.0007474% | 0.006328% | 0.0002556% | 1.911e-05% | 0% | 1.173% | 0.01734% | 8.959e-06% | 0.01329% | 0.0006975% | 0.001244% | 0.0001571% | 0.0006382% | 0.0001312% | 3.261e-05% | 0.0001128% | 1.823e-05% | 0.0001097% | 2.33e-05% | 6.02e-05% | 8.784e-06% | 5.915e-05% | 9.286e-06% | 0.0001335% | 1.325e-05% | 1.894e-05% | 12.82% | 0.003522% | 0.0001168% | 0.0001075%
100% | 2019-06-05 | LT G26S2 B10 gb | Lent-Lentseveld | 26/2 | 10 | blue-green | opaque | A3.6 | P? | P2 | drawn | blue-green opaque | Near East |  | teneur en % | 0.0008783% | 0.04377% | 17% | 0.6199% | 1.797% | 59.28% | 0.02724% | 0.9484% | 0.388% | 5.631% | 0.1048% | 0.001915% | 0.001783% | 0.01379% | 0.5441% | 0.0003516% | 0.002611% | 1.326% | 0.1904% | 0.0003041% | 0.00743% | 0.0006113% | 0.04581% | 0.0006958% | 0.005897% | 0.0002407% | 1.683e-05% | 0% | 0.9821% | 0.01702% | 6.658e-06% | 0.01325% | 0.0006672% | 0.001228% | 0.0001553% | 0.0006088% | 0.0001239% | 3.264e-05% | 0.0001004% | 1.732e-05% | 0.0001028% | 2.122e-05% | 5.825e-05% | 8.341e-06% | 5.577e-05% | 8.081e-06% | 0.0001242% | 1.214e-05% | 4.096e-06% | 10.98% | 0.003242% | 0.0001078% | 0.0001098%
100% | 2019-06-05 | LT G26S2 B14 gb | Lent-Lentseveld | 26/2 | 14 | blue-green | opaque | A3.6 | P? | P2 | drawn | blue-green opaque | Near East |  | teneur en % | 0.0008991% | 0.04275% | 16.75% | 0.6155% | 1.765% | 56.82% | 0.03052% | 1.019% | 0.367% | 5.58% | 0.1045% | 0.00193% | 0.001824% | 0.02352% | 0.5483% | 0.0004081% | 0.002868% | 1.515% | 0.2329% | 0.0003069% | 0.008968% | 0.0005982% | 0.04561% | 0.0007023% | 0.005976% | 0.0002409% | 2.562e-05% | 0% | 1.268% | 0.01811% | 6.485e-06% | 0.01324% | 0.0006769% | 0.00122% | 0.0001558% | 0.000617% | 0.0001227% | 3.08e-05% | 0.000109% | 1.762e-05% | 0.0001058% | 2.14e-05% | 5.837e-05% | 8.225e-06% | 5.853e-05% | 8.39e-06% | 0.0001275% | 1.232e-05% | 2.026e-05% | 13.19% | 0.003651% | 0.0001103% | 0.0001082%
100% | 2019-06-05 | LT G43S2 B3 bl | Lent-Lentseveld | 43/2 | 3 | black | opaque | B1.1-01a | P0-P3 | P2 | wound | black opaque | Europe |  | teneur en % | 0.005394% | 0.008965% | 1.003% | 0.2289% | 5.604% | 31.66% | 0.3246% | 0.1261% | 1.589% | 0.8857% | 0.2822% | 0.01251% | 0.003694% | 2.379% | 7.461% | 0.009606% | 0.005114% | 0.06856% | 0.01899% | 0.002228% | 0.004538% | 0.009357% | 0.009483% | 0.002431% | 0.02032% | 0.0009806% | 0.0002021% | 2.144e-05% | 0.01574% | 0.001819% | 0.0004372% | 0.09392% | 0.004026% | 0.02254% | 0.001021% | 0.003789% | 0.0007464% | 0.0001457% | 0.0005706% | 8.796e-05% | 0.0004896% | 9.45e-05% | 0.0002491% | 3.552e-05% | 0.000232% | 3.336e-05% | 0.0004929% | 7.216e-05% | 0.0001442% | 48.13% | 0.0003492% | 0.001346% | 0.0003859%
100% | 2019-06-05 | LT G43S2 B30 bl | Lent-Lentseveld | 43/2 | 30 | black | opaque | B1.1-01a | P0-P3 | P2 | wound | black opaque | Europe |  | teneur en % | 0.005313% | 0.009055% | 1.064% | 0.2437% | 6.096% | 33.14% | 0.3124% | 0.1174% | 1.636% | 0.9422% | 0.2915% | 0.01263% | 0.003973% | 2.424% | 7.543% | 0.009743% | 0.005319% | 0.06928% | 0.01875% | 0.002317% | 0.004411% | 0.009493% | 0.01004% | 0.002557% | 0.02172% | 0.0009875% | 0.000206% | 2.29e-05% | 0.006448% | 0.001784% | 0.0004353% | 0.09639% | 0.004132% | 0.02307% | 0.001042% | 0.003885% | 0.0007673% | 0.000152% | 0.0005951% | 9.246e-05% | 0.0005256% | 0.0001008% | 0.0002648% | 3.646e-05% | 0.0002503% | 3.448e-05% | 0.0005276% | 7.455e-05% | 0.00014% | 45.86% | 0.0003076% | 0.001412% | 0.0003899%
100% | 2019-06-06 | LT G5S1 B15 brt eye | Lent-Lentseveld | 5 | 15 | brown | translucent | E2.1-03 | P2 | P2 | mosaic | brown translucent | Egypt | eye | teneur en % | 0.001999% | 0.05247% | 17.22% | 1.148% | 2.385% | 63.15% | 0.1603% | 0.7092% | 0.9514% | 8.582% | 0.1415% | 0.005015% | 0.002673% | 1.521% | 0.9094% | 0.000971% | 0.002331% | 0.2343% | 0.003954% | 0.000494% | 0.0007757% | 0.0008469% | 0.08703% | 0.0008609% | 0.01068% | 0.0003247% | 0.0005319% | 0% | 1.442% | 0.004157% | 1.168e-05% | 0.0268% | 0.0008663% | 0.00162% | 0.0002046% | 0.0008035% | 0.0001646% | 4.27e-05% | 0.0001443% | 2.25e-05% | 0.0001371% | 2.851e-05% | 7.711e-05% | 1.102e-05% | 7.526e-05% | 1.116e-05% | 0.0002338% | 1.689e-05% | 1.754e-05% | 1.234% | 0.0001708% | 0.0001466% | 0.0001358%
100% | 2019-06-06 | LT G5S1 B15 g flower | Lent-Lentseveld | 5 | 15 | green | translucent | E2.1-03 | P2 | P2 | mosaic | green translucent | Egypt | flower | teneur en % | 0.001884% | 0.05086% | 18.47% | 1.143% | 2.51% | 62.6% | 0.1613% | 0.7436% | 0.869% | 8.493% | 0.1527% | 0.005062% | 0.002718% | 1.391% | 1.047% | 0.002668% | 0.004736% | 1.886% | 0.08748% | 0.000511% | 0.004556% | 0.0008136% | 0.08376% | 0.0008963% | 0.01064% | 0.0003365% | 0.0004851% | 1.914e-05% | 0.05546% | 0.003658% | 1.145e-05% | 0.0266% | 0.0008931% | 0.001663% | 0.000211% | 0.0008222% | 0.0001714% | 4.377e-05% | 0.000152% | 2.318e-05% | 0.0001434% | 2.893e-05% | 8.071e-05% | 1.106e-05% | 8.02e-05% | 1.206e-05% | 0.0002302% | 1.775e-05% | 1.829e-05% | 0.1793% | 0.0002106% | 0.0001526% | 0.0001438%
99.99% | 2019-06-06 | LT G5S1 B15 ro border | Lent-Lentseveld | 5 | 15 | red | opaque | E2.1-03 | P2 | P2 | mosaic | red opaque | Egypt | border | teneur en % | 0.001692% | 0.04584% | 15.34% | 1.243% | 2.587% | 60.63% | 0.391% | 0.6098% | 1.291% | 8.457% | 0.1695% | 0.005171% | 0.0032% | 1.141% | 1.464% | 0.007371% | 0.03179% | 1.636% | 0.8779% | 0.0005401% | 0.01423% | 0.001004% | 0.08896% | 0.0009% | 0.01036% | 0.0003481% | 0.0004245% | 0% | 2.284% | 0.01077% | 2.024e-05% | 0.02429% | 0.0008544% | 0.001713% | 0.0001987% | 0.0007982% | 0.0001615% | 4.165e-05% | 0.0001404% | 2.244e-05% | 0.0001405% | 2.964e-05% | 7.994e-05% | 1.12e-05% | 7.451e-05% | 1.144e-05% | 0.0002221% | 1.777e-05% | 3.53e-05% | 1.615% | 0.0003043% | 0.0001476% | 0.0001255%
100% | 2019-06-06 | LT G5S1 B15 ro eye | Lent-Lentseveld | 5 | 15 | red | opaque | E2.1-03 | P2 | P2 | mosaic | red opaque, red translucent, yellow opaque, green translucent, red opaque, red translucent, white opaque, brown translucent | Egypt | eye | teneur en % | 0.001948% | 0.04673% | 15.85% | 1.257% | 2.587% | 60.52% | 0.3895% | 0.6396% | 1.258% | 8.51% | 0.1701% | 0.005145% | 0.002821% | 1.133% | 1.44% | 0.007479% | 0.03228% | 1.576% | 0.9483% | 0.0005153% | 0.01474% | 0.0009108% | 0.08867% | 0.000896% | 0.01043% | 0.0003473% | 0.0004217% | 0% | 1.755% | 0.01071% | 1.116e-05% | 0.02432% | 0.0008514% | 0.00158% | 0.0001997% | 0.0007916% | 0.0001605% | 4.303e-05% | 0.0001488% | 2.42e-05% | 0.0001436% | 2.893e-05% | 8.126e-05% | 1.131e-05% | 7.851e-05% | 1.124e-05% | 0.0002278% | 1.851e-05% | 3.475e-05% | 1.712% | 0.0003227% | 0.0001556% | 0.0001299%
100% | 2019-06-06 | LT G5S1 B15 rt border | Lent-Lentseveld | 5 | 15 | red | translucent | E2.1-03 | P2 | P2 | mosaic | red translucent | Egypt | border | teneur en % | 0.002082% | 0.04571% | 15.38% | 1.23% | 2.438% | 60.97% | 0.3906% | 0.6265% | 1.654% | 8.841% | 0.1687% | 0.005168% | 0.002857% | 1.153% | 1.428% | 0.007765% | 0.03299% | 0.9311% | 0.9805% | 0.0005176% | 0.01487% | 0.001324% | 0.09313% | 0.0008425% | 0.00987% | 0.0003454% | 0.0004272% | 0% | 1.771% | 0.01183% | 1.126e-05% | 0.02552% | 0.0008465% | 0.00163% | 0.0002024% | 0.0007893% | 0.0001612% | 4.237e-05% | 0.0001381% | 2.302e-05% | 0.0001344% | 2.795e-05% | 7.494e-05% | 1.032e-05% | 7.784e-05% | 1.124e-05% | 0.0002158% | 1.777e-05% | 3.467e-05% | 1.774% | 0.0003154% | 0.0001423% | 0.0001307%
100% | 2019-06-06 | LT G5S1 B15 rt eye | Lent-Lentseveld | 5 | 15 | red | translucent | E2.1-03 | P2 | P2 | mosaic | red translucent | Egypt | eye | teneur en % | 0.00168% | 0.04646% | 16.65% | 1.174% | 2.544% | 61.94% | 0.3235% | 0.6559% | 1.026% | 8.547% | 0.168% | 0.005117% | 0.002967% | 1.118% | 1.344% | 0.007756% | 0.02509% | 0.8238% | 0.7063% | 0.0005223% | 0.01108% | 0.0008766% | 0.08583% | 0.0008858% | 0.01023% | 0.0003409% | 0.0003884% | 0% | 1.448% | 0.01012% | 1.719e-05% | 0.02493% | 0.0008554% | 0.001606% | 0.0002008% | 0.0007869% | 0.0001657% | 4.239e-05% | 0.0001489% | 2.292e-05% | 0.0001326% | 2.874e-05% | 7.694e-05% | 1.112e-05% | 7.494e-05% | 1.113e-05% | 0.0002252% | 1.789e-05% | 3.049e-05% | 1.288% | 0.0002256% | 0.0001466% | 0.0001265%
100% | 2019-06-06 | LT G5S1 B15 w eye | Lent-Lentseveld | 5 | 15 | white | opaque | E2.1-03 | P2 | P2 | mosaic | white opaque | Egypt | eye | teneur en % | 0.001742% | 0.05163% | 19.84% | 1.184% | 2.48% | 63.28% | 0.1455% | 0.8878% | 0.8166% | 8.24% | 0.1296% | 0.005287% | 0.002433% | 1.933% | 0.8531% | 0.0009958% | 0.002262% | 0.003552% | 0.003483% | 0.0004731% | 0.0005326% | 0.0008134% | 0.086% | 0.000866% | 0.01017% | 0.0003039% | 0.0006337% | 1.293e-06% | 0.0005843% | 0.003435% | 1.158e-05% | 0.02955% | 0.0008588% | 0.001557% | 0.0002003% | 0.0007814% | 0.0001557% | 4.198e-05% | 0.0001407% | 2.205e-05% | 0.0001357% | 2.869e-05% | 7.94e-05% | 1.134e-05% | 7.92e-05% | 1.111e-05% | 0.0002223% | 1.637e-05% | 1.991e-05% | 0.004302% | 2.786e-06% | 0.0001482% | 0.0001259%
99.99% | 2019-06-06 | LT G5S1 B15 y flower | Lent-Lentseveld | 5 | 15 | yellow | opaque | E2.1-03 | P2 | P2 | mosaic | yellow opaque | Egypt | flower | teneur en % | 0.001226% | 0.04071% | 13.8% | 0.9819% | 2.049% | 51.14% | 0.1342% | 0.6053% | 0.6558% | 7.099% | 0.1213% | 0.004499% | 0.00224% | 1.383% | 0.7842% | 0.001115% | 0.002811% | 0.1376% | 0.009206% | 0.000418% | 0.002356% | 0.0006944% | 0.07488% | 0.0007755% | 0.009312% | 0.0002804% | 0.0005299% | 0% | 2.457% | 0.008506% | 1.074e-05% | 0.02448% | 0.0007746% | 0.001398% | 0.0001791% | 0.0007118% | 0.0001419% | 3.679e-05% | 0.0001247% | 2.074e-05% | 0.0001262% | 2.549e-05% | 7.136e-05% | 1.002e-05% | 7.125e-05% | 1.057e-05% | 0.0002075% | 1.489e-05% | 1.993e-05% | 18.44% | 0.004919% | 0.0001334% | 0.0001149%
99.99% | 2019-06-06 | LT G5S1 B25 o | Lent-Lentseveld | 5 | 25 | orange | opaque | A2.1-02 | P2 | P2 | drawn | orange opaque | Near East |  | teneur en % | 0.00129% | 0.03989% | 10.02% | 1.872% | 2.408% | 49.12% | 0.6801% | 0.5381% | 1.768% | 9.848% | 0.1489% | 0.004069% | 0.00271% | 0.2293% | 4.069% | 0.009497% | 0.009743% | 9.413% | 0.0867% | 0.000527% | 0.0542% | 0.001003% | 0.09596% | 0.0007367% | 0.007417% | 0.0003593% | 0.0001834% | 0% | 2.17% | 0.9243% | 2.036e-05% | 0.02279% | 0.0008407% | 0.001646% | 0.0001898% | 0.0007206% | 0.0001405% | 3.51e-05% | 0.0001244% | 1.967e-05% | 0.0001152% | 2.394e-05% | 6.378e-05% | 9.211e-06% | 6.561e-05% | 9.167e-06% | 0.0001558% | 1.72e-05% | 0.0001677% | 6.44% | 0.0009568% | 0.0001692% | 9.755e-05%
99.99% | 2019-06-06 | LT G5S1 B25 r | Lent-Lentseveld | 5 | 25 | red | opaque | A2.1-02 | P2 | P2 | drawn | red opaque | Near East |  | teneur en % | 0.001532% | 0.03958% | 9.943% | 1.794% | 3.111% | 50.46% | 0.5222% | 0.6175% | 1.419% | 9.987% | 0.1925% | 0.005217% | 0.003033% | 0.183% | 3.173% | 0.01227% | 0.01047% | 5.289% | 0.157% | 0.0006502% | 0.03438% | 0.001122% | 0.1075% | 0.0009227% | 0.008722% | 0.0004467% | 0.0001649% | 0% | 2.297% | 0.5662% | 2.367e-05% | 0.02225% | 0.001062% | 0.002085% | 0.0002331% | 0.0008998% | 0.0001791% | 4.473e-05% | 0.0001498% | 2.516e-05% | 0.0001477% | 2.997e-05% | 8.255e-05% | 1.179e-05% | 8.385e-05% | 1.162e-05% | 0.0001802% | 1.995e-05% | 0.0003058% | 10.03% | 0.001451% | 0.0002081% | 0.0001123%
99.99% | 2019-06-06 | LT G5S1 B25 r 2 | Lent-Lentseveld | 5 | 25 | red | opaque | A2.1-02 | P2 | P2 | drawn | red opaque | Near East |  | teneur en % | 0.001472% | 0.03928% | 9.704% | 1.746% | 3.337% | 50.01% | 0.4868% | 0.64% | 1.333% | 9.691% | 0.2027% | 0.005474% | 0.003082% | 0.1678% | 2.955% | 0.0138% | 0.01119% | 4.792% | 0.1849% | 0.0006949% | 0.03092% | 0.00116% | 0.1073% | 0.0009861% | 0.009058% | 0.0004682% | 0.000168% | 0% | 2.505% | 0.5642% | 2.515e-05% | 0.02147% | 0.001097% | 0.002138% | 0.0002418% | 0.0009415% | 0.000193% | 4.65e-05% | 0.00016% | 2.617e-05% | 0.0001514% | 3.201e-05% | 8.84e-05% | 1.245e-05% | 8.952e-05% | 1.328e-05% | 0.0001882% | 1.971e-05% | 0.0003569% | 11.41% | 0.001668% | 0.0002174% | 0.0001141%
99.99% | 2019-06-06 | LT G5S1 B25 r 3 | Lent-Lentseveld | 5 | 25 | red | opaque | A2.1-02 | P2 | P2 | drawn | red opaque | Near East |  | teneur en % | 0.001475% | 0.03824% | 9.772% | 1.777% | 3.366% | 49.63% | 0.4954% | 0.5807% | 1.288% | 9.888% | 0.2032% | 0.005478% | 0.002931% | 0.1663% | 3.035% | 0.01387% | 0.0114% | 4.353% | 0.1855% | 0.0006979% | 0.03253% | 0.001118% | 0.1083% | 0.0009986% | 0.00899% | 0.0004631% | 0.0001711% | 0% | 2.464% | 0.6413% | 2.326e-05% | 0.02179% | 0.001111% | 0.002165% | 0.0002418% | 0.0009311% | 0.0001909% | 4.617e-05% | 0.0001552% | 2.645e-05% | 0.0001617% | 3.283e-05% | 8.824e-05% | 1.282e-05% | 9.301e-05% | 1.288e-05% | 0.0001868% | 1.929e-05% | 0.0003556% | 11.89% | 0.001732% | 0.0002222% | 0.0001166%
100% | 2019-06-06 | LT G5S1 B41 b eye | Lent-Lentseveld | 5 | 41 | blue | translucent | E1.2-03 | P2 | P2 | mosaic | blue translucent | Egypt | eye | teneur en % | 0.00262% | 0.04932% | 14.53% | 1.179% | 2.805% | 64.95% | 0.1631% | 0.6377% | 3.05% | 8.571% | 0.1531% | 0.005462% | 0.002854% | 1.205% | 1.492% | 0.09935% | 0.03877% | 0.2335% | 0.009148% | 0.0006642% | 0.003081% | 0.00195% | 0.08896% | 0.0009093% | 0.01168% | 0.0003352% | 0.001426% | 5.858e-05% | 0.004483% | 0.005247% | 1.533e-05% | 0.02893% | 0.00089% | 0.001605% | 0.0001991% | 0.0007883% | 0.0001603% | 4.251e-05% | 0.0001414% | 2.378e-05% | 0.0001433% | 3.021e-05% | 8.064e-05% | 1.154e-05% | 8.22e-05% | 1.232e-05% | 0.0002512% | 1.803e-05% | 2.701e-05% | 0.6763% | 1.425e-05% | 0.0001613% | 0.000126%
100% | 2019-06-06 | LT G5S1 B41 bt eye | Lent-Lentseveld | 5 | 41 | blue | translucent | E1.2-03 | P2 | P2 | mosaic | blue translucent | Egypt | eye | teneur en % | 0.002685% | 0.04857% | 14.76% | 1.174% | 2.793% | 64.89% | 0.1666% | 0.6498% | 2.444% | 8.704% | 0.1558% | 0.005568% | 0.002794% | 1.239% | 1.55% | 0.1053% | 0.04105% | 0.3577% | 0.009967% | 0.0006864% | 0.00337% | 0.001879% | 0.09268% | 0.0009572% | 0.01222% | 0.0003464% | 0.001492% | 6.333e-05% | 0.003944% | 0.006171% | 1.608e-05% | 0.03001% | 0.0009203% | 0.001663% | 0.000209% | 0.0008253% | 0.0001648% | 4.439e-05% | 0.0001513% | 2.429e-05% | 0.0001476% | 3.122e-05% | 8.26e-05% | 1.214e-05% | 8.55e-05% | 1.244e-05% | 0.0002592% | 1.739e-05% | 2.551e-05% | 0.7444% | 1.313e-05% | 0.0001618% | 0.0001303%
100% | 2019-06-06 | LT G5S1 B41 g flower | Lent-Lentseveld | 5 | 41 | green | translucent | E1.2-03 | P2 | P2 | mosaic | green translucent | Egypt | flower | teneur en % | 0.002002% | 0.05777% | 16.48% | 1.166% | 2.592% | 64.29% | 0.3602% | 0.9359% | 0.9489% | 7.59% | 0.1403% | 0.004653% | 0.002763% | 0.7645% | 1.121% | 0.001843% | 0.003716% | 1.695% | 0.145% | 0.0005248% | 0.003213% | 0.0009105% | 0.07167% | 0.0008988% | 0.009985% | 0.0003101% | 0.0002411% | 0% | 0.2835% | 0.003815% | 2.016e-05% | 0.02479% | 0.0008272% | 0.001458% | 0.0001856% | 0.0007443% | 0.0001531% | 3.807e-05% | 0.0001438% | 2.302e-05% | 0.000135% | 2.628e-05% | 7.506e-05% | 1.114e-05% | 6.826e-05% | 1.156e-05% | 0.0002085% | 1.527e-05% | 1.835e-05% | 1.294% | 0.0004691% | 0.000142% | 0.0001126%
99.99% | 2019-06-06 | LT G5S1 B41 r eye | Lent-Lentseveld | 5 | 41 | red | opaque | E1.2-03 | P2 | P2 | mosaic | red opaque | Egypt | eye | teneur en % | 0.00212% | 0.03994% | 12.63% | 1.281% | 2.976% | 56.97% | 0.3364% | 0.5314% | 2.406% | 9.233% | 0.1967% | 0.0061% | 0.003182% | 1.032% | 1.982% | 0.01802% | 0.07168% | 2.64% | 1.285% | 0.0006964% | 0.04865% | 0.001315% | 0.09727% | 0.001012% | 0.01236% | 0.0003979% | 0.0007049% | 0% | 3.085% | 0.02766% | 1.694e-05% | 0.02981% | 0.0009585% | 0.001762% | 0.0002192% | 0.0008677% | 0.0001744% | 4.603e-05% | 0.0001593% | 2.513e-05% | 0.0001539% | 3.253e-05% | 8.969e-05% | 1.33e-05% | 8.952e-05% | 1.427e-05% | 0.0002603% | 2.095e-05% | 4.42e-05% | 3.035% | 0.0005234% | 0.000175% | 0.0001244%
99.98% | 2019-06-06 | LT G5S1 B41 ro border | Lent-Lentseveld | 5 | 41 | red | opaque | E1.2-03 | P2 | P2 | mosaic | red opaque | Egypt | border | teneur en % | 0.001624% | 0.03594% | 11.13% | 1.158% | 2.813% | 52.75% | 0.5728% | 0.5247% | 2.302% | 6.793% | 0.2107% | 0.005863% | 0.003095% | 0.783% | 2.313% | 0.05232% | 0.09678% | 2.459% | 1.309% | 0.0007314% | 0.06422% | 0.001295% | 0.06791% | 0.0009004% | 0.01073% | 0.0003933% | 0.003178% | 0% | 5.66% | 0.03406% | 1.589e-05% | 0.02445% | 0.000851% | 0.001589% | 0.0001975% | 0.0008033% | 0.0001667% | 4.357e-05% | 0.0001506% | 2.422e-05% | 0.0001446% | 2.961e-05% | 8.064e-05% | 1.17e-05% | 7.978e-05% | 1.216e-05% | 0.0002353% | 2.13e-05% | 5.612e-05% | 8.79% | 0.0008803% | 0.0001519% | 0.0001076%
100% | 2019-06-06 | LT G5S1 B41 rt border | Lent-Lentseveld | 5 | 41 | red | translucent | E1.2-03 | P2 | P2 | mosaic | red translucent | Egypt | border | teneur en % | 0.001924% | 0.04801% | 16.26% | 1.036% | 2.582% | 65.48% | 0.149% | 0.6402% | 1.834% | 8.719% | 0.1469% | 0.004475% | 0.002476% | 0.9985% | 0.934% | 0.002219% | 0.00193% | 0.8994% | 0.004575% | 0.0004603% | 0.0006717% | 0.001815% | 0.08611% | 0.000916% | 0.0118% | 0.0003339% | 0.0003333% | 1.347e-05% | 0.002539% | 0.00332% | 1.76e-05% | 0.03012% | 0.0008964% | 0.001621% | 0.0002046% | 0.0008078% | 0.0001594% | 4.158e-05% | 0.0001431% | 2.375e-05% | 0.0001415% | 2.916e-05% | 7.942e-05% | 1.155e-05% | 7.802e-05% | 1.189e-05% | 0.0002491% | 1.62e-05% | 2.014e-05% | 0.1109% | 1.004e-05% | 0.0001556% | 0.0001318%
99.99% | 2019-06-06 | LT G5S1 B41 y eye | Lent-Lentseveld | 5 | 41 | yellow | opaque | E1.2-03 | P2 | P2 | mosaic | yellow opaque | Egypt | eye | teneur en % | 0.002963% | 0.04463% | 13.84% | 1.041% | 2.861% | 58.29% | 0.1295% | 0.6408% | 1.735% | 7.203% | 0.1486% | 0.00462% | 0.002862% | 1.041% | 0.9495% | 0.001068% | 0.002342% | 0.6711% | 0.0348% | 0.0004929% | 0.002732% | 0.001389% | 0.07523% | 0.0009187% | 0.01143% | 0.0003441% | 0.000351% | 0% | 1.988% | 0.01374% | 4.015e-05% | 0.02633% | 0.000895% | 0.001604% | 0.0002003% | 0.0007999% | 0.0001583% | 4.014e-05% | 0.0001452% | 2.339e-05% | 0.0001428% | 2.999e-05% | 8.321e-05% | 1.147e-05% | 8.071e-05% | 1.145e-05% | 0.0002428% | 1.912e-05% | 2.759e-05% | 9.217% | 0.002142% | 0.0001613% | 0.0001186%
99.99% | 2019-06-06 | LT G5S1 B41 y flower | Lent-Lentseveld | 5 | 41 | yellow | opaque | E1.2-03 | P2 | P2 | mosaic | yellow opaque | Egypt | flower | teneur en % | 0.00193% | 0.04486% | 13.74% | 1.04% | 2.35% | 54.41% | 0.1645% | 0.6484% | 0.8993% | 6.354% | 0.1337% | 0.004756% | 0.002703% | 1.427% | 0.8866% | 0.001047% | 0.002298% | 0.06149% | 0.005063% | 0.0004446% | 0.00413% | 0.0008309% | 0.06707% | 0.0008102% | 0.01065% | 0.0002966% | 0.0004712% | 0% | 2.257% | 0.01908% | 1.665e-05% | 0.02683% | 0.0007979% | 0.001414% | 0.0001797% | 0.0007164% | 0.0001432% | 3.607e-05% | 0.0001393% | 2.111e-05% | 0.0001266% | 2.63e-05% | 7.383e-05% | 1.001e-05% | 7.246e-05% | 1.112e-05% | 0.0002375% | 1.631e-05% | 3.006e-05% | 15.42% | 0.001916% | 0.0001519% | 0.0001083%
100% | 2019-06-06 | LT G5S1 B56 brt flower | Lent-Lentseveld | 5 | 56 | brown | translucent | E2.1-03 | P2 | P2 | mosaic | brown translucent | Egypt | flower | teneur en % | 0.001403% | 0.05101% | 19.84% | 1.207% | 2.478% | 63.39% | 0.1578% | 0.9142% | 0.8298% | 8.252% | 0.1305% | 0.004973% | 0.002327% | 1.754% | 0.8329% | 0.0009424% | 0.002082% | 0.003265% | 0.00312% | 0.0004494% | 0.0005182% | 0.0008181% | 0.08387% | 0.0008897% | 0.01065% | 0.0003078% | 0.0005937% | 3.595e-06% | 0% | 0.003091% | 1.06e-05% | 0.02853% | 0.000852% | 0.001545% | 0.0001963% | 0.0007878% | 0.0001628% | 3.966e-05% | 0.0001484% | 2.298e-05% | 0.0001423% | 2.982e-05% | 8.089e-05% | 1.195e-05% | 7.796e-05% | 1.197e-05% | 0.0002392% | 1.756e-05% | 1.824e-05% | 0.003853% | 2.382e-06% | 0.0001495% | 0.0001254%
100% | 2019-06-06 | LT G5S1 B56 g spiral | Lent-Lentseveld | 5 | 56 | green | translucent | E2.1-03 | P2 | P2 | mosaic | green translucent | Egypt | spiral | teneur en % | 0.001696% | 0.04971% | 18.37% | 1.159% | 2.58% | 62.47% | 0.1344% | 0.7007% | 0.8812% | 8.815% | 0.1551% | 0.005054% | 0.003735% | 1.404% | 1.049% | 0.002611% | 0.004715% | 1.701% | 0.06408% | 0.0005119% | 0.00373% | 0.0008495% | 0.08627% | 0.000923% | 0.01087% | 0.0003331% | 0.0004668% | 2.073e-05% | 0.05226% | 0.002857% | 1.145e-05% | 0.02671% | 0.0008985% | 0.001641% | 0.0002095% | 0.000822% | 0.0001668% | 4.429e-05% | 0.0001496% | 2.365e-05% | 0.000143% | 2.917e-05% | 8.03e-05% | 1.133e-05% | 8.022e-05% | 1.201e-05% | 0.0002311% | 1.743e-05% | 1.657e-05% | 0.2509% | 0.0001834% | 0.0001518% | 0.0001379%
100% | 2019-06-06 | LT G5S1 B56 ro border | Lent-Lentseveld | 5 | 56 | red | opaque | E2.1-03 | P2 | P2 | mosaic | red opaque | Egypt | border | teneur en % | 0.001714% | 0.04636% | 15.68% | 1.225% | 2.466% | 60.46% | 0.4018% | 0.6316% | 1.32% | 8.474% | 0.1685% | 0.005167% | 0.00286% | 1.143% | 1.468% | 0.00759% | 0.03274% | 1.783% | 0.9833% | 0.0005219% | 0.0154% | 0.0009216% | 0.09032% | 0.0008649% | 0.01009% | 0.0003519% | 0.0004341% | 0% | 1.82% | 0.01073% | 1.183e-05% | 0.02486% | 0.0008616% | 0.001627% | 0.0002033% | 0.000788% | 0.0001578% | 4.127e-05% | 0.0001441% | 2.316e-05% | 0.0001318% | 2.689e-05% | 7.714e-05% | 1.073e-05% | 7.484e-05% | 1.109e-05% | 0.0002166% | 1.762e-05% | 3.408e-05% | 1.714% | 0.0003119% | 0.000143% | 0.0001326%
100% | 2019-06-06 | LT G5S1 B56 ro flower | Lent-Lentseveld | 5 | 56 | red | opaque | E2.1-03 | P2 | P2 | mosaic | red opaque | Egypt | flower | teneur en % | 0.001518% | 0.04663% | 15.81% | 1.259% | 2.603% | 60.54% | 0.3982% | 0.6399% | 1.239% | 8.497% | 0.1711% | 0.00517% | 0.002855% | 1.128% | 1.465% | 0.007459% | 0.03219% | 1.555% | 0.9521% | 0.0005287% | 0.01502% | 0.0009771% | 0.08941% | 0.0009126% | 0.01052% | 0.0003566% | 0.0004235% | 0% | 1.774% | 0.01153% | 1.701e-05% | 0.02474% | 0.0008715% | 0.001609% | 0.0002041% | 0.0008172% | 0.0001614% | 4.237e-05% | 0.0001478% | 2.472e-05% | 0.0001441% | 2.994e-05% | 8.327e-05% | 1.101e-05% | 8.218e-05% | 1.26e-05% | 0.0002317% | 1.841e-05% | 3.691e-05% | 1.706% | 0.000311% | 0.0001508% | 0.0001307%
99.99% | 2019-06-06 | LT G5S1 B56 w flower | Lent-Lentseveld | 5 | 56 | white | opaque | E2.1-03 | P2 | P2 | mosaic | white opaque | Egypt | flower | teneur en % | 0.001359% | 0.0482% | 16.71% | 1.115% | 2.382% | 61.02% | 0.1504% | 0.6793% | 0.8515% | 8.509% | 0.1387% | 0.0048% | 0.002544% | 1.452% | 0.8523% | 0.001086% | 0.002876% | 0.002775% | 0.003704% | 0.0004656% | 0.0008608% | 0.0008044% | 0.08581% | 0.0008915% | 0.01092% | 0.0003204% | 0.0005059% | 0% | 4.341% | 0.005317% | 1.078e-05% | 0.02614% | 0.000864% | 0.001578% | 0.0001983% | 0.0007949% | 0.0001575% | 4.173e-05% | 0.0001467% | 2.36e-05% | 0.0001379% | 2.879e-05% | 7.903e-05% | 1.144e-05% | 7.976e-05% | 1.179e-05% | 0.0002393% | 1.713e-05% | 1.826e-05% | 1.582% | 0.0002244% | 0.0001509% | 0.0001322%
99.99% | 2019-06-06 | LT G5S1 B56 y spiral | Lent-Lentseveld | 5 | 56 | yellow | opaque | E2.1-03 | P2 | P2 | mosaic | yellow opaque | Egypt | spiral | teneur en % | 0.001262% | 0.04062% | 13.91% | 0.9991% | 2.117% | 51.6% | 0.121% | 0.5707% | 0.6766% | 7.181% | 0.123% | 0.004526% | 0.00294% | 1.374% | 0.8159% | 0.001117% | 0.002891% | 0.04541% | 0.00907% | 0.0004284% | 0.002116% | 0.0007354% | 0.07522% | 0.0007803% | 0.009378% | 0.0002839% | 0.0005194% | 0% | 3.052% | 0.008262% | 1.311e-05% | 0.02453% | 0.00078% | 0.001415% | 0.0001829% | 0.000719% | 0.0001436% | 3.741e-05% | 0.0001323% | 2.068e-05% | 0.0001232% | 2.654e-05% | 7.224e-05% | 1.025e-05% | 7.401e-05% | 1.026e-05% | 0.000198% | 1.48e-05% | 1.936e-05% | 17.2% | 0.004739% | 0.0001353% | 0.0001122%
99.99% | 2019-06-06 | LT G5S1 B70 o | Lent-Lentseveld | 5 | 70 | orange | opaque | A2.1-02 | P2 | P2 | drawn | orange opaque | Near East |  | teneur en % | 0.001383% | 0.04057% | 10.22% | 1.882% | 2.235% | 49.49% | 0.7046% | 0.5553% | 1.807% | 10.15% | 0.1461% | 0.003843% | 0.00277% | 0.2341% | 4.383% | 0.008434% | 0.00897% | 9.392% | 0.06593% | 0.0005004% | 0.05375% | 0.0009773% | 0.09557% | 0.0007056% | 0.007631% | 0.0003497% | 0.000182% | 0% | 2.545% | 0.7293% | 1.944e-05% | 0.02275% | 0.0008101% | 0.001609% | 0.000186% | 0.0007105% | 0.0001384% | 3.499e-05% | 0.0001252% | 1.965e-05% | 0.0001106% | 2.324e-05% | 6.084e-05% | 8.831e-06% | 6.238e-05% | 8.721e-06% | 0.0001668% | 1.784e-05% | 0.0001451% | 5.2% | 0.0007865% | 0.0001613% | 9.663e-05%
99.99% | 2019-06-06 | LT G5S1 B70 o bis | Lent-Lentseveld | 5 | 70 | orange | opaque | A2.1-02 | P2 | P2 | drawn | orange opaque | Near East |  | teneur en % | 0.00133% | 0.03884% | 9.353% | 1.753% | 2.447% | 47.51% | 0.633% | 0.5128% | 1.587% | 9.839% | 0.1722% | 0.004101% | 0.003289% | 0.207% | 3.477% | 0.01008% | 0.01021% | 8.533% | 0.1107% | 0.0005405% | 0.05191% | 0.0009661% | 0.09281% | 0.0007718% | 0.009117% | 0.0003974% | 0.0001802% | 0% | 3.714% | 1.158% | 1.934e-05% | 0.02097% | 0.000861% | 0.001682% | 0.0001907% | 0.0007471% | 0.0001503% | 3.714e-05% | 0.0001277% | 2.161e-05% | 0.0001239% | 2.495e-05% | 6.662e-05% | 1.009e-05% | 6.676e-05% | 1.006e-05% | 0.0001971% | 2.166e-05% | 0.0002057% | 8.724% | 0.00133% | 0.0001655% | 9.415e-05%
100% | 2019-06-06 | LT G9S1 B8 b eye | Lent-Lentseveld | 9 | 8 | blue | translucent | E2.1-02 | P2 | P1-P2 | mosaic | blue translucent | Egypt | eye | teneur en % | 0.001159% | 0.05211% | 19.25% | 0.6999% | 2.233% | 67.46% | 0.04579% | 0.8864% | 0.4838% | 6.531% | 0.1087% | 0.002818% | 0.002468% | 0.1507% | 0.9564% | 0.06009% | 0.01561% | 0.2134% | 0.004023% | 0.0006367% | 0.004382% | 0.0007311% | 0.05533% | 0.0008127% | 0.009058% | 0.0002498% | 0.0003107% | 0.000177% | 0.002049% | 0.001219% | 9.965e-06% | 0.01655% | 0.0007753% | 0.001427% | 0.0001741% | 0.0006896% | 0.0001433% | 3.717e-05% | 0.0001228% | 2.065e-05% | 0.0001169% | 2.484e-05% | 6.648e-05% | 9.922e-06% | 6.671e-05% | 1.003e-05% | 0.0001871% | 1.227e-05% | 6.042e-06% | 0.741% | 1.402e-05% | 0.0001261% | 0.0001395%
100% | 2019-06-06 | LT G9S1 B8 b flower | Lent-Lentseveld | 9 | 8 | blue | translucent | E2.1-02 | P2 | P1-P2 | mosaic | blue translucent | Egypt | flower | teneur en % | 0.001177% | 0.05257% | 19.21% | 0.6981% | 2.246% | 67.38% | 0.04455% | 0.8651% | 0.4831% | 6.514% | 0.1082% | 0.002818% | 0.002466% | 0.1444% | 0.9684% | 0.06546% | 0.01749% | 0.2354% | 0.004176% | 0.0006524% | 0.004924% | 0.0007199% | 0.05431% | 0.0008013% | 0.008819% | 0.0002472% | 0.000346% | 0.0001939% | 0.001362% | 0.0002656% | 9.069e-06% | 0.01625% | 0.0007712% | 0.001414% | 0.000173% | 0.000688% | 0.0001382% | 3.66e-05% | 0.0001259% | 2.035e-05% | 0.0001173% | 2.517e-05% | 6.636e-05% | 9.959e-06% | 6.779e-05% | 1.034e-05% | 0.0001853% | 1.35e-05% | 5.767e-06% | 0.8607% | 1.965e-05% | 0.0001241% | 0.0001395%
100% | 2019-06-06 | LT G9S1 B8 r border | Lent-Lentseveld | 9 | 8 | red | opaque | E2.1-02 | P2 | P1-P2 | mosaic | red opaque | Egypt | border | teneur en % | 0.00163% | 0.04545% | 15.61% | 1.236% | 2.572% | 60.62% | 0.402% | 0.6382% | 1.279% | 8.552% | 0.1715% | 0.005183% | 0.002811% | 1.117% | 1.437% | 0.00728% | 0.03127% | 1.716% | 0.9413% | 0.0005037% | 0.015% | 0.0009336% | 0.0905% | 0.0009207% | 0.01074% | 0.0003573% | 0.0004292% | 0% | 1.773% | 0.01002% | 1.55e-05% | 0.02467% | 0.0009041% | 0.001657% | 0.000201% | 0.000813% | 0.000167% | 4.304e-05% | 0.0001433% | 2.465e-05% | 0.0001407% | 2.917e-05% | 7.801e-05% | 1.099e-05% | 7.907e-05% | 1.224e-05% | 0.0002278% | 1.868e-05% | 3.314e-05% | 1.671% | 0.0003045% | 0.0001516% | 0.0001284%
100% | 2019-06-06 | LT G9S1 B8 r eye | Lent-Lentseveld | 9 | 8 | red | opaque | E2.1-02 | P2 | P1-P2 | mosaic | red opaque | Egypt | eye | teneur en % | 0.001593% | 0.04466% | 15.55% | 1.225% | 2.508% | 60.69% | 0.3995% | 0.6274% | 1.321% | 8.575% | 0.174% | 0.005241% | 0.002741% | 1.127% | 1.447% | 0.007378% | 0.03157% | 1.698% | 0.9636% | 0.0004967% | 0.01529% | 0.0009601% | 0.09169% | 0.0009304% | 0.01084% | 0.0003672% | 0.0004317% | 0% | 1.761% | 0.009835% | 1.259e-05% | 0.0253% | 0.0009246% | 0.001702% | 0.0002085% | 0.0008238% | 0.0001682% | 4.407e-05% | 0.000147% | 2.382e-05% | 0.0001456% | 2.971e-05% | 8.549e-05% | 1.16e-05% | 8.114e-05% | 1.205e-05% | 0.0002337% | 1.911e-05% | 3.379e-05% | 1.673% | 0.0003202% | 0.0001564% | 0.0001316%
100% | 2019-06-06 | LT G9S1 B8 w flower | Lent-Lentseveld | 9 | 8 | white | opaque | E2.1-02 | P2 | P1-P2 | mosaic | white opaque | Egypt | flower | teneur en % | 0.001616% | 0.04798% | 17.35% | 1.078% | 2.443% | 63.3% | 0.1399% | 0.7233% | 0.7819% | 8.648% | 0.1396% | 0.004868% | 0.002477% | 1.341% | 0.8854% | 0.0009896% | 0.002179% | 0.003075% | 0.003473% | 0.0004389% | 0.0007376% | 0.0008191% | 0.08531% | 0.0009418% | 0.01118% | 0.0003236% | 0.0004557% | 0% | 1.739% | 0.004882% | 1.015e-05% | 0.02768% | 0.0009272% | 0.001655% | 0.0002094% | 0.000805% | 0.0001605% | 4.157e-05% | 0.0001455% | 2.382e-05% | 0.0001428% | 2.965e-05% | 8.087e-05% | 1.172e-05% | 7.855e-05% | 1.18e-05% | 0.0002383% | 1.687e-05% | 1.742e-05% | 1.221% | 0.0001589% | 0.0001528% | 0.0001342%
100% | 2019-06-06 | LT G9S1 B8 y eye | Lent-Lentseveld | 9 | 8 | yellow | opaque | E2.1-02 | P2 | P1-P2 | mosaic | yellow opaque | Egypt | eye | teneur en % | 0.001356% | 0.04485% | 16.03% | 1.02% | 2.283% | 56.84% | 0.1359% | 0.7105% | 0.6941% | 8.114% | 0.1332% | 0.004754% | 0.00234% | 1.374% | 0.8518% | 0.00101% | 0.002185% | 0.01023% | 0.004236% | 0.0004129% | 0.001102% | 0.000752% | 0.0797% | 0.0008767% | 0.01049% | 0.0003057% | 0.000491% | 0% | 1.336% | 0.007197% | 1.145e-05% | 0.02606% | 0.0008684% | 0.001567% | 0.0001934% | 0.0007653% | 0.0001551% | 4e-05% | 0.0001435% | 2.263e-05% | 0.0001439% | 2.892e-05% | 7.931e-05% | 1.141e-05% | 7.98e-05% | 1.131e-05% | 0.0002296% | 1.652e-05% | 2.126e-05% | 10.27% | 0.0006377% | 0.0001488% | 0.0001248%
100% | 2019-06-06 | LT G9S1 B16 w | Lent-Lentseveld | 9 | 16 | white | opaque | B1.1-04b | P1-P3 | P1-P2 | wound | white opaque | Europe |  | teneur en % | 0.001764% | 0.06071% | 18.35% | 0.4478% | 1.915% | 70.3% | 0.03595% | 1.107% | 0.496% | 5.875% | 0.06401% | 0.001495% | 0.001842% | 0.1196% | 0.5049% | 0.0002645% | 0.0005239% | 0.006079% | 0.00287% | 0.0003197% | 0.004059% | 0.0008582% | 0.043% | 0.000653% | 0.005392% | 0.0001592% | 4.194e-05% | 6.655e-06% | 0.0002675% | 0.6042% | 1.233e-05% | 0.01708% | 0.0006456% | 0.001192% | 0.0001507% | 0.0005918% | 0.0001165% | 3.333e-05% | 0.0001061% | 1.634e-05% | 9.795e-05% | 2.068e-05% | 5.619e-05% | 8.099e-06% | 5.529e-05% | 7.935e-06% | 0.0001165% | 8.911e-06% | 1e-05% | 0.03332% | 1.19e-05% | 9.644e-05% | 0.0001059%
100% | 2019-06-06 | LT G9S1 B21 b eye | Lent-Lentseveld | 9 | 21 | blue | translucent | E2.1-02 | P2 | P1-P2 | mosaic | blue translucent | Egypt | eye | teneur en % | 0.001314% | 0.05407% | 19.59% | 0.6964% | 2.246% | 67.07% | 0.04408% | 0.8558% | 0.4974% | 6.362% | 0.1051% | 0.002753% | 0.002845% | 0.1507% | 0.9755% | 0.06821% | 0.01786% | 0.2368% | 0.004238% | 0.0006585% | 0.004955% | 0.0006979% | 0.05186% | 0.0007506% | 0.008227% | 0.0002345% | 0.00035% | 0.0001992% | 0% | 0.001095% | 1e-05% | 0.01589% | 0.0007454% | 0.001368% | 0.0001724% | 0.000666% | 0.0001404% | 3.696e-05% | 0.0001222% | 1.927e-05% | 0.000113% | 2.426e-05% | 6.561e-05% | 9.01e-06% | 6.389e-05% | 9.327e-06% | 0.0001762% | 1.314e-05% | 6.524e-06% | 0.9305% | 1.749e-05% | 0.000122% | 0.0001393%
100% | 2019-06-06 | LT G9S1 B21 b flower | Lent-Lentseveld | 9 | 21 | blue | translucent | E2.1-02 | P2 | P1-P2 | mosaic | blue translucent | Egypt | flower | teneur en % | 0.001196% | 0.054% | 19.34% | 0.6972% | 2.257% | 67.25% | 0.04477% | 0.8691% | 0.4771% | 6.457% | 0.1073% | 0.002796% | 0.002882% | 0.1491% | 0.9775% | 0.06669% | 0.01758% | 0.2367% | 0.004244% | 0.0006626% | 0.005045% | 0.0007217% | 0.05334% | 0.000786% | 0.008676% | 0.0002443% | 0.0003509% | 0.0002034% | 0.0007168% | 4.896e-05% | 9.81e-06% | 0.01608% | 0.0007604% | 0.001398% | 0.0001733% | 0.0006796% | 0.0001412% | 3.5e-05% | 0.0001236% | 1.996e-05% | 0.0001176% | 2.477e-05% | 6.92e-05% | 9.218e-06% | 6.337e-05% | 9.688e-06% | 0.000186% | 1.343e-05% | 4.548e-06% | 0.8913% | 1.834e-05% | 0.0001229% | 0.0001387%
100% | 2019-06-06 | LT G9S1 B21 r border | Lent-Lentseveld | 9 | 21 | red | opaque | E2.1-02 | P2 | P1-P2 | mosaic | red opaque | Egypt | border | teneur en % | 0.001563% | 0.04487% | 15.53% | 1.227% | 2.531% | 60.73% | 0.4027% | 0.6332% | 1.275% | 8.478% | 0.1721% | 0.005185% | 0.003114% | 1.122% | 1.454% | 0.007574% | 0.03243% | 1.724% | 0.9643% | 0.0005016% | 0.01547% | 0.0008971% | 0.08948% | 0.0009114% | 0.01065% | 0.0003535% | 0.0004311% | 0% | 1.779% | 0.01084% | 1.177e-05% | 0.02435% | 0.0008831% | 0.001615% | 0.0001999% | 0.0007969% | 0.0001621% | 4.269e-05% | 0.0001435% | 2.381e-05% | 0.0001429% | 2.871e-05% | 7.827e-05% | 1.124e-05% | 7.994e-05% | 1.19e-05% | 0.0002312% | 1.792e-05% | 3.456e-05% | 1.705% | 0.0003058% | 0.0001497% | 0.0001248%
100% | 2019-06-06 | LT G9S1 B21 r eye | Lent-Lentseveld | 9 | 21 | red | opaque | E2.1-02 | P2 | P1-P2 | mosaic | red opaque | Egypt | eye | teneur en % | 0.001601% | 0.04542% | 15.71% | 1.234% | 2.543% | 60.59% | 0.4071% | 0.6397% | 1.275% | 8.519% | 0.1713% | 0.00518% | 0.003114% | 1.118% | 1.435% | 0.007349% | 0.03165% | 1.695% | 0.9587% | 0.0005% | 0.01529% | 0.0008971% | 0.08944% | 0.000915% | 0.01068% | 0.0003498% | 0.0004212% | 0% | 1.765% | 0.01061% | 1.109e-05% | 0.02422% | 0.0008754% | 0.001606% | 0.0001984% | 0.0008023% | 0.0001646% | 4.15e-05% | 0.0001422% | 2.331e-05% | 0.0001439% | 2.948e-05% | 8.078e-05% | 1.102e-05% | 8.086e-05% | 1.139e-05% | 0.000227% | 1.926e-05% | 3.534e-05% | 1.675% | 0.0002997% | 0.0001491% | 0.0001267%
99.99% | 2019-06-06 | LT G9S1 B21 w flower | Lent-Lentseveld | 9 | 21 | white | opaque | E2.1-02 | P2 | P1-P2 | mosaic | white opaque | Egypt | flower | teneur en % | 0.00195% | 0.04919% | 17.26% | 1.099% | 2.593% | 62.67% | 0.1448% | 0.716% | 0.8241% | 8.332% | 0.1432% | 0.00488% | 0.003078% | 1.293% | 0.9128% | 0.0009993% | 0.002417% | 0.004448% | 0.005486% | 0.000474% | 0.0007518% | 0.00104% | 0.08072% | 0.0009269% | 0.01072% | 0.0003513% | 0.0004309% | 0% | 2.616% | 0.005655% | 3.913e-05% | 0.02696% | 0.0009097% | 0.001696% | 0.0002075% | 0.0008238% | 0.0001633% | 4.301e-05% | 0.0001458% | 2.381e-05% | 0.0001453% | 2.994e-05% | 8.36e-05% | 1.158e-05% | 8.194e-05% | 1.164e-05% | 0.0002343% | 1.846e-05% | 1.965e-05% | 1.184% | 0.0006758% | 0.000154% | 0.0001293%
100% | 2019-06-06 | LT G9S1 B21 y eye | Lent-Lentseveld | 9 | 21 | yellow | opaque | E2.1-02 | P2 | P1-P2 | mosaic | yellow opaque | Egypt | eye | teneur en % | 0.001754% | 0.04417% | 15.26% | 0.9847% | 3.123% | 56.54% | 0.1367% | 0.6417% | 0.6696% | 7.947% | 0.1349% | 0.004574% | 0.003035% | 1.127% | 0.8786% | 0.0006909% | 0.00214% | 0.03486% | 0.007859% | 0.0004793% | 0.002738% | 0.0009957% | 0.07934% | 0.0008843% | 0.01024% | 0.0003231% | 0.0003677% | 0% | 1.799% | 0.007695% | 3.894e-05% | 0.02246% | 0.0008659% | 0.001578% | 0.0001975% | 0.000773% | 0.0001543% | 4.112e-05% | 0.0001427% | 2.224e-05% | 0.0001371% | 2.896e-05% | 7.529e-05% | 1.079e-05% | 7.418e-05% | 1.087e-05% | 0.0002209% | 1.712e-05% | 1.676e-05% | 10.51% | 0.003141% | 0.0001565% | 0.0001229%
100% | 2019-06-06 | LT G13S1 B1 b flower | Lent-Lentseveld | 13 | 1 | blue | translucent | E2.1-02 | P2 | P1-P2 | mosaic | blue translucent | Egypt | flower | teneur en % | 0.001569% | 0.04815% | 17.33% | 1.085% | 2.696% | 62.15% | 0.1478% | 0.7166% | 0.9531% | 8.458% | 0.1486% | 0.005232% | 0.002871% | 1.187% | 1.779% | 0.1705% | 0.03276% | 0.4741% | 0.01568% | 0.001184% | 0.006265% | 0.0009183% | 0.08229% | 0.0009416% | 0.01092% | 0.0003343% | 0.001224% | 0.0002577% | 0.02221% | 0.004858% | 1.547e-05% | 0.02645% | 0.0009218% | 0.001671% | 0.0002095% | 0.0008287% | 0.0001722% | 4.354e-05% | 0.0001528% | 2.433e-05% | 0.0001458% | 3.005e-05% | 8.135e-05% | 1.173e-05% | 8.219e-05% | 1.214e-05% | 0.0002319% | 1.776e-05% | 2.267e-05% | 2.434% | 4.032e-05% | 0.0001586% | 0.0001272%
100% | 2019-06-06 | LT G13S1 B1 g eye | Lent-Lentseveld | 13 | 1 | green | translucent | E2.1-02 | P2 | P1-P2 | mosaic | green translucent | Egypt | eye | teneur en % | 0.001794% | 0.04687% | 17.37% | 1.097% | 2.469% | 64.15% | 0.1464% | 0.7227% | 1.631% | 8.609% | 0.1426% | 0.004888% | 0.00241% | 1.346% | 0.9713% | 0.01204% | 0.005551% | 0.7609% | 0.03005% | 0.0005255% | 0.002017% | 0.0009848% | 0.08672% | 0.0008925% | 0.01102% | 0.0003291% | 0.0005332% | 5.798e-05% | 0.03086% | 0.004368% | 1.192e-05% | 0.02652% | 0.000891% | 0.001648% | 0.0002047% | 0.0007977% | 0.0001677% | 4.249e-05% | 0.0001442% | 2.261e-05% | 0.0001357% | 2.823e-05% | 7.812e-05% | 1.128e-05% | 7.702e-05% | 1.09e-05% | 0.0002369% | 1.735e-05% | 1.935e-05% | 0.3098% | 7.698e-05% | 0.0001497% | 0.0001322%
99.99% | 2019-06-06 | LT G13S1 B1 r eye | Lent-Lentseveld | 13 | 1 | red | opaque | E2.1-02 | P2 | P1-P2 | mosaic | red opaque | Egypt | eye | teneur en % | 0.001227% | 0.04615% | 16.84% | 0.9271% | 2.223% | 56.77% | 0.2788% | 0.8759% | 0.7833% | 7.314% | 0.1454% | 0.004003% | 0.002298% | 0.6062% | 1.795% | 0.01745% | 0.03666% | 1.706% | 0.5927% | 0.0004917% | 0.02712% | 0.0007107% | 0.06717% | 0.000804% | 0.008073% | 0.0003021% | 0.0003253% | 0% | 5.475% | 0.01777% | 9.267e-06% | 0.02227% | 0.0007897% | 0.001508% | 0.000184% | 0.0007275% | 0.0001475% | 4.07e-05% | 0.0001354% | 2.181e-05% | 0.0001294% | 2.539e-05% | 7.225e-05% | 1.028e-05% | 7.106e-05% | 9.934e-06% | 0.0001808% | 1.612e-05% | 0.0001125% | 3.391% | 0.0006835% | 0.0001272% | 0.0001193%
99.99% | 2019-06-06 | LT G13S1 B1 ro border | Lent-Lentseveld | 13 | 1 | red | opaque | E2.1-02 | P2 | P1-P2 | mosaic | red opaque | Egypt | border | teneur en % | 0.001517% | 0.0475% | 17.36% | 0.9897% | 2.454% | 58.76% | 0.2893% | 0.8722% | 1.009% | 7.689% | 0.1542% | 0.004276% | 0.002337% | 0.6353% | 1.887% | 0.01794% | 0.03683% | 1.686% | 0.5847% | 0.0005149% | 0.0272% | 0.0007866% | 0.071% | 0.0009044% | 0.008919% | 0.0003237% | 0.0003485% | 0% | 1.996% | 0.01852% | 1.217e-05% | 0.02613% | 0.0008646% | 0.001597% | 0.0002022% | 0.0008054% | 0.0001702% | 4.28e-05% | 0.0001478% | 2.331e-05% | 0.0001409% | 2.964e-05% | 7.856e-05% | 1.048e-05% | 7.933e-05% | 1.141e-05% | 0.0001962% | 1.7e-05% | 0.0001183% | 3.365% | 0.0006753% | 0.0001409% | 0.000121%
100% | 2019-06-06 | LT G13S1 B1 rt border | Lent-Lentseveld | 13 | 1 | red | translucent | E2.1-02 | P2 | P1-P2 | mosaic | red translucent | Egypt | border | teneur en % | 0.002496% | 0.05308% | 16.38% | 1.412% | 3.357% | 64.2% | 0.2097% | 0.6372% | 1.394% | 8.471% | 0.1365% | 0.006422% | 0.003079% | 2.402% | 1.133% | 0.001299% | 0.003204% | 0.005305% | 0.003953% | 0.0006219% | 0.0006103% | 0.002638% | 0.09326% | 0.000975% | 0.01158% | 0.0003644% | 0.0008303% | 1.919e-05% | 0.002476% | 0.002453% | 6.721e-05% | 0.04449% | 0.0008639% | 0.001579% | 0.0001963% | 0.0007951% | 0.0001657% | 4.025e-05% | 0.0001451% | 2.399e-05% | 0.0001434% | 3.039e-05% | 8.305e-05% | 1.272e-05% | 8.759e-05% | 1.345e-05% | 0.0002404% | 2.037e-05% | 5.519e-05% | 0.02387% | 1.138e-05% | 0.0001797% | 0.0001511%
99.99% | 2019-06-06 | LT G13S1 B1 w flower | Lent-Lentseveld | 13 | 1 | white | opaque | E2.1-02 | P2 | P1-P2 | mosaic | white opaque | Egypt | flower | teneur en % | 0.001477% | 0.04969% | 16.89% | 0.9837% | 2.231% | 60.97% | 0.1163% | 0.7564% | 0.6893% | 7.651% | 0.1261% | 0.004694% | 0.002126% | 1.494% | 0.7917% | 0.0009169% | 0.002761% | 0.002769% | 0.003321% | 0.0004378% | 0.00106% | 0.0007408% | 0.07785% | 0.0008457% | 0.009887% | 0.0002918% | 0.00053% | 0% | 4.238% | 0.005173% | 1.036e-05% | 0.02632% | 0.000828% | 0.001498% | 0.0001878% | 0.0007546% | 0.0001489% | 3.955e-05% | 0.0001312% | 2.22e-05% | 0.0001273% | 2.756e-05% | 7.074e-05% | 9.921e-06% | 6.997e-05% | 1.047e-05% | 0.0002107% | 1.528e-05% | 1.664e-05% | 2.854% | 0.0004996% | 0.0001332% | 0.0001336%
99.99% | 2019-06-06 | LT G13S1 B1 y eye | Lent-Lentseveld | 13 | 1 | yellow | opaque | E2.1-02 | P2 | P1-P2 | mosaic | yellow opaque | Egypt | eye | teneur en % | 0.001322% | 0.03978% | 13.61% | 0.9171% | 1.942% | 49.04% | 0.1177% | 0.6369% | 0.6219% | 6.346% | 0.1171% | 0.004343% | 0.001888% | 1.393% | 0.7455% | 0.0009437% | 0.002444% | 0.02686% | 0.00598% | 0.0003883% | 0.001072% | 0.0006528% | 0.06982% | 0.0007453% | 0.009153% | 0.0002691% | 0.0004883% | 0% | 2.401% | 0.01274% | 9.955e-06% | 0.02249% | 0.0007429% | 0.001355% | 0.0001682% | 0.0006585% | 0.0001386% | 3.397e-05% | 0.000116% | 1.964e-05% | 0.0001138% | 2.402e-05% | 6.459e-05% | 9.271e-06% | 6.564e-05% | 9.433e-06% | 0.0001997% | 1.444e-05% | 1.545e-05% | 21.88% | 0.001546% | 0.0001276% | 0.000111%
100% | 2019-06-06 | LT G13S1 B7 w | Lent-Lentseveld | 13 | 7 | white | opaque | B1.7-02 (?) | P5(?) | P1-P2 | wound | white opaque | Europe |  | teneur en % | 0.001133% | 0.05369% | 15.51% | 0.672% | 2.534% | 65.48% | 0.1723% | 0.7192% | 0.7723% | 6.762% | 0.09627% | 0.002873% | 0.00258% | 0.4945% | 0.7965% | 0.007385% | 0.001625% | 0.09071% | 0.005129% | 0.0004646% | 0.005479% | 0.001662% | 0.04604% | 0.0007785% | 0.007497% | 0.0002342% | 0.0001316% | 1.638e-05% | 0.003066% | 5.593% | 4.16e-05% | 0.02324% | 0.0008657% | 0.001617% | 0.0001961% | 0.0007712% | 0.0001488% | 4.176e-05% | 0.0001321% | 2.068e-05% | 0.000125% | 2.532e-05% | 6.815e-05% | 9.275e-06% | 6.81e-05% | 1.009e-05% | 0.0001638% | 1.303e-05% | 1.536e-05% | 0.131% | 1.579e-05% | 0.000186% | 0.0001262%
100% | 2019-06-06 | LT G13S1 B9 b | Lent-Lentseveld | 13 | 9 | blue | translucent | B1.1-06b | P0-P3 | P1-P2 | wound | blue translucent | Europe |  | teneur en % | 0.001338% | 0.05638% | 18% | 0.9045% | 2.496% | 65.48% | 0.0776% | 0.797% | 0.606% | 8.4% | 0.1298% | 0.00419% | 0.002822% | 1.312% | 1.227% | 0.1375% | 0.006933% | 0.05411% | 0.003743% | 0.000552% | 0.0006373% | 0.0007866% | 0.07461% | 0.0009393% | 0.01066% | 0.0002954% | 0.0002661% | 4.805e-05% | 0.0008129% | 0.01809% | 1.077e-05% | 0.0257% | 0.0008465% | 0.001524% | 0.0001994% | 0.0008147% | 0.0001655% | 4.408e-05% | 0.000157% | 2.414e-05% | 0.0001468% | 3.049e-05% | 8.331e-05% | 1.258e-05% | 8.404e-05% | 1.268e-05% | 0.0002358% | 1.633e-05% | 1.208e-05% | 0.1623% | 8.12e-06% | 0.0001448% | 0.0001511%
100% | 2019-06-06 | LT G13S1 B24 w | Lent-Lentseveld | 13 | 24 | white | opaque | B1.1-04a | P1-P5 | P1-P2 | wound | white opaque | Europe |  | teneur en % | 0.001399% | 0.05604% | 17.14% | 0.6315% | 2.218% | 69.23% | 0.07404% | 0.9222% | 0.6159% | 7.053% | 0.08807% | 0.003477% | 0.002179% | 0.8056% | 0.6886% | 0.0007598% | 0.001299% | 0.002173% | 0.003537% | 0.0003987% | 0.001395% | 0.0009731% | 0.05845% | 0.0007731% | 0.006982% | 0.0002008% | 0.0002561% | 1.554e-05% | 0.003078% | 0.27% | 1.133e-05% | 0.02777% | 0.0007229% | 0.001295% | 0.0001703% | 0.0006791% | 0.0001414% | 3.992e-05% | 0.0001228% | 1.993e-05% | 0.0001149% | 2.43e-05% | 6.553e-05% | 8.948e-06% | 6.585e-05% | 9.708e-06% | 0.0001525% | 1.148e-05% | 1.521e-05% | 0.09054% | 5.186e-06% | 0.0001041% | 0.0001052%
100% | 2019-06-06 | LT G13S1 B30 b eye | Lent-Lentseveld | 13 | 30 | blue | translucent | E2.2--01 | P2 | P1-P2 | mosaic | blue translucent | Egypt | eye | teneur en % | 0.001597% | 0.04759% | 17.74% | 1.1% | 2.727% | 62.49% | 0.1243% | 0.7382% | 0.7291% | 8.213% | 0.1427% | 0.005324% | 0.002922% | 1.353% | 1.626% | 0.1533% | 0.02861% | 0.4263% | 0.01316% | 0.00108% | 0.005299% | 0.0008665% | 0.08195% | 0.0009793% | 0.01112% | 0.0003295% | 0.001116% | 0.0002364% | 0.01866% | 0.00663% | 1.682e-05% | 0.03289% | 0.0009295% | 0.001652% | 0.0002107% | 0.0008352% | 0.0001689% | 4.448e-05% | 0.0001573% | 2.418e-05% | 0.0001538% | 3.079e-05% | 8.553e-05% | 1.272e-05% | 8.1e-05% | 1.236e-05% | 0.0002369% | 1.783e-05% | 2.094e-05% | 2.175% | 3.273e-05% | 0.0001619% | 0.0001274%
100% | 2019-06-06 | LT G13S1 B30 r eye | Lent-Lentseveld | 13 | 30 | red | opaque | E2.2--01 | P2 | P1-P2 | mosaic | red opaque | Egypt | eye | teneur en % | 0.001333% | 0.04907% | 17.5% | 0.984% | 2.499% | 59.32% | 0.2936% | 0.8883% | 0.8212% | 7.483% | 0.1512% | 0.004048% | 0.002653% | 0.5756% | 1.844% | 0.01746% | 0.03565% | 1.779% | 0.5539% | 0.0005036% | 0.02675% | 0.0007097% | 0.06756% | 0.0008799% | 0.008532% | 0.0003045% | 0.0003199% | 0% | 1.718% | 0.01785% | 9.515e-06% | 0.02301% | 0.0008307% | 0.001574% | 0.0001937% | 0.0007721% | 0.0001636% | 4.319e-05% | 0.0001441% | 2.255e-05% | 0.0001388% | 2.908e-05% | 7.923e-05% | 1.115e-05% | 7.634e-05% | 1.19e-05% | 0.00019% | 1.707e-05% | 0.0001049% | 3.324% | 0.000688% | 0.0001409% | 0.0001197%
100% | 2019-06-06 | LT G13S1 B30 r flower | Lent-Lentseveld | 13 | 30 | red | opaque | E2.2--01 | P2 | P1-P2 | mosaic | red opaque | Egypt | flower | teneur en % | 0.001425% | 0.04768% | 17.27% | 0.9825% | 2.389% | 58.94% | 0.2912% | 0.8724% | 1.278% | 7.579% | 0.1494% | 0.004047% | 0.002233% | 0.6241% | 1.841% | 0.01768% | 0.03642% | 1.716% | 0.5892% | 0.0004995% | 0.02743% | 0.0007522% | 0.06913% | 0.0008557% | 0.008523% | 0.0003111% | 0.0003354% | 0% | 1.79% | 0.01837% | 9.135e-06% | 0.02274% | 0.0008267% | 0.001527% | 0.0001896% | 0.0007633% | 0.0001574% | 4.078e-05% | 0.000144% | 2.274e-05% | 0.0001307% | 2.681e-05% | 7.713e-05% | 1.022e-05% | 6.901e-05% | 1.093e-05% | 0.0001888% | 1.678e-05% | 0.0001171% | 3.416% | 0.0006781% | 0.0001378% | 0.0001209%
99.99% | 2019-06-06 | LT G13S1 B30 w eye | Lent-Lentseveld | 13 | 30 | white | opaque | E2.2--01 | P2 | P1-P2 | mosaic | white opaque | Egypt | eye | teneur en % | 0.001572% | 0.05109% | 17.78% | 1.057% | 2.579% | 63.46% | 0.1075% | 0.7697% | 0.7395% | 7.943% | 0.1448% | 0.005191% | 0.004305% | 1.37% | 0.9906% | 0.001118% | 0.002487% | 0.004179% | 0.002785% | 0.0004786% | 0.0006423% | 0.0008485% | 0.07855% | 0.0009806% | 0.0116% | 0.000311% | 0.0004248% | 0% | 2.092% | 0.006471% | 1.72e-05% | 0.04221% | 0.0009188% | 0.001573% | 0.0002231% | 0.0008319% | 0.0001727% | 4.593e-05% | 0.000158% | 2.404e-05% | 0.0001479% | 3.096e-05% | 8.537e-05% | 1.239e-05% | 8.636e-05% | 1.247e-05% | 0.0002447% | 1.726e-05% | 2.143e-05% | 0.7327% | 0.0001016% | 0.0001548% | 0.0001262%
100% | 2019-06-06 | LT G13S1 B30 w flower | Lent-Lentseveld | 13 | 30 | white | opaque | E2.2--01 | P2 | P1-P2 | mosaic | white opaque | Egypt | flower | teneur en % | 0.00153% | 0.05042% | 18.11% | 1.027% | 2.483% | 63.68% | 0.1296% | 0.7934% | 0.7446% | 8.172% | 0.1455% | 0.005253% | 0.00268% | 1.352% | 0.9805% | 0.001087% | 0.002275% | 0.003282% | 0.003759% | 0.0004728% | 0.000738% | 0.00083% | 0.07779% | 0.00093% | 0.01098% | 0.0003105% | 0.000424% | 0% | 1.349% | 0.008615% | 1.445e-05% | 0.02865% | 0.0008863% | 0.001576% | 0.0002053% | 0.0008075% | 0.0001673% | 4.261e-05% | 0.0001549% | 2.287e-05% | 0.0001443% | 2.917e-05% | 8.093e-05% | 1.146e-05% | 8.294e-05% | 1.136e-05% | 0.0002299% | 1.655e-05% | 2.2e-05% | 0.824% | 0.000116% | 0.0001452% | 0.0001281%
100% | 2019-06-06 | LT G13S1 B41 w | Lent-Lentseveld | 13 | 41 | white | opaque | B1.1-04a | P1-P5 | P1-P2 | wound | white opaque | Europe |  | teneur en % | 0.001733% | 0.05598% | 16.8% | 0.6373% | 2.843% | 68.24% | 0.08311% | 0.899% | 0.6878% | 6.863% | 0.09451% | 0.003641% | 0.002532% | 0.7795% | 0.9837% | 0.0008224% | 0.001542% | 0.003581% | 0.003819% | 0.00046% | 0.001548% | 0.001305% | 0.05651% | 0.000965% | 0.08344% | 0.0002194% | 0.0002661% | 0% | 0.2835% | 0.2658% | 5.608e-05% | 0.02772% | 0.0007604% | 0.001388% | 0.0001813% | 0.0007173% | 0.0001478% | 4.089e-05% | 0.0001364% | 2.106e-05% | 0.0001339% | 3.169e-05% | 9.754e-05% | 1.681e-05% | 0.0001482% | 2.658e-05% | 0.001835% | 1.142e-05% | 1.904e-05% | 0.2798% | 4.469e-05% | 0.000137% | 0.0002011%
100% | 2019-06-06 | LT G13S1 B58 o | Lent-Lentseveld | 13 | 58 | orange | translucent | D1.2-04? | P2? | P1-P2 | perforated | orange opaque, red translucent | Near East |  | teneur en % | 0.001062% | 0.04112% | 8.498% | 1.51% | 2.088% | 43.05% | 0.8242% | 0.7113% | 2.18% | 7.004% | 0.166% | 0.004041% | 0.002852% | 0.2227% | 3.57% | 0.002449% | 0.007687% | 8.677% | 0.1556% | 0.0004443% | 0.0135% | 0.0008397% | 0.06849% | 0.0006104% | 0.006873% | 0.0003241% | 0.0001667% | 0% | 0.8908% | 0.2023% | 1.075e-05% | 0.02019% | 0.0006861% | 0.001385% | 0.0001594% | 0.0006172% | 0.0001242% | 3.274e-05% | 0.000109% | 1.72e-05% | 9.95e-05% | 2.076e-05% | 5.667e-05% | 7.461e-06% | 5.369e-05% | 7.527e-06% | 0.0001473% | 1.622e-05% | 7.353e-05% | 20.06% | 0.0009428% | 0.0001249% | 7.923e-05%
100% | 2019-06-06 | LT G13S1 B68 o | Lent-Lentseveld | 13 | 68 | orange | translucent | D1.2-01 | P2 | P1-P2 | perforated | orange opaque, red translucent | Near East |  | teneur en % | 0.001475% | 0.07171% | 12.01% | 2.622% | 2.336% | 51.34% | 0.8817% | 0.6165% | 2.091% | 10.75% | 0.2014% | 0.004565% | 0.002951% | 0.2575% | 4.636% | 0.004581% | 0.00827% | 9.205% | 0.09448% | 0.0005176% | 0.0176% | 0.0007981% | 0.09803% | 0.000716% | 0.007989% | 0.0004217% | 0.000371% | 0% | 0.764% | 0.7681% | 1.009e-05% | 0.03066% | 0.0008251% | 0.001648% | 0.0001901% | 0.0007339% | 0.0001501% | 3.626e-05% | 0.0001259% | 2.02e-05% | 0.0001182% | 2.373e-05% | 6.67e-05% | 9.386e-06% | 6.538e-05% | 9.506e-06% | 0.0001766% | 2.085e-05% | 2.798e-05% | 1.167% | 0.0004552% | 0.0001564% | 9.185e-05%
100% | 2019-06-06 | LT G16S1 B8 w | Lent-Lentseveld | 16 | 8 | white | opaque | B1.1-04a | P1-P5 | P1 | wound | white opaque | Europe |  | teneur en % | 0.002347% | 0.05557% | 17.47% | 0.6142% | 2.428% | 69.09% | 0.1337% | 1.047% | 0.5587% | 6.891% | 0.09877% | 0.003261% | 0.00256% | 0.6074% | 0.6721% | 0.001027% | 0.001248% | 0.005729% | 0.00317% | 0.0004293% | 0.001119% | 0.001017% | 0.0505% | 0.0008368% | 0.006952% | 0.000224% | 0.0001572% | 2.749e-06% | 0.001022% | 0.1748% | 3.198e-05% | 0.03725% | 0.0007956% | 0.001559% | 0.0001834% | 0.000736% | 0.0001527% | 4.137e-05% | 0.0001396% | 2.158e-05% | 0.0001312% | 2.635e-05% | 7.269e-05% | 1.014e-05% | 7.18e-05% | 1.092e-05% | 0.0001535% | 1.321e-05% | 2.206e-05% | 0.01842% | 5.091e-06% | 0.0001357% | 0.0001116%
100% | 2019-06-06 | LT G16S1 B11 w | Lent-Lentseveld | 16 | 11 | white | opaque | B1.1-04a | P1-P5 | P1 | wound | white opaque | Europe |  | teneur en % | 0.00246% | 0.05314% | 17.12% | 0.7168% | 2.384% | 68.83% | 0.1016% | 1.07% | 0.6314% | 7.066% | 0.09302% | 0.004223% | 0.002346% | 0.9467% | 0.6934% | 0.0008985% | 0.001206% | 0.005915% | 0.003967% | 0.0004375% | 0.00133% | 0.001049% | 0.05494% | 0.0008277% | 0.007151% | 0.0002158% | 0.0002724% | 2.426e-06% | 0.001208% | 0.1508% | 1.661e-05% | 0.03143% | 0.0008009% | 0.001421% | 0.0001817% | 0.0007242% | 0.0001391% | 4.007e-05% | 0.0001246% | 2.084e-05% | 0.0001244% | 2.505e-05% | 7.131e-05% | 9.782e-06% | 6.66e-05% | 9.321e-06% | 0.0001543% | 1.154e-05% | 9.065e-05% | 0.0208% | 4.209e-06% | 0.0001118% | 0.0001029%
100% | 2019-06-06 | LT G16S1 B13 w | Lent-Lentseveld | 16 | 13 | white | opaque | B1.1-04b | P1-P3 | P1 | wound | white opaque | Europe |  | teneur en % | 0.001146% | 0.06271% | 16.96% | 2.623% | 1.931% | 66.84% | 0.03082% | 0.8817% | 0.4535% | 6.512% | 0.06454% | 0.001627% | 0.001905% | 0.05801% | 0.4179% | 0.0002083% | 0.0005627% | 0.004464% | 0.006392% | 0.0003237% | 0.01205% | 0.0007097% | 0.04629% | 0.0006589% | 0.005383% | 0.0001639% | 3.067e-05% | 1.283e-06% | 0% | 3.058% | 1.398e-05% | 0.01562% | 0.0006637% | 0.001169% | 0.0001468% | 0.0005845% | 0.000114% | 3.206e-05% | 0.0001035% | 1.638e-05% | 9.918e-05% | 2.051e-05% | 5.646e-05% | 7.916e-06% | 5.459e-05% | 8.351e-06% | 0.0001134% | 9.209e-06% | 4.09e-05% | 0.006643% | 2.101e-05% | 0.0001027% | 0.0001162%
100% | 2019-06-06 | LT G16S1 B15 w | Lent-Lentseveld | 16 | 15 | white | opaque | B1.1-04b | P1-P3 | P1 | wound | white opaque | Europe |  | teneur en % | 0.001206% | 0.05451% | 17.84% | 0.8051% | 2.602% | 67.59% | 0.07742% | 1.006% | 0.533% | 6.589% | 0.2129% | 0.005084% | 0.004617% | 1.282% | 1.132% | 0.001079% | 0.001438% | 0.005072% | 0.003681% | 0.0004938% | 0.0007906% | 0.0008158% | 0.0528% | 0.001012% | 0.01612% | 0.0003487% | 0.0003492% | 1.215e-05% | 0.001391% | 0.07314% | 1.22e-05% | 0.07328% | 0.0009279% | 0.001615% | 0.0002091% | 0.0008496% | 0.0001672% | 4.737e-05% | 0.0001572% | 2.527e-05% | 0.0001525% | 3.192e-05% | 8.841e-05% | 1.28e-05% | 8.611e-05% | 1.296e-05% | 0.0003315% | 1.861e-05% | 2.303e-05% | 0.02909% | 2.807e-06% | 0.0001567% | 0.0001223%
100% | 2019-06-06 | LT G16S1 B22 w | Lent-Lentseveld | 16 | 22 | white | opaque | B1.1-04a | P1-P5 | P1 | wound | white opaque | Europe |  | teneur en % | 0.002562% | 0.05172% | 17.16% | 0.727% | 2.458% | 68.7% | 0.09354% | 0.9995% | 0.623% | 7.139% | 0.09405% | 0.004222% | 0.002415% | 0.9458% | 0.7164% | 0.0008965% | 0.001178% | 0.007126% | 0.00388% | 0.0004245% | 0.001204% | 0.00108% | 0.05515% | 0.0008337% | 0.007247% | 0.0002145% | 0.0002777% | 4.954e-06% | 0.0004157% | 0.1381% | 1.822e-05% | 0.03102% | 0.0007907% | 0.001405% | 0.0001758% | 0.000716% | 0.0001441% | 4.007e-05% | 0.0001308% | 2.065e-05% | 0.0001231% | 2.544e-05% | 7.095e-05% | 9.958e-06% | 6.72e-05% | 1.028e-05% | 0.0001502% | 1.153e-05% | 8.997e-05% | 0.02319% | 3.3e-06% | 0.0001157% | 0.000102%
100% | 2019-06-06 | LT G16S1 B25 w | Lent-Lentseveld | 16 | 25 | white | opaque | B1.1-04a | P1-P5 | P1 | wound | white opaque | Europe |  | teneur en % | 0.001558% | 0.0553% | 17.91% | 0.5737% | 2.014% | 69.51% | 0.08819% | 1.005% | 0.5095% | 6.776% | 0.08073% | 0.002165% | 0.001642% | 0.2439% | 0.6442% | 0.0005806% | 0.0006889% | 0.004026% | 0.002954% | 0.0003475% | 0.001974% | 0.0007403% | 0.04961% | 0.0007478% | 0.006753% | 0.0001961% | 7.255e-05% | 3.974e-06% | 0.0009409% | 0.4776% | 1.55e-05% | 0.01906% | 0.000756% | 0.001365% | 0.0001679% | 0.0006569% | 0.0001357% | 3.557e-05% | 0.0001134% | 1.869e-05% | 0.0001091% | 2.336e-05% | 6.167e-05% | 8.525e-06% | 6.066e-05% | 8.84e-06% | 0.0001424% | 1.031e-05% | 2.531e-05% | 0.01359% | 6.036e-06% | 0.0001193% | 0.0001146%
100% | 2019-06-06 | LT G20S1 B8 b | Lent-Lentseveld | 20 | 8 | blue | translucent | A1.2-01 | P1 | P1-P2 | drawn | blue translucent | Middle East |  | teneur en % | 0.00357% | 0.03347% | 12.57% | 3.615% | 2.223% | 67.13% | 0.2535% | 0.6942% | 2.423% | 8.509% | 0.1061% | 0.00307% | 0.009446% | 0.09586% | 1.385% | 0.07757% | 0.02365% | 0.153% | 0.01012% | 0.0006851% | 0.003021% | 0.001254% | 0.04387% | 0.0005474% | 0.007869% | 0.0002319% | 0.0003305% | 0.0001878% | 0.002182% | 0.001263% | 2.142e-05% | 0.01123% | 0.0005436% | 0.001022% | 0.000121% | 0.0004722% | 9.874e-05% | 2.282e-05% | 8.626e-05% | 1.399e-05% | 8.618e-05% | 1.865e-05% | 5.334e-05% | 8.053e-06% | 5.471e-05% | 8.422e-06% | 0.0001792% | 1.397e-05% | 6.391e-06% | 0.6115% | 3.855e-05% | 0.0001586% | 6.812e-05%
100% | 2019-06-06 | LT G20S1 B12 b | Lent-Lentseveld | 20 | 12 | blue | translucent | A1.2-01 | P1 | P1-P2 | drawn | blue translucent | Middle East |  | teneur en % | 0.003609% | 0.03362% | 12.77% | 3.621% | 2.238% | 67.17% | 0.2537% | 0.6808% | 2.387% | 8.38% | 0.1038% | 0.003031% | 0.009422% | 0.09026% | 1.336% | 0.07617% | 0.02266% | 0.1431% | 0.009618% | 0.0006645% | 0.002865% | 0.001233% | 0.04304% | 0.0005407% | 0.007782% | 0.0002296% | 0.0003292% | 0.0001806% | 0.003095% | 0.0001224% | 2.198e-05% | 0.01109% | 0.0005428% | 0.00101% | 0.0001224% | 0.0004715% | 0.0001% | 2.278e-05% | 8.969e-05% | 1.41e-05% | 8.935e-05% | 1.841e-05% | 5.31e-05% | 7.807e-06% | 5.504e-05% | 8.227e-06% | 0.0001799% | 1.411e-05% | 6.679e-06% | 0.6004% | 3.652e-05% | 0.0001618% | 6.876e-05%
100% | 2019-06-06 | LT G20S1 B18 b | Lent-Lentseveld | 20 | 18 | blue | translucent | A3.4-01a | P1-P3 | P1-P2 | drawn | blue translucent | Near East |  | teneur en % | 0.002039% | 0.05263% | 17.5% | 1.089% | 2.589% | 65.15% | 0.1219% | 0.749% | 0.8006% | 8.611% | 0.1417% | 0.005123% | 0.002472% | 1.329% | 1.174% | 0.04984% | 0.01115% | 0.05172% | 0.0061% | 0.0005819% | 0.001146% | 0.000868% | 0.08528% | 0.0009287% | 0.01062% | 0.0003171% | 0.0003934% | 0.0002728% | 0.0008479% | 0.008013% | 1.254e-05% | 0.03239% | 0.000902% | 0.001629% | 0.0002107% | 0.0008282% | 0.0001588% | 4.434e-05% | 0.0001475% | 2.437e-05% | 0.0001439% | 3.081e-05% | 8.365e-05% | 1.189e-05% | 8.32e-05% | 1.175e-05% | 0.0002253% | 1.651e-05% | 1.877e-05% | 0.4179% | 9.025e-06% | 0.000152% | 0.0001329%
100% | 2019-06-06 | LT G20S1 B22 b | Lent-Lentseveld | 20 | 22 | blue | translucent | B1.1-06a | P3 | P1-P2 | wound | blue translucent | Europe |  | teneur en % | 0.0008151% | 0.0162% | 12.91% | 0.5658% | 2.44% | 71.11% | 0.1029% | 0.8492% | 1.079% | 9.054% | 0.0545% | 0.002144% | 0.001481% | 0.6844% | 0.7338% | 0.08988% | 0.001442% | 0.0525% | 0.0033% | 0.000544% | 0.000977% | 0.002115% | 0.06686% | 0.0009189% | 0.004339% | 0.0001445% | 0.0003618% | 5.548e-05% | 0.04362% | 0% | 1.249e-05% | 0.02396% | 0.0007552% | 0.001377% | 0.0001775% | 0.0007278% | 0.0001477% | 4.417e-05% | 0.0001407% | 2.212e-05% | 0.0001321% | 2.75e-05% | 7.499e-05% | 1.002e-05% | 6.823e-05% | 1.023e-05% | 9.756e-05% | 7.177e-06% | 1.717e-05% | 0.1051% | 1.667e-06% | 8.555e-05% | 7.98e-05%
100% | 2019-06-06 | LT G20S1 B25 b | Lent-Lentseveld | 20 | 25 | blue | translucent | B1.1-06a | P3 | P1-P2 | wound | blue translucent | Europe |  | teneur en % | 0.0009313% | 0.01587% | 12.71% | 0.5738% | 2.437% | 71.07% | 0.1007% | 0.8094% | 1.179% | 9.129% | 0.05536% | 0.002166% | 0.001651% | 0.6819% | 0.8029% | 0.1047% | 0.001539% | 0.05665% | 0.003369% | 0.0005609% | 0.001033% | 0.002024% | 0.0679% | 0.0009234% | 0.004351% | 0.0001432% | 0.0003717% | 5.654e-05% | 0.04983% | 1.549e-05% | 1.274e-05% | 0.02482% | 0.0007706% | 0.001428% | 0.0001839% | 0.0007392% | 0.0001507% | 4.449e-05% | 0.0001455% | 2.351e-05% | 0.0001389% | 2.825e-05% | 7.556e-05% | 1.055e-05% | 6.806e-05% | 1.007e-05% | 9.785e-05% | 8.066e-06% | 1.923e-05% | 0.1172% | 1.937e-06% | 8.827e-05% | 8.278e-05%
100% | 2019-06-06 | LT G20S1 B43 b flower | Lent-Lentseveld | 20 | 43 | blue | translucent | E2.1-01 | P2 | P1-P2 | mosaic | blue translucent | Egypt | flower | teneur en % | 0.001576% | 0.04797% | 18.18% | 1.041% | 2.519% | 64.13% | 0.1261% | 0.7561% | 0.7922% | 8.43% | 0.1331% | 0.004785% | 0.002365% | 1.142% | 1.137% | 0.06318% | 0.01853% | 0.4418% | 0.007533% | 0.0006768% | 0.007159% | 0.0008596% | 0.08023% | 0.0009019% | 0.01031% | 0.0003143% | 0.0005289% | 0.0002366% | 0.0047% | 0.01706% | 1.333e-05% | 0.02439% | 0.000887% | 0.001602% | 0.0002036% | 0.0007961% | 0.0001626% | 4.271e-05% | 0.0001396% | 2.307e-05% | 0.000136% | 2.958e-05% | 7.619e-05% | 1.105e-05% | 8.039e-05% | 1.159e-05% | 0.0002189% | 1.647e-05% | 2.303e-05% | 0.8798% | 3.295e-05% | 0.0001529% | 0.0001232%
99.99% | 2019-06-06 | LT G20S1 B43 r flower | Lent-Lentseveld | 20 | 43 | red | opaque | E2.1-01 | P2 | P1-P2 | mosaic | red opaque | Egypt | flower | teneur en % | 0.001465% | 0.0439% | 17.93% | 0.9507% | 2.31% | 57.25% | 0.4622% | 0.853% | 0.796% | 7.59% | 0.1381% | 0.003958% | 0.002322% | 0.6886% | 1.711% | 0.03789% | 0.02454% | 1.477% | 0.4386% | 0.0005873% | 0.01772% | 0.000727% | 0.06567% | 0.0007996% | 0.009089% | 0.0002882% | 0.0004443% | 0% | 2.022% | 0.01471% | 9.986e-06% | 0.01999% | 0.0007759% | 0.001435% | 0.0001772% | 0.0006987% | 0.0001458% | 3.819e-05% | 0.0001313% | 2.154e-05% | 0.0001251% | 2.56e-05% | 7.09e-05% | 1.015e-05% | 6.671e-05% | 1.054e-05% | 0.0001986% | 1.596e-05% | 4.013e-05% | 5.127% | 0.0007486% | 0.0001335% | 0.0001192%
99.99% | 2019-06-06 | LT G20S1 B43 ro border | Lent-Lentseveld | 20 | 43 | red | opaque | E2.1-01 | P2 | P1-P2 | mosaic | red opaque | Egypt | border | teneur en % | 0.001148% | 0.04569% | 18.23% | 0.9286% | 2.224% | 57.02% | 0.3486% | 0.9117% | 0.7609% | 7.054% | 0.1341% | 0.003765% | 0.002145% | 0.6681% | 1.601% | 0.01797% | 0.02143% | 1.369% | 0.4621% | 0.0004908% | 0.01762% | 0.0007225% | 0.06269% | 0.000779% | 0.008665% | 0.0002889% | 0.0003485% | 0% | 2.118% | 0.01519% | 9.579e-06% | 0.0197% | 0.0007588% | 0.001405% | 0.0001733% | 0.0006884% | 0.0001402% | 3.727e-05% | 0.0001267% | 1.962e-05% | 0.0001191% | 2.472e-05% | 6.879e-05% | 9.182e-06% | 6.653e-05% | 1.041e-05% | 0.0001868% | 1.459e-05% | 5.041e-05% | 5.94% | 0.001057% | 0.0001266% | 0.0001155%
100% | 2019-06-06 | LT G20S1 B43 rt border | Lent-Lentseveld | 20 | 43 | red | translucent | E2.1-01 | P2 | P1-P2 | mosaic | red translucent | Egypt | border | teneur en % | 0.001671% | 0.04794% | 17.75% | 1.119% | 2.574% | 64.41% | 0.1434% | 0.7004% | 0.9353% | 8.66% | 0.1415% | 0.004831% | 0.002462% | 1.331% | 0.9561% | 0.009394% | 0.004839% | 0.7775% | 0.02503% | 0.0005073% | 0.001766% | 0.0008549% | 0.0857% | 0.0009198% | 0.01127% | 0.000322% | 0.0005102% | 6.298e-05% | 0.02257% | 0.004759% | 1.331e-05% | 0.026% | 0.0008976% | 0.001622% | 0.0002036% | 0.0008071% | 0.0001566% | 4.132e-05% | 0.00015% | 2.431e-05% | 0.0001418% | 2.991e-05% | 8.128e-05% | 1.15e-05% | 8.119e-05% | 1.142e-05% | 0.0002444% | 1.723e-05% | 2.054e-05% | 0.2442% | 7.251e-05% | 0.0001565% | 0.0001253%
100% | 2019-06-06 | LT G20S1 B43 rt flower | Lent-Lentseveld | 20 | 43 | red | translucent | E2.1-01 | P2 | P1-P2 | mosaic | red translucent | Egypt | flower | teneur en % | 0.001838% | 0.04594% | 17.68% | 1.123% | 2.647% | 64.21% | 0.1404% | 0.6967% | 0.8497% | 8.853% | 0.1477% | 0.005005% | 0.002531% | 1.381% | 0.986% | 0.009646% | 0.005035% | 0.7649% | 0.02928% | 0.0005252% | 0.00181% | 0.0009279% | 0.08932% | 0.0009662% | 0.01185% | 0.0003404% | 0.0005286% | 5.205e-05% | 0.02882% | 0.004632% | 1.604e-05% | 0.02669% | 0.0009146% | 0.001654% | 0.0002073% | 0.0008222% | 0.0001617% | 4.374e-05% | 0.0001495% | 2.348e-05% | 0.0001444% | 3.062e-05% | 8.421e-05% | 1.143e-05% | 7.944e-05% | 1.255e-05% | 0.0002462% | 1.737e-05% | 1.964e-05% | 0.2446% | 7.735e-05% | 0.000156% | 0.0001304%
99.99% | 2019-06-06 | LT G20S1 B43 w flower | Lent-Lentseveld | 20 | 43 | white | opaque | E2.1-01 | P2 | P1-P2 | mosaic | white opaque | Egypt | flower | teneur en % | 0.001554% | 0.04805% | 17.23% | 1.046% | 2.348% | 59.92% | 0.1272% | 0.6972% | 0.7305% | 8.258% | 0.1337% | 0.004591% | 0.002259% | 1.224% | 0.8744% | 0.002189% | 0.003042% | 0.1355% | 0.003654% | 0.0004386% | 0.001101% | 0.0007677% | 0.08016% | 0.000883% | 0.01045% | 0.0003024% | 0.0003965% | 0% | 4.367% | 0.006843% | 1.045e-05% | 0.02474% | 0.0008423% | 0.001508% | 0.0001956% | 0.000762% | 0.000152% | 3.864e-05% | 0.0001388% | 2.22e-05% | 0.0001365% | 2.747e-05% | 7.543e-05% | 1.101e-05% | 7.044e-05% | 1.126e-05% | 0.0002153% | 1.526e-05% | 1.844e-05% | 2.7% | 0.0004022% | 0.0001407% | 0.0001293%
100% | 2019-06-06 | LT G20S1 B43 y flower | Lent-Lentseveld | 20 | 43 | yellow | opaque | E2.1-01 | P2 | P1-P2 | mosaic | yellow opaque | Egypt | flower | teneur en % | 0.001302% | 0.0447% | 15.21% | 1.029% | 2.272% | 56.42% | 0.1437% | 0.6638% | 0.7548% | 8.533% | 0.1308% | 0.004539% | 0.002167% | 1.191% | 0.8398% | 0.0009142% | 0.002074% | 0.009215% | 0.003866% | 0.0004165% | 0.002206% | 0.000709% | 0.08314% | 0.0008298% | 0.009994% | 0.0002993% | 0.000434% | 0% | 1.431% | 0.01007% | 1.091e-05% | 0.02284% | 0.0008078% | 0.001482% | 0.0001835% | 0.0007281% | 0.0001485% | 3.853e-05% | 0.0001365% | 2.125e-05% | 0.0001285% | 2.755e-05% | 7.416e-05% | 1.059e-05% | 7.306e-05% | 1.05e-05% | 0.0002138% | 1.642e-05% | 1.86e-05% | 11.17% | 0.003458% | 0.000143% | 0.000126%
100% | 2019-06-06 | LT G20S1 B48 g eye | Lent-Lentseveld | 20 | 48 | green | translucent | E2.1-02 | P2 | P1-P2 | mosaic | green translucent | Egypt | eye | teneur en % | 0.001495% | 0.05158% | 19.1% | 1.055% | 2.637% | 62.66% | 0.1749% | 1.413% | 0.8527% | 7.787% | 0.1551% | 0.004636% | 0.002932% | 1.026% | 1.03% | 0.002338% | 0.003942% | 1.66% | 0.08173% | 0.0004845% | 0.00423% | 0.0009365% | 0.07213% | 0.0009368% | 0.01053% | 0.0003373% | 0.000359% | 3.897e-05% | 0.02996% | 0.001539% | 1.81e-05% | 0.02411% | 0.0008917% | 0.001595% | 0.0001986% | 0.0007992% | 0.0001619% | 4.091e-05% | 0.0001531% | 2.381e-05% | 0.0001397% | 2.946e-05% | 7.906e-05% | 1.1e-05% | 7.788e-05% | 1.168e-05% | 0.0002241% | 1.759e-05% | 1.709e-05% | 0.1404% | 0.0001637% | 0.0001525% | 0.0001249%
100% | 2019-06-06 | LT G20S1 B48 r eye | Lent-Lentseveld | 20 | 48 | red | opaque | E2.1-02 | P2 | P1-P2 | mosaic | red opaque | Egypt | eye | teneur en % | 0.001515% | 0.0448% | 15.92% | 1.166% | 2.515% | 59.56% | 0.2764% | 0.6675% | 1.05% | 8.379% | 0.1617% | 0.005449% | 0.003108% | 1.303% | 2.004% | 0.0311% | 0.03319% | 1.32% | 0.6231% | 0.0006176% | 0.01691% | 0.0009143% | 0.085% | 0.0009131% | 0.01084% | 0.0003489% | 0.0006855% | 0% | 1.308% | 0.01443% | 1.268e-05% | 0.02679% | 0.0009036% | 0.001656% | 0.0002081% | 0.0008127% | 0.0001612% | 4.379e-05% | 0.0001454% | 2.357e-05% | 0.00014% | 2.931e-05% | 7.831e-05% | 1.134e-05% | 7.532e-05% | 1.149e-05% | 0.0002379% | 1.772e-05% | 4.05e-05% | 3.447% | 0.0003391% | 0.0001535% | 0.0001225%
100% | 2019-06-06 | LT G20S1 B48 r flower | Lent-Lentseveld | 20 | 48 | red | opaque | E2.1-02 | P2 | P1-P2 | mosaic | red opaque | Egypt | flower | teneur en % | 0.001436% | 0.04507% | 16.13% | 1.165% | 2.503% | 59.66% | 0.276% | 0.6614% | 1.053% | 8.231% | 0.1587% | 0.005388% | 0.003093% | 1.286% | 1.976% | 0.03017% | 0.03294% | 1.287% | 0.621% | 0.0006035% | 0.01682% | 0.0009053% | 0.0829% | 0.0008901% | 0.01057% | 0.0003403% | 0.0006605% | 0% | 1.273% | 0.01451% | 1.288e-05% | 0.02616% | 0.0008824% | 0.001614% | 0.0002022% | 0.0007927% | 0.0001632% | 4.25e-05% | 0.0001414% | 2.296e-05% | 0.0001364% | 2.887e-05% | 8.095e-05% | 1.131e-05% | 7.676e-05% | 1.142e-05% | 0.0002261% | 1.826e-05% | 4.001e-05% | 3.433% | 0.0003375% | 0.0001515% | 0.0001263%
100% | 2019-06-06 | LT G20S1 B48 ro border | Lent-Lentseveld | 20 | 48 | red | opaque | E2.1-02 | P2 | P1-P2 | mosaic | red opaque | Egypt | border | teneur en % | 0.00146% | 0.0445% | 16.12% | 1.154% | 2.476% | 59.8% | 0.2767% | 0.6857% | 1.071% | 8.24% | 0.1579% | 0.005354% | 0.003102% | 1.28% | 1.962% | 0.0304% | 0.03274% | 1.288% | 0.5985% | 0.0005945% | 0.01647% | 0.0008908% | 0.08124% | 0.0008569% | 0.01015% | 0.0003334% | 0.0007143% | 0% | 1.243% | 0.01402% | 1.245e-05% | 0.02552% | 0.0008548% | 0.001581% | 0.0001954% | 0.000767% | 0.0001552% | 4.15e-05% | 0.0001356% | 2.174e-05% | 0.000132% | 2.798e-05% | 7.423e-05% | 1.055e-05% | 7.614e-05% | 1.092e-05% | 0.000214% | 1.809e-05% | 4.161e-05% | 3.371% | 0.0003292% | 0.0001491% | 0.0001252%
100% | 2019-06-06 | LT G20S1 B48 rt border | Lent-Lentseveld | 20 | 48 | red | translucent | E2.1-02 | P2 | P1-P2 | mosaic | red translucent | Egypt | border | teneur en % | 0.001586% | 0.05892% | 17.78% | 1.474% | 2.388% | 63.08% | 0.2486% | 0.7482% | 1.005% | 9.326% | 0.1393% | 0.006494% | 0.002805% | 2.639% | 0.9153% | 0.001235% | 0.003021% | 0.005579% | 0.004505% | 0.0004722% | 0.0006503% | 0.0008191% | 0.107% | 0.0009447% | 0.01099% | 0.0003302% | 0.0009159% | 2.627e-06% | 0.0007439% | 0.001206% | 1.19e-05% | 0.03379% | 0.0009316% | 0.001643% | 0.0002074% | 0.0008104% | 0.0001676% | 4.288e-05% | 0.0001482% | 2.397e-05% | 0.0001443% | 3.061e-05% | 8.053e-05% | 1.194e-05% | 7.863e-05% | 1.127e-05% | 0.0002397% | 1.753e-05% | 2.425e-05% | 0.006542% | 2.557e-06% | 0.000156% | 0.0001528%
100% | 2019-06-06 | LT G20S1 B48 rt flower | Lent-Lentseveld | 20 | 48 | red | translucent | E2.1-02 | P2 | P1-P2 | mosaic | red translucent | Egypt | flower | teneur en % | 0.001676% | 0.0491% | 17.78% | 1.083% | 2.638% | 62.42% | 0.1513% | 0.723% | 0.802% | 8.585% | 0.1478% | 0.005235% | 0.00333% | 1.197% | 1.653% | 0.1417% | 0.02647% | 0.416% | 0.01143% | 0.001062% | 0.005103% | 0.0008666% | 0.0851% | 0.000952% | 0.01087% | 0.0003341% | 0.001092% | 0.0002121% | 0.008638% | 0.003834% | 1.435e-05% | 0.0266% | 0.0009361% | 0.001697% | 0.000212% | 0.0008334% | 0.0001723% | 4.512e-05% | 0.000149% | 2.357e-05% | 0.0001474% | 3.052e-05% | 8.614e-05% | 1.154e-05% | 8.098e-05% | 1.18e-05% | 0.0002269% | 1.718e-05% | 2.254e-05% | 2.011% | 3.274e-05% | 0.0001608% | 0.0001308%
99.99% | 2019-06-06 | LT G20S1 B48 w flower | Lent-Lentseveld | 20 | 48 | white | opaque | E2.1-02 | P2 | P1-P2 | mosaic | white opaque | Egypt | flower | teneur en % | 0.001659% | 0.0488% | 17.37% | 1.044% | 2.35% | 60.43% | 0.1317% | 0.7354% | 0.7725% | 8.311% | 0.1355% | 0.004646% | 0.002777% | 1.238% | 0.8735% | 0.00101% | 0.002548% | 0.004236% | 0.003668% | 0.0004418% | 0.001074% | 0.0007961% | 0.08238% | 0.0009021% | 0.01085% | 0.0003184% | 0.0004039% | 0% | 3.554% | 0.005125% | 1.124e-05% | 0.02598% | 0.0008903% | 0.001589% | 0.0002001% | 0.0007987% | 0.0001621% | 4.116e-05% | 0.0001431% | 2.31e-05% | 0.000141% | 2.862e-05% | 7.969e-05% | 1.153e-05% | 7.595e-05% | 1.11e-05% | 0.0002264% | 1.693e-05% | 2.118e-05% | 2.84% | 0.000412% | 0.0001441% | 0.0001291%
99.99% | 2019-06-06 | LT G20S1 B48 y eye | Lent-Lentseveld | 20 | 48 | yellow | opaque | E2.1-02 | P2 | P1-P2 | mosaic | yellow opaque | Egypt | eye | teneur en % | 0.001197% | 0.04049% | 15.19% | 1.007% | 1.987% | 50.97% | 0.1639% | 0.6879% | 0.6961% | 6.625% | 0.1117% | 0.004474% | 0.002387% | 1.565% | 0.7626% | 0.0009454% | 0.002481% | 0.03038% | 0.004893% | 0.0003783% | 0.002333% | 0.0006462% | 0.06942% | 0.0007176% | 0.008687% | 0.0002586% | 0.000545% | 0% | 2.573% | 0.02202% | 1.126e-05% | 0.02426% | 0.0007201% | 0.001305% | 0.0001635% | 0.0006541% | 0.0001343% | 3.322e-05% | 0.0001161% | 1.854e-05% | 0.0001149% | 2.382e-05% | 6.254e-05% | 9.112e-06% | 6.36e-05% | 1.021e-05% | 0.0001937% | 1.495e-05% | 1.855e-05% | 17.43% | 0.002314% | 0.0001306% | 0.0001112%
100% | 2019-06-06 | LT G20S1 B49 b | Lent-Lentseveld | 20 | 49 | blue | translucent | B1.1-06b | P1-P3 | P1-P2 | wound | blue translucent | Europe |  | teneur en % | 0.0009154% | 0.03873% | 12.99% | 0.5854% | 2.373% | 72.77% | 0.0739% | 0.9243% | 0.9065% | 7.819% | 0.0539% | 0.00235% | 0.00199% | 0.7324% | 0.5397% | 0.02682% | 0.001187% | 0.02421% | 0.001937% | 0.0004351% | 0.0004757% | 0.001847% | 0.059% | 0.0008237% | 0.004262% | 0.0001364% | 0.0004549% | 3.714e-05% | 0.01108% | 0% | 1.372e-05% | 0.02443% | 0.0007088% | 0.001293% | 0.0001659% | 0.0006635% | 0.0001337% | 3.901e-05% | 0.0001285% | 2.004e-05% | 0.0001216% | 2.549e-05% | 6.76e-05% | 8.884e-06% | 6.424e-05% | 8.53e-06% | 9.587e-05% | 7.861e-06% | 1.248e-05% | 0.02581% | 9.826e-07% | 8.428e-05% | 7.967e-05%
100% | 2019-06-06 | LT G20S1 B57 b | Lent-Lentseveld | 20 | 57 | blue | translucent | A1.2-01 | P1 | P1-P2 | drawn | blue translucent | Middle East |  | teneur en % | 0.003535% | 0.03345% | 12.62% | 3.594% | 2.205% | 67.1% | 0.2522% | 0.6774% | 2.388% | 8.555% | 0.1072% | 0.003113% | 0.009474% | 0.09816% | 1.405% | 0.07902% | 0.02423% | 0.1531% | 0.0101% | 0.0006944% | 0.003077% | 0.001267% | 0.04471% | 0.0005601% | 0.007984% | 0.0002341% | 0.0003467% | 0.000187% | 0.002961% | 0.0003111% | 2.194e-05% | 0.01152% | 0.0005523% | 0.001045% | 0.0001237% | 0.00048% | 9.624e-05% | 2.258e-05% | 8.727e-05% | 1.472e-05% | 8.962e-05% | 1.894e-05% | 5.209e-05% | 7.887e-06% | 5.696e-05% | 8.379e-06% | 0.0001798% | 1.472e-05% | 6.805e-06% | 0.612% | 3.792e-05% | 0.0001592% | 7.065e-05%
100% | 2019-06-06 | LT G20S1 B75 b | Lent-Lentseveld | 20 | 75 | blue | translucent | B1.1-06b | P1-P3 | P1-P2 | wound | blue translucent | Europe |  | teneur en % | 0.0007837% | 0.0438% | 18.33% | 0.4639% | 2.256% | 68.08% | 0.06868% | 0.9788% | 0.7701% | 6.419% | 0.04069% | 0.002642% | 0.001597% | 1.321% | 0.7693% | 0.105% | 0.004864% | 0.21% | 0.006085% | 0.0006279% | 0.002242% | 0.001377% | 0.05566% | 0.0006779% | 0.003729% | 0.0001117% | 0.0006665% | 0.000149% | 0.00784% | 0.001514% | 8.804e-06% | 0.02794% | 0.0006016% | 0.001104% | 0.0001443% | 0.00057% | 0.0001176% | 3.567e-05% | 0.0001039% | 1.7e-05% | 0.0001005% | 2.053e-05% | 5.599e-05% | 7.714e-06% | 4.92e-05% | 7.863e-06% | 8.448e-05% | 6.429e-06% | 9.03e-06% | 0.02442% | 2.097e-06% | 7.165e-05% | 9.843e-05%
100% | 2019-06-06 | LT G20S1 B90 b | Lent-Lentseveld | 20 | 90 | blue | translucent | B1.1-06a | P3 | P1-P2 | wound | blue translucent | Europe |  | teneur en % | 0.001579% | 0.04789% | 17.87% | 0.96% | 2.56% | 66.49% | 0.1026% | 0.7767% | 0.6151% | 7.95% | 0.1768% | 0.004194% | 0.003613% | 0.4395% | 1.581% | 0.08889% | 0.008586% | 0.1279% | 0.005459% | 0.0009091% | 0.001098% | 0.0008666% | 0.06881% | 0.0009321% | 0.01299% | 0.0003386% | 0.0003338% | 9.356e-05% | 0.002366% | 0.0006245% | 1.68e-05% | 0.02157% | 0.000878% | 0.00163% | 0.0002078% | 0.0008196% | 0.0001667% | 4.354e-05% | 0.0001509% | 2.467e-05% | 0.0001444% | 3.093e-05% | 8.416e-05% | 1.247e-05% | 8.364e-05% | 1.282e-05% | 0.0002756% | 1.838e-05% | 1.282e-05% | 0.07229% | 8.885e-06% | 0.000161% | 0.0001497%
100% | 2019-06-06 | LT G23S1 B26 w | Lent-Lentseveld | 23 | 26 | white | opaque | B1.1-04a | P1-P5 | P1 | wound | white opaque | Europe |  | teneur en % | 0.001271% | 0.05364% | 18.53% | 0.594% | 2.469% | 67.64% | 0.08658% | 1.012% | 0.6213% | 6.121% | 0.1137% | 0.003348% | 0.002809% | 0.4855% | 1.386% | 0.001197% | 0.001293% | 0.01936% | 0.008022% | 0.0004428% | 0.001713% | 0.001469% | 0.04782% | 0.0008451% | 0.009762% | 0.0002666% | 0.0001606% | 3.191e-05% | 0.01085% | 0.322% | 3.514e-05% | 0.02412% | 0.0008756% | 0.001582% | 0.0001918% | 0.0007444% | 0.0001484% | 3.925e-05% | 0.0001255% | 2.071e-05% | 0.0001214% | 2.664e-05% | 6.859e-05% | 1.04e-05% | 7.171e-05% | 1.049e-05% | 0.0001955% | 1.365e-05% | 1.768e-05% | 0.4231% | 1.262e-05% | 0.0001797% | 0.000133%
100% | 2019-06-06 | LT G36S1 B11 w | Lent-Lentseveld | 36 | 11 | white | opaque | B1.1-04a | P1-P5 | P1 | wound | white opaque | Europe |  | teneur en % | 0.002892% | 0.05636% | 17.65% | 0.8173% | 2.296% | 67.41% | 0.1069% | 0.8747% | 0.7017% | 7.758% | 0.1252% | 0.004263% | 0.002457% | 1.04% | 0.857% | 0.001301% | 0.001381% | 0.01592% | 0.005709% | 0.0004553% | 0.0009024% | 0.001147% | 0.06655% | 0.0008671% | 0.00928% | 0.0002841% | 0.0002714% | 2.785e-05% | 0.02147% | 0.09306% | 2.071e-05% | 0.03464% | 0.0008797% | 0.001589% | 0.000196% | 0.0007674% | 0.000152% | 4.051e-05% | 0.0001291% | 2.151e-05% | 0.0001245% | 2.631e-05% | 7.131e-05% | 9.579e-06% | 7.018e-05% | 1.007e-05% | 0.00019% | 1.384e-05% | 2.337e-05% | 0.03908% | 5.262e-06% | 0.0001345% | 0.0001232%
100% | 2019-06-06 | LT G40S1 B7 w | Lent-Lentseveld | 40 | 7 | white | opaque | B1.1-04b | P1-P3 | P1-P2 | wound | white opaque | Europe |  | teneur en % | 0.000822% | 0.06975% | 17.33% | 1.288% | 1.757% | 69.11% | 0.02527% | 0.9831% | 0.3889% | 5.454% | 0.0567% | 0.001188% | 0.001474% | 0.009622% | 0.3364% | 0.0001224% | 0.0003688% | 0.004281% | 0.006046% | 0.0002885% | 0.01042% | 0.0006189% | 0.03989% | 0.0005987% | 0.005049% | 0.0001428% | 1.597e-05% | 3.39e-07% | 0.0002875% | 3.092% | 6.263e-06% | 0.01362% | 0.0006191% | 0.001111% | 0.0001363% | 0.0005461% | 0.0001068% | 2.922e-05% | 9.285e-05% | 1.474e-05% | 8.847e-05% | 1.814e-05% | 5.117e-05% | 6.684e-06% | 4.831e-05% | 7.367e-06% | 0.0001062% | 8.015e-06% | 8.335e-06% | 0.0117% | 3.847e-05% | 8.932e-05% | 9.547e-05%
100% | 2019-06-06 | LT G40S1 B8 w | Lent-Lentseveld | 40 | 8 | white | opaque | D? | P? | P1-P2 | perforated | white opaque | Europe |  | teneur en % | 0.0009656% | 0.06378% | 17.76% | 1.216% | 1.893% | 68.83% | 0.02577% | 1.037% | 0.42% | 5.932% | 0.06817% | 0.001392% | 0.001841% | 0.01122% | 0.4955% | 0.0001586% | 0.0004599% | 0.002687% | 0.004006% | 0.0003236% | 0.01064% | 0.0006305% | 0.0459% | 0.0006227% | 0.00549% | 0.0001774% | 1.421e-05% | 0% | 0.0008206% | 2.146% | 6.98e-06% | 0.01505% | 0.0006501% | 0.001212% | 0.0001477% | 0.0005906% | 0.000121% | 3.192e-05% | 9.914e-05% | 1.685e-05% | 9.716e-05% | 2.009e-05% | 5.263e-05% | 7.423e-06% | 5.325e-05% | 7.194e-06% | 0.0001199% | 9.042e-06% | 7.359e-05% | 0.003196% | 3.062e-05% | 9.871e-05% | 0.0001109%
100% | 2019-06-06 | LT G40S1 B9 w | Lent-Lentseveld | 40 | 9 | white | opaque | A2.1-01 | P2 | P1-P2 | drawn | white opaque | Near East |  | teneur en % | 0.001441% | 0.06952% | 17.52% | 2.64% | 1.724% | 66.11% | 0.03172% | 0.7979% | 0.5538% | 6.2% | 0.06344% | 0.001353% | 0.001538% | 0.0195% | 0.4347% | 0.0002986% | 0.0005704% | 0.00313% | 0.008822% | 0.0003029% | 0.01487% | 0.0005851% | 0.04688% | 0.0005974% | 0.005504% | 0.0001568% | 4.14e-05% | 1.565e-06% | 0% | 3.722% | 9.709e-06% | 0.01359% | 0.0006159% | 0.001107% | 0.0001349% | 0.0005331% | 0.0001037% | 2.832e-05% | 9.416e-05% | 1.441e-05% | 8.798e-05% | 1.841e-05% | 5.049e-05% | 6.999e-06% | 4.695e-05% | 7.095e-06% | 0.0001165% | 7.478e-06% | 7.09e-05% | 0.00848% | 2.381e-05% | 9.584e-05% | 0.000146%
100% | 2019-06-06 | LT G40S1 B10 w | Lent-Lentseveld | 40 | 10 | white | opaque | C? | P? | P1-P2 | folded | white opaque | Near East |  | teneur en % | 0.0008094% | 0.06945% | 18.57% | 1.084% | 1.87% | 68.2% | 0.0276% | 1.101% | 0.4164% | 5.981% | 0.0676% | 0.001384% | 0.001817% | 0.03619% | 0.4131% | 0.0001669% | 0.0004788% | 0.003184% | 0.006888% | 0.0003087% | 0.009699% | 0.0006221% | 0.04494% | 0.000667% | 0.005668% | 0.0001681% | 2.243e-05% | 0% | 0.001099% | 2.062% | 7.948e-06% | 0.01437% | 0.0006523% | 0.001192% | 0.0001485% | 0.0005919% | 0.0001155% | 3.1e-05% | 0.0001005% | 1.684e-05% | 9.983e-05% | 2.029e-05% | 5.533e-05% | 7.336e-06% | 5.605e-05% | 7.771e-06% | 0.0001217% | 8.899e-06% | 2.411e-05% | 0.008466% | 3.636e-05% | 9.773e-05% | 0.0001133%
100% | 2019-06-06 | LT G40S1 B11 w | Lent-Lentseveld | 40 | 11 | white | opaque | D? | P? | P1-P2 | perforated | white opaque | Near East |  | teneur en % | 0.0007818% | 0.06839% | 17.6% | 1.617% | 1.623% | 69.03% | 0.02189% | 1.021% | 0.4108% | 5.983% | 0.05405% | 0.00108% | 0.001712% | 0.009968% | 0.3221% | 0.0001259% | 0.0004022% | 0.004516% | 0.004943% | 0.0002789% | 0.0053% | 0.0005793% | 0.04264% | 0.0006065% | 0.0049% | 0.0001379% | 1.374e-05% | 7.856e-07% | 0% | 2.151% | 5.406e-06% | 0.01378% | 0.0006017% | 0.001089% | 0.0001367% | 0.000533% | 0.0001033% | 2.842e-05% | 9.329e-05% | 1.531e-05% | 9.332e-05% | 1.858e-05% | 5.108e-05% | 6.624e-06% | 4.969e-05% | 6.968e-06% | 0.000107% | 7.426e-06% | 1.347e-05% | 0.003746% | 1.637e-05% | 8.49e-05% | 0.0001027%
100% | 2019-06-06 | LT G40S1 B16 b | Lent-Lentseveld | 40 | 16 | blue | translucent | B1.1-06b | P0-P3 | P1-P2 | wound | blue translucent | Europe |  | teneur en % | 0.00125% | 0.04335% | 20.19% | 0.7754% | 2.292% | 64.64% | 0.08675% | 0.9559% | 0.5399% | 7.908% | 0.1272% | 0.003981% | 0.002999% | 0.695% | 1.245% | 0.08521% | 0.003545% | 0.1121% | 0.007149% | 0.000569% | 0.0008995% | 0.0006402% | 0.06734% | 0.0008751% | 0.01007% | 0.0002621% | 0.0002864% | 5.287e-05% | 0.005288% | 0.001668% | 7.972e-06% | 0.02506% | 0.0007758% | 0.001389% | 0.0001865% | 0.0007409% | 0.0001474% | 4.267e-05% | 0.0001433% | 2.307e-05% | 0.0001358% | 2.878e-05% | 7.967e-05% | 1.074e-05% | 7.948e-05% | 1.208e-05% | 0.0002227% | 1.494e-05% | 1.854e-05% | 0.1604% | 9.18e-06% | 0.0001344% | 0.0001292%
100% | 2019-06-06 | LT G40S1 B19 b | Lent-Lentseveld | 40 | 19 | blue | opaque | G1.2-05 | Roman | P1-P2 | modeled | blue opaque | Egypt |  | teneur en % | 0.005339% | 0.01479% | 6.95% | 0.2379% | 1.388% | 84.64% | 0.05139% | 0.4357% | 1.763% | 2.685% | 0.04569% | 0.0007668% | 6.916e-05% | 0.00554% | 0.3849% | 0.0001441% | 0.0004461% | 1.271% | 0.01222% | 0.0003151% | 0.0005762% | 0.00432% | 0.03906% | 0.0004691% | 0.0008009% | 0.0002359% | 1.04e-05% | 3.433e-05% | 0.02704% | 0.003088% | 0.0001072% | 0.007041% | 0.0007059% | 0.001222% | 0.0001445% | 0.0005456% | 0.0001045% | 3.355e-05% | 9.879e-05% | 1.512e-05% | 8.282e-05% | 1.573e-05% | 4.451e-05% | 5.483e-06% | 3.565e-05% | 5.103e-06% | 1.848e-05% | 1.408e-05% | 3.088e-06% | 0.0203% | 3.451e-05% | 8.865e-05% | 5.859e-05%
100% | 2019-06-06 | LT G40S1 B19 b bis | Lent-Lentseveld | 40 | 19 | blue | opaque | G1.2-05 | Roman | P1-P2 | modeled | blue opaque | Egypt |  | teneur en % | 0.005607% | 0.01956% | 7.868% | 0.3096% | 1.476% | 82.78% | 0.06718% | 0.5382% | 1.986% | 2.857% | 0.05315% | 0.0009127% | 0% | 0.006587% | 0.4496% | 0.000173% | 0.0005565% | 1.465% | 0.01253% | 0.0003395% | 0.0007608% | 0.004718% | 0.03858% | 0.0004658% | 0.001574% | 0.0002415% | 1.813e-05% | 5.153e-05% | 0.02467% | 0.00605% | 0.0001198% | 0.008197% | 0.0008045% | 0.001445% | 0.0001658% | 0.0006041% | 0.0001155% | 2.933e-05% | 9.654e-05% | 1.425e-05% | 8.007e-05% | 1.614e-05% | 3.904e-05% | 6.481e-06% | 3.329e-05% | 4.634e-06% | 3.908e-05% | 1.107e-05% | 2.483e-06% | 0.0184% | 2.532e-05% | 0.0001269% | 4.921e-05%
100% | 2019-06-06 | LT G40S1 B42 o | Lent-Lentseveld | 40 | 42 | orange | opaque | D1.2-04? | P2? | P1-P2 | perforated | orange opaque | Near East |  | teneur en % | 0.0008233% | 0.04817% | 9.622% | 1.769% | 1.686% | 48.9% | 0.7125% | 0.6525% | 1.986% | 8.079% | 0.113% | 0.002848% | 0.002085% | 0.2547% | 1.162% | 0.001976% | 0.004817% | 10.01% | 0.0415% | 0.0003338% | 0.01305% | 0.0008019% | 0.06762% | 0.0005811% | 0.00759% | 0.0002705% | 0.0001292% | 0% | 0.9242% | 1.214% | 1.049e-05% | 0.02393% | 0.0006282% | 0.001196% | 0.0001405% | 0.0005455% | 0.0001102% | 2.653e-05% | 9.803e-05% | 1.571e-05% | 9.001e-05% | 1.915e-05% | 5.181e-05% | 7.281e-06% | 5.146e-05% | 7.657e-06% | 0.0001603% | 1.415e-05% | 3.295e-05% | 12.69% | 0.0006078% | 0.0001236% | 8.088e-05%
100% | 2019-06-06 | LT G40S1 B47 o | Lent-Lentseveld | 40 | 47 | orange | opaque | D1.2-04? | P2? | P1-P2 | perforated | orange opaque | Near East |  | teneur en % | 0.0009516% | 0.0459% | 9.162% | 1.977% | 1.783% | 47.33% | 0.7366% | 0.5959% | 2.092% | 8.245% | 0.1259% | 0.003218% | 0.002322% | 0.293% | 1.476% | 0.00276% | 0.006271% | 9.311% | 0.1591% | 0.0003611% | 0.01977% | 0.0008425% | 0.066% | 0.0005894% | 0.007693% | 0.0002934% | 0.0001533% | 0% | 0.8089% | 1.518% | 1.211e-05% | 0.02598% | 0.0006556% | 0.001256% | 0.0001456% | 0.0005639% | 0.0001142% | 2.874e-05% | 0.0001016% | 1.593e-05% | 9.457e-05% | 1.963e-05% | 5.341e-05% | 7.655e-06% | 5.426e-05% | 7.63e-06% | 0.0001645% | 1.601e-05% | 4.23e-05% | 14.19% | 0.001017% | 0.00013% | 7.754e-05%
100% | 2019-06-06 | LT G40S1 B47 r | Lent-Lentseveld | 40 | 47 | red | opaque | D1.2-04? | P2? | P1-P2 | perforated | red opaque | Near East |  | teneur en % | 0.0009835% | 0.06189% | 12.43% | 2.43% | 1.869% | 56.5% | 0.9103% | 0.8768% | 2.407% | 9.383% | 0.1377% | 0.003601% | 0.00248% | 0.4103% | 1.355% | 0.001391% | 0.002289% | 2.512% | 0.02406% | 0.000362% | 0.005794% | 0.000828% | 0.07787% | 0.0006171% | 0.008965% | 0.00032% | 0.0001822% | 0% | 0.3135% | 0.2565% | 1.025e-05% | 0.02921% | 0.0006753% | 0.001311% | 0.0001501% | 0.0005863% | 0.0001178% | 2.816e-05% | 0.0001014% | 1.674e-05% | 9.611e-05% | 2.008e-05% | 5.783e-05% | 8.078e-06% | 5.63e-05% | 8.657e-06% | 0.0001887% | 1.754e-05% | 1.398e-05% | 7.976% | 0.0003351% | 0.0001393% | 9.314e-05%
100% | 2019-06-06 | LT G40S1 B56 o | Lent-Lentseveld | 40 | 56 | red | opaque | D1.2-04? | P2? | P1-P2 | perforated | orange opaque, red opaque | Near East |  | teneur en % | 0.0008664% | 0.04415% | 9.6% | 1.705% | 1.737% | 48.22% | 0.7692% | 0.5691% | 2.051% | 8.398% | 0.1056% | 0.002784% | 0.002054% | 0.2601% | 1.219% | 0.001759% | 0.00504% | 9.741% | 0.08335% | 0.0003444% | 0.01336% | 0.0007435% | 0.06632% | 0.0005817% | 0.006588% | 0.0002604% | 0.000139% | 0% | 1.121% | 1.471% | 9.872e-06% | 0.02512% | 0.0006458% | 0.001217% | 0.0001419% | 0.0005576% | 0.000112% | 2.797e-05% | 9.658e-05% | 1.516e-05% | 9.046e-05% | 1.868e-05% | 5.248e-05% | 7.649e-06% | 5.175e-05% | 7.75e-06% | 0.0001444% | 1.392e-05% | 6.497e-05% | 12.77% | 0.0006981% | 0.0001215% | 7.901e-05%
100% | 2019-06-06 | LT G40S1 B62 w | Lent-Lentseveld | 40 | 62 | white | opaque | B1.1-04a | P1-P5 | P1-P2 | wound | white opaque | Europe |  | teneur en % | 0.0007952% | 0.06542% | 19.93% | 0.7556% | 1.929% | 67.46% | 0.02878% | 1.869% | 0.453% | 5.591% | 0.0639% | 0.001333% | 0.001597% | 0.009586% | 0.3934% | 0.000126% | 0.0004058% | 0.002738% | 0.003506% | 0.0003241% | 0.006388% | 0.0007219% | 0.04392% | 0.0006247% | 0.005336% | 0.0002194% | 4.816e-05% | 6.512e-07% | 0% | 1.364% | 6.358e-06% | 0.01342% | 0.000619% | 0.001081% | 0.0001352% | 0.0005459% | 0.0001128% | 2.917e-05% | 9.031e-05% | 1.495e-05% | 9.14e-05% | 1.87e-05% | 5.144e-05% | 6.742e-06% | 4.554e-05% | 7.328e-06% | 0.0001088% | 7.563e-06% | 2.625e-05% | 0.003186% | 1.854e-05% | 8.763e-05% | 0.0001031%
100% | 2019-06-06 | LT G40S1 B65 b flower | Lent-Lentseveld | 40 | 65 | blue | translucent | E2.1-02 | P2 | P1-P2 | mosaic | blue translucent | Egypt | flower | teneur en % | 0.001478% | 0.05073% | 19.23% | 0.9263% | 2.413% | 64.61% | 0.08346% | 0.9081% | 0.699% | 7.431% | 0.1282% | 0.004102% | 0.002588% | 0.6242% | 1.267% | 0.1084% | 0.02034% | 0.2605% | 0.00687% | 0.0008581% | 0.006914% | 0.0008145% | 0.0654% | 0.0008869% | 0.009079% | 0.0002954% | 0.0008381% | 0.0002218% | 0.007345% | 0.001823% | 1.355e-05% | 0.02124% | 0.0008764% | 0.001566% | 0.0001975% | 0.0007701% | 0.0001543% | 4.245e-05% | 0.0001387% | 2.323e-05% | 0.0001371% | 2.817e-05% | 7.821e-05% | 1.094e-05% | 7.067e-05% | 1.164e-05% | 0.000195% | 1.515e-05% | 1.479e-05% | 1.11% | 2.356e-05% | 0.000147% | 0.0001264%
100% | 2019-06-06 | LT G40S1 B65 brt eye | Lent-Lentseveld | 40 | 65 | brown | translucent | E2.1-02 | P2 | P1-P2 | mosaic | brown translucent | Egypt | eye | teneur en % | 0.001638% | 0.0529% | 18.63% | 1.147% | 2.439% | 64.48% | 0.1133% | 0.7976% | 0.6733% | 8.495% | 0.1384% | 0.00556% | 0.002568% | 2.022% | 0.8565% | 0.0007818% | 0.001959% | 0.00358% | 0.003222% | 0.0004357% | 0.0005126% | 0.0007628% | 0.08923% | 0.0008993% | 0.01085% | 0.0003155% | 0.0007007% | 0% | 0.0009308% | 0.003024% | 1.042e-05% | 0.02843% | 0.0008836% | 0.001608% | 0.0001999% | 0.000806% | 0.0001588% | 4.138e-05% | 0.0001394% | 2.262e-05% | 0.0001429% | 2.83e-05% | 7.89e-05% | 1.128e-05% | 8.034e-05% | 1.142e-05% | 0.0002341% | 1.715e-05% | 1.942e-05% | 0.001478% | 2.172e-06% | 0.0001521% | 0.0001415%
99.99% | 2019-06-06 | LT G40S1 B65 r border | Lent-Lentseveld | 40 | 65 | red | opaque | E2.1-02 | P2 | P1-P2 | mosaic | red opaque | Egypt | border | teneur en % | 0.001368% | 0.04109% | 15.07% | 1.116% | 2.568% | 58.44% | 0.3314% | 0.8612% | 1.193% | 7.842% | 0.1737% | 0.005555% | 0.003014% | 1.006% | 1.955% | 0.01234% | 0.02611% | 2.194% | 0.7387% | 0.0005069% | 0.0282% | 0.0009641% | 0.076% | 0.0009444% | 0.01045% | 0.0003506% | 0.0004399% | 0% | 1.899% | 0.02769% | 1.416e-05% | 0.02671% | 0.0008991% | 0.001602% | 0.0002012% | 0.0008203% | 0.000172% | 4.3e-05% | 0.0001528% | 2.44e-05% | 0.0001441% | 3.007e-05% | 8.291e-05% | 1.131e-05% | 7.95e-05% | 1.198e-05% | 0.0002217% | 1.829e-05% | 3.627e-05% | 4.342% | 0.0004912% | 0.000154% | 0.0001129%
100% | 2019-06-06 | LT G40S1 B65 r eye | Lent-Lentseveld | 40 | 65 | red | opaque | E2.1-02 | P2 | P1-P2 | mosaic | red opaque | Egypt | eye | teneur en % | 0.001452% | 0.04063% | 14.96% | 1.116% | 2.523% | 58.83% | 0.3186% | 0.7058% | 1.163% | 8.002% | 0.1758% | 0.005628% | 0.002978% | 1.04% | 1.988% | 0.01274% | 0.02641% | 2.213% | 0.7612% | 0.0005203% | 0.02636% | 0.000957% | 0.07816% | 0.0009428% | 0.01049% | 0.000363% | 0.0004245% | 0% | 1.842% | 0.02765% | 1.296e-05% | 0.02707% | 0.0009148% | 0.001653% | 0.0002079% | 0.0008207% | 0.0001649% | 4.336e-05% | 0.0001506% | 2.353e-05% | 0.0001444% | 3.096e-05% | 8.396e-05% | 1.092e-05% | 7.893e-05% | 1.187e-05% | 0.000216% | 1.771e-05% | 3.38e-05% | 4.092% | 0.0004651% | 0.0001525% | 0.0001157%
99.99% | 2019-06-06 | LT G40S1 B65 w eye | Lent-Lentseveld | 40 | 65 | white | opaque | E2.1-02 | P2 | P1-P2 | mosaic | white opaque | Egypt | eye | teneur en % | 0.001439% | 0.04789% | 18.91% | 0.9994% | 2.343% | 61.9% | 0.1601% | 0.833% | 0.6716% | 8.417% | 0.1327% | 0.00467% | 0.002475% | 1.252% | 0.8575% | 0.001042% | 0.00245% | 0.01571% | 0.008481% | 0.0004287% | 0.001396% | 0.0007602% | 0.0823% | 0.0009089% | 0.01041% | 0.0003093% | 0.0004392% | 0% | 2.426% | 0.00785% | 1.049e-05% | 0.02749% | 0.0008984% | 0.001584% | 0.0001998% | 0.0007904% | 0.0001592% | 4.165e-05% | 0.0001429% | 2.348e-05% | 0.0001375% | 2.827e-05% | 7.487e-05% | 1.093e-05% | 7.61e-05% | 1.187e-05% | 0.0002182% | 1.629e-05% | 0.0001816% | 0.8751% | 0.0003308% | 0.0001419% | 0.0001227%
99.99% | 2019-06-06 | LT G40S1 B65 w flower | Lent-Lentseveld | 40 | 65 | white | opaque | E2.1-02 | P2 | P1-P2 | mosaic | white opaque | Egypt | flower | teneur en % | 0.00139% | 0.04436% | 17.99% | 0.9237% | 2.288% | 61.47% | 0.1044% | 0.7911% | 0.9131% | 7.867% | 0.1209% | 0.003822% | 0.002403% | 1.014% | 0.732% | 0.0006323% | 0.001886% | 0.04195% | 0.003095% | 0.0004039% | 0.0009739% | 0.0008096% | 0.07383% | 0.0008624% | 0.01048% | 0.0002926% | 0.0003696% | 0% | 2.707% | 0.004914% | 1.405e-05% | 0.0229% | 0.0008444% | 0.001532% | 0.000191% | 0.0007529% | 0.0001499% | 4.105e-05% | 0.0001371% | 2.311e-05% | 0.0001334% | 2.922e-05% | 7.582e-05% | 1.071e-05% | 7.193e-05% | 1.13e-05% | 0.0002255% | 1.521e-05% | 1.439e-05% | 2.854% | 0.001078% | 0.000142% | 0.0001184%
100% | 2019-06-06 | LT G40S1 B69 b | Lent-Lentseveld | 40 | 69 | blue | translucent | B1.1-06b | P0-P3 | P1-P2 | wound | blue translucent | Europe |  | teneur en % | 0.000995% | 0.02917% | 17.03% | 0.4489% | 2.195% | 64.51% | 0.04065% | 1.251% | 0.3872% | 7.131% | 0.04957% | 0.001014% | 0.001587% | 0.03172% | 1.222% | 0.07735% | 0.001967% | 0.2783% | 0.1363% | 0.0009892% | 0.00675% | 0.0007484% | 0.0431% | 0.0007625% | 0.00407% | 0.000123% | 3.643e-05% | 0.0009729% | 0.0412% | 1.893% | 1.062e-05% | 0.01809% | 0.0006397% | 0.001148% | 0.0001524% | 0.0006317% | 0.0001295% | 3.859e-05% | 0.0001217% | 1.937e-05% | 0.0001161% | 2.442e-05% | 6.348e-05% | 9.002e-06% | 6.093e-05% | 8.675e-06% | 9.413e-05% | 7.385e-06% | 5.579e-06% | 3.159% | 0.001816% | 8.165e-05% | 0.0001102%
100% | 2019-06-06 | LT G40S1 B76 o | Lent-Lentseveld | 40 | 76 | orange | opaque | D1.2-04? | P2? | P1-P2 | perforated | orange opaque | Near East |  | teneur en % | 0.001045% | 0.04227% | 10.31% | 1.321% | 2.497% | 44.3% | 0.382% | 0.6947% | 1.041% | 6.777% | 0.1913% | 0.004423% | 0.00342% | 0.2332% | 2.126% | 0.002492% | 0.007578% | 8.843% | 0.466% | 0.000487% | 0.1502% | 0.0007205% | 0.05536% | 0.0007506% | 0.009461% | 0.0003812% | 0.0001288% | 0% | 0.7608% | 0.4943% | 1.164e-05% | 0.01918% | 0.0008215% | 0.001603% | 0.0001891% | 0.0007276% | 0.0001522% | 3.793e-05% | 0.0001307% | 2.114e-05% | 0.0001248% | 2.47e-05% | 6.914e-05% | 9.621e-06% | 6.805e-05% | 1.027e-05% | 0.0002039% | 1.997e-05% | 2.21e-05% | 19.26% | 0.001389% | 0.0001558% | 9.191e-05%
100% | 2019-06-06 | LT G40S1 B95 b | Lent-Lentseveld | 40 | 95 | blue | translucent | D1.2-? | P2? | P1-P2 | perforated | blue translucent | Near East |  | teneur en % | 0.0009207% | 0.03161% | 19.16% | 0.4324% | 2.14% | 68.22% | 0.03233% | 1.291% | 0.373% | 5.37% | 0.1015% | 0.002245% | 0.002975% | 0.06739% | 1.619% | 0.09694% | 0.01428% | 0.4164% | 0.01478% | 0.0007463% | 0.004846% | 0.0007435% | 0.03946% | 0.00072% | 0.008747% | 0.0001761% | 0.001115% | 0.0002044% | 0.007364% | 0.001383% | 6.351e-06% | 0.0168% | 0.0006048% | 0.001102% | 0.0001434% | 0.0005842% | 0.0001183% | 3.339e-05% | 0.0001126% | 1.83e-05% | 0.00011% | 2.331e-05% | 6.46e-05% | 8.618e-06% | 6.17e-05% | 8.972e-06% | 0.0001905% | 1.096e-05% | 9.145e-06% | 0.5251% | 1.054e-05% | 9.915e-05% | 9.245e-05%
100% | 2019-06-06 | LT G40S1 B118 b | Lent-Lentseveld | 40 | 118 | blue | translucent | D1.1-03? | P1-P3? | P1-P2 | perforated | blue translucent | Near East |  | teneur en % | 0.0007793% | 0.03566% | 17.21% | 0.5264% | 2.639% | 67.96% | 0.1402% | 0.7025% | 1.092% | 7.951% | 0.05004% | 0.002177% | 0.001983% | 0.6248% | 0.8487% | 0.04184% | 0.001982% | 0.04437% | 0.00386% | 0.0005148% | 0.0003935% | 0.001333% | 0.05294% | 0.0007922% | 0.004189% | 0.0001328% | 0.000421% | 2.171e-05% | 0.001182% | 0.01222% | 9.79e-06% | 0.02612% | 0.000671% | 0.001232% | 0.0001618% | 0.0006622% | 0.0001399% | 4.167e-05% | 0.0001334% | 2.028e-05% | 0.000117% | 2.564e-05% | 6.683e-05% | 9.092e-06% | 6.186e-05% | 8.73e-06% | 9.534e-05% | 7.335e-06% | 8.348e-06% | 0.008013% | 2.459e-06% | 8.039e-05% | 0.000133%
100% | 2019-06-06 | LT G41S1 B11 w | Lent-Lentseveld | 41 | 11 | white | opaque | B1.1-04b | P1-P3 | P2 | wound | white opaque | Europe |  | teneur en % | 0.001059% | 0.05383% | 18.19% | 0.4949% | 1.956% | 70.64% | 0.02851% | 1.115% | 0.4292% | 5.997% | 0.06428% | 0.001407% | 0.001645% | 0.04944% | 0.4757% | 0.0001987% | 0.0004254% | 0.001009% | 0.002837% | 0.0003117% | 0.002354% | 0.0006915% | 0.04525% | 0.0007076% | 0.005721% | 0.000163% | 2.035e-05% | 2.674e-06% | 0.001016% | 0.4119% | 7.268e-06% | 0.01537% | 0.000667% | 0.001194% | 0.0001498% | 0.0006119% | 0.0001189% | 3.38e-05% | 0.0001053% | 1.738e-05% | 0.0001058% | 2.11e-05% | 5.864e-05% | 8.673e-06% | 5.621e-05% | 7.867e-06% | 0.0001268% | 8.711e-06% | 2.329e-05% | 0.01161% | 6.242e-06% | 9.629e-05% | 9.815e-05%
100% | 2019-06-06 | LT G41S1 B12 b | Lent-Lentseveld | 41 | 12 | blue | translucent | B1.1-06b | P0-P3 | P2 | wound | blue translucent | Europe |  | teneur en % | 0.0007848% | 0.04446% | 14.58% | 0.6453% | 2.425% | 69.92% | 0.107% | 0.8784% | 0.8411% | 7.814% | 0.06934% | 0.003485% | 0.001576% | 1.558% | 0.7273% | 0.08472% | 0.002208% | 0.04889% | 0.004539% | 0.0005158% | 0.001025% | 0.001475% | 0.06567% | 0.0008331% | 0.005397% | 0.0001637% | 0.000865% | 3.787e-05% | 0.03595% | 0% | 1.463e-05% | 0.02802% | 0.0006991% | 0.001282% | 0.0001684% | 0.0006876% | 0.0001364% | 4.095e-05% | 0.000133% | 2.004e-05% | 0.0001237% | 2.633e-05% | 7.026e-05% | 9.819e-06% | 6.703e-05% | 9.243e-06% | 0.0001186% | 8.394e-06% | 2.519e-05% | 0.09765% | 2.606e-06% | 8.469e-05% | 7.437e-05%
100% | 2019-06-06 | LT G41S1 B14 b | Lent-Lentseveld | 41 | 14 | blue | translucent | B1.1-06b | P0-P3 | P2 | wound | blue translucent | Europe |  | teneur en % | 0.0009314% | 0.03829% | 16.54% | 0.4746% | 2.37% | 71.19% | 0.1505% | 0.9254% | 0.6399% | 5.938% | 0.07185% | 0.002799% | 0.001985% | 0.6208% | 0.7177% | 0.03025% | 0.001821% | 0.05107% | 0.002874% | 0.0004305% | 0.0005889% | 0.001053% | 0.04088% | 0.0007335% | 0.006126% | 0.0001728% | 0.0003196% | 1.751e-05% | 0.001101% | 0.1382% | 1.423e-05% | 0.02239% | 0.0006831% | 0.001209% | 0.0001574% | 0.0006188% | 0.0001295% | 3.544e-05% | 0.0001202% | 1.87e-05% | 0.0001073% | 2.288e-05% | 6.261e-05% | 9.03e-06% | 6.222e-05% | 9.147e-06% | 0.0001363% | 9.741e-06% | 1e-05% | 0.01055% | 2.278e-06% | 0.0001192% | 0.0001036%
100% | 2019-06-06 | LT G41S1 B17 b | Lent-Lentseveld | 41 | 17 | blue | translucent | B1.1-06b | P0-P3 | P2 | wound | blue translucent | Europe |  | teneur en % | 0.0009284% | 0.08475% | 12.67% | 0.6245% | 2.553% | 74.11% | 0.08191% | 0.7677% | 0.8324% | 7.112% | 0.0682% | 0.001686% | 0.001877% | 0.07123% | 0.7134% | 0.08148% | 0.003081% | 0.1122% | 0.003218% | 0.0004622% | 0.001149% | 0.001564% | 0.0467% | 0.0007801% | 0.006765% | 0.0001644% | 0.0006139% | 0.0001223% | 0.002419% | 0.001723% | 1.062e-05% | 0.02542% | 0.0006669% | 0.001228% | 0.00016% | 0.0006503% | 0.0001336% | 3.926e-05% | 0.0001217% | 1.967e-05% | 0.0001124% | 2.478e-05% | 6.513e-05% | 9.678e-06% | 6.567e-05% | 8.992e-06% | 0.0001467% | 9.174e-06% | 1.099e-05% | 0.01374% | 1.381e-06% | 9.251e-05% | 0.0001469%
100% | 2019-06-06 | LT G42S1 B5 b | Lent-Lentseveld | 42 | 5 | blue | translucent | C1.4-01 | P2 | P1-P2 | folded | blue translucent | Near East |  | teneur en % | 0.001031% | 0.04352% | 19.51% | 0.7335% | 2.177% | 65.5% | 0.04068% | 1.026% | 1.773% | 6.682% | 0.08632% | 0.002312% | 0.002396% | 0.04033% | 1.437% | 0.1001% | 0.01897% | 0.1522% | 0.008006% | 0.0005823% | 0.002848% | 0.001266% | 0.05128% | 0.0007269% | 0.006564% | 0.0002002% | 0.0002748% | 0.0002193% | 0.003235% | 0% | 8.945e-06% | 0.01569% | 0.0006557% | 0.001214% | 0.0001562% | 0.0006231% | 0.0001255% | 3.551e-05% | 0.0001204% | 1.887e-05% | 0.0001108% | 2.342e-05% | 6.361e-05% | 9.093e-06% | 6.507e-05% | 9.119e-06% | 0.0001486% | 1.141e-05% | 5.997e-06% | 0.5727% | 2.041e-05% | 0.0001029% | 9.447e-05%
100% | 2019-06-06 | LT G42S1 B13 b | Lent-Lentseveld | 42 | 13 | blue | translucent | B1? | P? | P1-P2 | wound | light blue translucent | Europe |  | teneur en % | 0.0008858% | 0.04081% | 16.09% | 0.4777% | 2.731% | 70.64% | 0.1244% | 0.922% | 0.7082% | 7.093% | 0.0665% | 0.002242% | 0.002368% | 0.4822% | 0.4428% | 0.001677% | 0.001084% | 0.006692% | 0.002269% | 0.0004116% | 0.0003602% | 0.001381% | 0.04695% | 0.0008104% | 0.005863% | 0.0001869% | 0.0001407% | 4.505e-06% | 0.001031% | 0.06738% | 1.61e-05% | 0.02399% | 0.000722% | 0.001312% | 0.0001704% | 0.0006876% | 0.0001418% | 4.112e-05% | 0.0001323% | 2.061e-05% | 0.000127% | 2.603e-05% | 7.101e-05% | 1.032e-05% | 6.967e-05% | 9.997e-06% | 0.0001327% | 1.049e-05% | 9.187e-06% | 0.008021% | 2.038e-06% | 0.0001212% | 0.0001093%
100% | 2019-06-06 | LT G42S1 B15 b | Lent-Lentseveld | 42 | 15 | blue | translucent | B1? | P? | P1-P2 | wound | light blue translucent | Europe |  | teneur en % | 0.0009856% | 0.0417% | 16.17% | 0.4701% | 2.656% | 70.63% | 0.1248% | 0.9528% | 0.679% | 7.104% | 0.06655% | 0.002237% | 0.002185% | 0.488% | 0.4374% | 0.001729% | 0.001108% | 0.007796% | 0.002244% | 0.0004087% | 0.0003645% | 0.001198% | 0.04621% | 0.0007852% | 0.005767% | 0.0001787% | 0.0001447% | 5.929e-06% | 0.0006061% | 0.06912% | 1.427e-05% | 0.02326% | 0.0007074% | 0.001281% | 0.0001645% | 0.0006658% | 0.0001358% | 3.834e-05% | 0.0001285% | 1.973e-05% | 0.000119% | 2.506e-05% | 6.882e-05% | 9.655e-06% | 6.603e-05% | 9.411e-06% | 0.0001296% | 9.545e-06% | 9.545e-06% | 0.00799% | 2.021e-06% | 0.0001172% | 0.0001069%
100% | 2019-06-06 | LT G42S1 B17 w | Lent-Lentseveld | 42 | 17 | white | opaque | B1.1-04b | P1-P3 | P1-P2 | wound | white opaque | Europe |  | teneur en % | 0.001234% | 0.05385% | 19.43% | 0.5958% | 2.381% | 66.87% | 0.0847% | 1.016% | 0.6269% | 6.22% | 0.112% | 0.003243% | 0.002402% | 0.4948% | 1.209% | 0.001094% | 0.001199% | 0.02054% | 0.009842% | 0.0004209% | 0.001689% | 0.001407% | 0.04848% | 0.0008034% | 0.009359% | 0.0002605% | 0.0001548% | 2.188e-05% | 0.01302% | 0.3415% | 2.495e-05% | 0.0247% | 0.0008482% | 0.001564% | 0.0001898% | 0.0007369% | 0.0001484% | 3.897e-05% | 0.0001324% | 2.052e-05% | 0.0001189% | 2.486e-05% | 6.982e-05% | 9.691e-06% | 6.928e-05% | 1.046e-05% | 0.0001966% | 1.427e-05% | 1.911e-05% | 0.4198% | 9.571e-06% | 0.0001659% | 0.0001365%
100% | 2019-06-06 | LT G42S1 B21 b | Lent-Lentseveld | 42 | 21 | blue | translucent | B1.1-06b | P0-P3 | P1-P2 | wound | blue translucent | Europe |  | teneur en % | 0.0007904% | 0.1012% | 15.35% | 1.136% | 2.402% | 67.71% | 0.1258% | 1.018% | 1.025% | 8.762% | 0.05999% | 0.00245% | 0.001901% | 1.119% | 0.7923% | 0.08117% | 0.004346% | 0.1361% | 0.01056% | 0.0005244% | 0.001108% | 0.002976% | 0.06226% | 0.0007786% | 0.0044% | 0.0001482% | 0.0005267% | 0.0001468% | 0.03493% | 0.00269% | 9.886e-06% | 0.02407% | 0.0006887% | 0.001257% | 0.0001645% | 0.0006636% | 0.0001333% | 4.05e-05% | 0.0001239% | 1.963e-05% | 0.0001151% | 2.437e-05% | 6.687e-05% | 9.042e-06% | 6.049e-05% | 8.611e-06% | 9.968e-05% | 8.337e-06% | 7.584e-06% | 0.02321% | 6.15e-06% | 8.417e-05% | 6.899e-05%
100% | 2019-06-06 | LT G42S1 B22 b | Lent-Lentseveld | 42 | 22 | blue | translucent | C1.4-01 | P2 | P1-P2 | folded | blue translucent | Near East |  | teneur en % | 0.00104% | 0.04432% | 20.6% | 0.747% | 2.228% | 65.71% | 0.04013% | 1.032% | 0.4839% | 6.78% | 0.08593% | 0.002284% | 0.002466% | 0.0399% | 1.336% | 0.09011% | 0.01681% | 0.1599% | 0.006865% | 0.0005632% | 0.002526% | 0.0007681% | 0.05318% | 0.0007762% | 0.006937% | 0.0002063% | 0.0002623% | 0.0001979% | 0.003276% | 0.0005483% | 8.558e-06% | 0.01652% | 0.000688% | 0.00128% | 0.0001651% | 0.0006697% | 0.0001345% | 3.826e-05% | 0.0001266% | 2.006e-05% | 0.0001224% | 2.53e-05% | 7.082e-05% | 9.404e-06% | 6.504e-05% | 9.348e-06% | 0.0001571% | 1.12e-05% | 4.704e-06% | 0.5056% | 1.895e-05% | 0.0001086% | 9.825e-05%
99.99% | 2019-06-06 | LT G43S1 B8 w | Lent-Lentseveld | 43 | 8 | white | opaque | B1.6-01c | P2 | P2 | wound | white opaque | Europe |  | teneur en % | 0.001845% | 0.05504% | 15.84% | 1.022% | 2.71% | 62.86% | 0.1498% | 0.6603% | 0.932% | 6.708% | 0.1525% | 0.005427% | 0.003102% | 1.216% | 1.001% | 0.001252% | 0.002955% | 0.003822% | 0.004512% | 0.0005533% | 0.0006784% | 0.001247% | 0.06783% | 0.0008089% | 0.01046% | 0.0003741% | 0.0003694% | 0% | 4.204% | 0.00352% | 4.855e-05% | 0.03608% | 0.0008288% | 0.001522% | 0.0001967% | 0.00077% | 0.0001531% | 4.29e-05% | 0.0001443% | 2.202e-05% | 0.000129% | 2.671e-05% | 7.391e-05% | 1.063e-05% | 7.771e-05% | 1.138e-05% | 0.0002279% | 1.862e-05% | 2.582e-05% | 2.321% | 3.967e-05% | 0.0001526% | 0.00012%
100% | 2019-06-06 | LT G43S1 B16 b | Lent-Lentseveld | 43 | 16 | blue | translucent | B1.5-? | P? | P2 | wound | light blue translucent | Europe |  | teneur en % | 0.001145% | 0.05179% | 18.86% | 0.6995% | 2.181% | 68.59% | 0.05688% | 0.9098% | 0.5042% | 6.415% | 0.09997% | 0.002603% | 0.001439% | 0.1993% | 0.9749% | 0.01872% | 0.004785% | 0.05041% | 0.004983% | 0.0004092% | 0.001443% | 0.000874% | 0.05355% | 0.0007774% | 0.008756% | 0.0002314% | 0.0001338% | 5.931e-05% | 0.004376% | 0.002084% | 1.496e-05% | 0.01661% | 0.0007416% | 0.001377% | 0.0001687% | 0.0006811% | 0.0001335% | 3.659e-05% | 0.0001231% | 2.001e-05% | 0.0001221% | 2.472e-05% | 6.796e-05% | 1.013e-05% | 6.51e-05% | 9.464e-06% | 0.0001867% | 1.243e-05% | 7.189e-06% | 0.2841% | 1.214e-05% | 0.0001243% | 0.0001298%
99.99% | 2019-06-06 | LT G43S1 B24 w | Lent-Lentseveld | 43 | 24 | white | opaque | B1.6-01c | P2 | P2 | wound | white opaque | Europe |  | teneur en % | 0.001452% | 0.05556% | 16.29% | 1.037% | 2.61% | 64.09% | 0.1477% | 0.6748% | 0.8872% | 6.827% | 0.1364% | 0.005126% | 0.002889% | 1.264% | 0.9969% | 0.001201% | 0.002583% | 0.004083% | 0.00486% | 0.0005096% | 0.0007595% | 0.0009191% | 0.06986% | 0.000858% | 0.01097% | 0.0003091% | 0.000391% | 0% | 2.35% | 0.005456% | 1.407e-05% | 0.03638% | 0.0008383% | 0.00149% | 0.0001973% | 0.0007959% | 0.0001598% | 4.312e-05% | 0.0001455% | 2.339e-05% | 0.0001378% | 2.907e-05% | 7.763e-05% | 1.105e-05% | 7.885e-05% | 1.172e-05% | 0.0002456% | 1.703e-05% | 2.351e-05% | 2.474% | 3.514e-05% | 0.0001452% | 0.0001184%
100% | 2019-06-06 | LT G43S1 B25 b | Lent-Lentseveld | 43 | 25 | blue | translucent | B1.1-06a | P3 | P2 | wound | blue translucent | Europe |  | teneur en % | 0.001131% | 0.05135% | 15.97% | 0.5355% | 2.419% | 67.52% | 0.1455% | 0.7579% | 0.6342% | 6.869% | 0.08145% | 0.002892% | 0.001887% | 0.5958% | 1.075% | 0.1334% | 0.004916% | 0.2052% | 0.00524% | 0.000647% | 0.003869% | 0.001248% | 0.04653% | 0.0008026% | 0.006885% | 0.0002027% | 0.0002932% | 8.556e-05% | 0.002991% | 2.297% | 1.863e-05% | 0.02393% | 0.0007755% | 0.001383% | 0.0001731% | 0.0006885% | 0.0001351% | 3.839e-05% | 0.0001253% | 1.978e-05% | 0.0001177% | 2.425e-05% | 6.69e-05% | 9.642e-06% | 6.249e-05% | 1.016e-05% | 0.0001474% | 1.134e-05% | 1.101e-05% | 0.5966% | 5.382e-05% | 0.0001287% | 0.0001173%
100% | 2019-06-06 | LT G43S1 B28 b | Lent-Lentseveld | 43 | 28 | blue | translucent | A3.1-01b | P2 | P2 | drawn | blue translucent | Near East |  | teneur en % | 0.005757% | 0.06195% | 14.32% | 1.645% | 5.175% | 65.42% | 0.6669% | 0.8324% | 1.582% | 4.879% | 0.3716% | 0.008361% | 0.05432% | 1.091% | 3.404% | 0.04769% | 0.005378% | 0.09313% | 0.01021% | 0.001068% | 0.003678% | 0.00395% | 0.04429% | 0.001664% | 0.01431% | 0.0005968% | 0.0004167% | 5.739e-05% | 0.003537% | 0.04978% | 0.0002851% | 0.03356% | 0.001007% | 0.002077% | 0.0002412% | 0.0009128% | 0.0002079% | 5.739e-05% | 0.0002499% | 4.579e-05% | 0.0002874% | 5.974e-05% | 0.0001604% | 2.249e-05% | 0.0001589% | 2.137e-05% | 0.0003583% | 3.237e-05% | 5.994e-05% | 0.156% | 2.179e-05% | 0.0003686% | 0.0001677%
100% | 2019-06-06 | LT G43S1 B28 b bis | Lent-Lentseveld | 43 | 28 | blue | translucent | A3.1-01b | P2 | P2 | drawn | blue translucent | Near East |  | teneur en % | 0.001126% | 0.07545% | 18.25% | 1.241% | 2.503% | 65.59% | 0.3132% | 0.9432% | 0.9495% | 4.917% | 0.1824% | 0.00706% | 0.003209% | 1.849% | 2.195% | 0.3542% | 0.01235% | 0.2883% | 0.006979% | 0.001153% | 0.001123% | 0.0006776% | 0.05667% | 0.000841% | 0.0144% | 0.000368% | 0.00067% | 0.0002382% | 0.003079% | 0.09275% | 6.925e-06% | 0.02978% | 0.0008699% | 0.001555% | 0.000197% | 0.0007674% | 0.0001532% | 3.93e-05% | 0.0001415% | 2.163e-05% | 0.0001318% | 2.793e-05% | 7.986e-05% | 1.19e-05% | 7.869e-05% | 1.241e-05% | 0.0003032% | 2.001e-05% | 1.972e-05% | 0.1094% | 9.38e-06% | 0.0001778% | 0.0001485%
100% | 2019-06-06 | LT G43S1 B46 b | Lent-Lentseveld | 43 | 46 | blue-green | opaque | B1.6-01e | P2b | P2 | wound | blue-green opaque | Europe |  | teneur en % | 0.001428% | 0.05221% | 16.64% | 1.042% | 2.491% | 63.76% | 0.1551% | 0.7052% | 0.8223% | 7.108% | 0.1362% | 0.005241% | 0.002404% | 1.367% | 1.097% | 0.004427% | 0.006852% | 1.965% | 0.3006% | 0.0005111% | 0.006134% | 0.0009378% | 0.07387% | 0.0008762% | 0.01102% | 0.0003162% | 0.0004665% | 0% | 1.128% | 0.00909% | 1.462e-05% | 0.03448% | 0.0008952% | 0.001593% | 0.0002024% | 0.0007889% | 0.0001649% | 4.045e-05% | 0.0001428% | 2.323e-05% | 0.0001365% | 2.882e-05% | 7.789e-05% | 1.109e-05% | 8.481e-05% | 1.211e-05% | 0.0002351% | 1.597e-05% | 2.229e-05% | 1.063% | 0.0004943% | 0.0001462% | 0.0001203%
100% | 2019-06-06 | LT G43S1 B47 b | Lent-Lentseveld | 43 | 47 | blue | translucent | A3.1-01b | P2 | P2 | drawn | blue translucent | Near East |  | teneur en % | 0.001098% | 0.07602% | 18.3% | 1.232% | 2.463% | 65.58% | 0.3214% | 0.9592% | 0.9245% | 4.779% | 0.1793% | 0.006915% | 0.00298% | 1.784% | 2.324% | 0.4005% | 0.01356% | 0.319% | 0.007938% | 0.001266% | 0.001281% | 0.0006613% | 0.05453% | 0.0008082% | 0.01391% | 0.0003586% | 0.0006524% | 0.000273% | 0.004154% | 0.09753% | 6.444e-06% | 0.02895% | 0.0008292% | 0.001509% | 0.0001871% | 0.0007399% | 0.0001446% | 3.643e-05% | 0.0001293% | 2.136e-05% | 0.0001281% | 2.724e-05% | 7.627e-05% | 1.103e-05% | 8.272e-05% | 1.246e-05% | 0.0003027% | 1.945e-05% | 2.048e-05% | 0.1143% | 9.828e-06% | 0.0001704% | 0.0001486%
100% | 2019-06-06 | LT G43S1 B48 b | Lent-Lentseveld | 43 | 48 | blue | opaque | B1.1-06b | P0-P3 | P2 | wound | blue opaque | Europe |  | teneur en % | 0.0008399% | 0.04287% | 15.35% | 0.4702% | 2.336% | 61.73% | 0.1089% | 0.6473% | 0.4939% | 7.619% | 0.04852% | 0.002194% | 0.00178% | 0.5231% | 1.519% | 0.2798% | 0.00846% | 0.3462% | 0.00504% | 0.00089% | 0.008955% | 0.0006558% | 0.04853% | 0.000777% | 0.004294% | 0.0001316% | 0.0002454% | 0.0001936% | 0.03136% | 6.628% | 6.774e-06% | 0.02256% | 0.0006851% | 0.001182% | 0.00016% | 0.0006578% | 0.0001328% | 3.84e-05% | 0.0001259% | 2.029e-05% | 0.0001225% | 2.515e-05% | 6.669e-05% | 8.828e-06% | 6.113e-05% | 9.319e-06% | 0.0001008% | 7.827e-06% | 1.69e-05% | 1.713% | 0.0001115% | 9.068e-05% | 0.0001178%
100% | 2019-06-06 | LT G45S1 B1 w | Lent-Lentseveld | 45 | 1 | white | opaque | B1.1-04b | P1-P3 | P1-P3 | wound | white opaque | Europe |  | teneur en % | 0.001229% | 0.08917% | 17.09% | 0.5008% | 1.956% | 71.2% | 0.03972% | 1.025% | 0.531% | 5.928% | 0.06841% | 0.002145% | 0.001791% | 0.4201% | 0.6707% | 0.0002953% | 0.0008818% | 0.003906% | 0.002624% | 0.0003411% | 0.008884% | 0.0008691% | 0.04916% | 0.0006779% | 0.006145% | 0.0001726% | 0.0001276% | 7.243e-06% | 0.0008365% | 0.3676% | 8.368e-06% | 0.01859% | 0.0006544% | 0.00114% | 0.0001463% | 0.0005956% | 0.0001145% | 3.082e-05% | 0.0001061% | 1.696e-05% | 9.943e-05% | 2.034e-05% | 5.574e-05% | 7.594e-06% | 5.312e-05% | 7.829e-06% | 0.0001334% | 8.546e-06% | 7.496e-06% | 0.01349% | 6.897e-06% | 9.184e-05% | 0.0001032%
100% | 2019-06-06 | LT G45S1 B2 b | Lent-Lentseveld | 45 | 2 | blue | translucent | B1.1-06b | P0-P3 | P1-P3 | wound | blue translucent | Europe |  | teneur en % | 0.0008783% | 0.01655% | 12.61% | 0.5789% | 2.476% | 70.79% | 0.1045% | 0.8508% | 1.573% | 8.942% | 0.05622% | 0.002119% | 0.001134% | 0.635% | 0.8738% | 0.1204% | 0.001624% | 0.05996% | 0.003703% | 0.0006021% | 0.001213% | 0.002345% | 0.06637% | 0.0009183% | 0.004417% | 0.0001448% | 0.0003668% | 6.563e-05% | 0.06175% | 0.000663% | 1.162e-05% | 0.02377% | 0.0007581% | 0.001376% | 0.0001761% | 0.0007288% | 0.0001528% | 4.248e-05% | 0.0001339% | 2.21e-05% | 0.0001352% | 2.795e-05% | 7.124e-05% | 9.957e-06% | 6.572e-05% | 1.032e-05% | 9.739e-05% | 7.716e-06% | 2.05e-05% | 0.137% | 1.959e-06% | 8.437e-05% | 7.799e-05%
100% | 2019-06-06 | LT G50S1 B9 b eye | Lent-Lentseveld | 50 | 9 | blue | translucent | E2.1-02 | P2 | P1-P2 | mosaic | blue translucent | Egypt | eye | teneur en % | 0.001318% | 0.05028% | 19.04% | 0.7457% | 2.067% | 66.61% | 0.03736% | 1.049% | 0.7086% | 6.083% | 0.1016% | 0.002851% | 0.001986% | 0.1366% | 1.402% | 0.08125% | 0.03414% | 0.4925% | 0.008729% | 0.001187% | 0.008262% | 0.0007441% | 0.04803% | 0.0007187% | 0.005649% | 0.0002198% | 0.0006064% | 0.0001315% | 0.01105% | 0.001352% | 9.282e-06% | 0.01661% | 0.0007111% | 0.001313% | 0.0001657% | 0.0006431% | 0.0001348% | 3.612e-05% | 0.0001169% | 1.872e-05% | 0.0001117% | 2.364e-05% | 6.391e-05% | 9.426e-06% | 6.083e-05% | 9.248e-06% | 0.0001339% | 1.194e-05% | 7.966e-06% | 1.246% | 0.0002012% | 0.0001079% | 0.0001041%
100% | 2019-06-06 | LT G50S1 B9 b flower | Lent-Lentseveld | 50 | 9 | blue | translucent | E2.1-02 | P2 | P1-P2 | mosaic | blue translucent | Egypt | flower | teneur en % | 0.001333% | 0.05005% | 18.86% | 0.7492% | 2.149% | 66.87% | 0.03494% | 1.028% | 0.7613% | 6.079% | 0.1016% | 0.002773% | 0.001973% | 0.1262% | 1.364% | 0.07485% | 0.03256% | 0.4833% | 0.004918% | 0.001133% | 0.008045% | 0.0007034% | 0.04779% | 0.0007735% | 0.005906% | 0.0002204% | 0.000577% | 0.0001145% | 0.01146% | 0% | 8.685e-06% | 0.01626% | 0.0007208% | 0.001283% | 0.0001635% | 0.0006521% | 0.000134% | 3.558e-05% | 0.0001171% | 1.912e-05% | 0.0001146% | 2.434e-05% | 6.597e-05% | 9.414e-06% | 6.415e-05% | 9.045e-06% | 0.000136% | 1.228e-05% | 7.82e-06% | 1.122% | 0.0001822% | 0.0001087% | 9.999e-05%
99.99% | 2019-06-06 | LT G50S1 B9 r border | Lent-Lentseveld | 50 | 9 | red | opaque | E2.1-02 | P2 | P1-P2 | mosaic | red opaque | Egypt | border | teneur en % | 0.001635% | 0.03873% | 13.14% | 1.176% | 2.529% | 55.22% | 0.5752% | 0.6554% | 1.39% | 7.759% | 0.1809% | 0.00582% | 0.003034% | 0.9205% | 2.654% | 0.01608% | 0.05161% | 1.916% | 1.97% | 0.0005423% | 0.05736% | 0.000943% | 0.07474% | 0.0009004% | 0.009482% | 0.0003583% | 0.0003801% | 0% | 2.772% | 0.04404% | 1.347e-05% | 0.0254% | 0.0008853% | 0.001592% | 0.0002024% | 0.0008032% | 0.0001649% | 4.49e-05% | 0.0001444% | 2.404e-05% | 0.0001454% | 2.998e-05% | 8.059e-05% | 1.087e-05% | 8.211e-05% | 1.129e-05% | 0.0002029% | 1.823e-05% | 9.94e-05% | 6.793% | 0.0009851% | 0.0001485% | 0.0001058%
99.99% | 2019-06-06 | LT G50S1 B9 r eye | Lent-Lentseveld | 50 | 9 | red | opaque | E2.1-02 | P2 | P1-P2 | mosaic | red opaque | Egypt | eye | teneur en % | 0.00479% | 0.03883% | 11.59% | 1.235% | 4.046% | 56.03% | 0.422% | 0.5972% | 1.724% | 6.562% | 0.2231% | 0.007916% | 0.005682% | 0.9092% | 3.227% | 0.01194% | 0.04707% | 2.206% | 1.764% | 0.0009831% | 0.05342% | 0.003417% | 0.06557% | 0.000979% | 0.008917% | 0.0004937% | 0.0003632% | 0% | 3.413% | 0.03981% | 0.000272% | 0.03005% | 0.001134% | 0.00258% | 0.0002714% | 0.001025% | 0.0002147% | 5.394e-05% | 0.0001802% | 2.822e-05% | 0.0001695% | 3.249e-05% | 9.006e-05% | 1.217e-05% | 8.945e-05% | 1.334e-05% | 0.0001968% | 2.542e-05% | 8.215e-05% | 5.71% | 0.0009755% | 0.0002778% | 0.000123%
99.99% | 2019-06-06 | LT G50S1 B9 r flower | Lent-Lentseveld | 50 | 9 | red | opaque | E2.1-02 | P2 | P1-P2 | mosaic | red opaque | Egypt | flower | teneur en % | 0.001612% | 0.03994% | 13.46% | 1.158% | 2.614% | 55.59% | 0.4014% | 0.6644% | 1.52% | 7.231% | 0.1824% | 0.005896% | 0.003205% | 1.055% | 2.649% | 0.01324% | 0.05148% | 2.221% | 1.97% | 0.0005592% | 0.0611% | 0.00103% | 0.07557% | 0.0009469% | 0.01013% | 0.0003691% | 0.0003917% | 0% | 2.698% | 0.04753% | 1.602e-05% | 0.02792% | 0.0009125% | 0.001637% | 0.0002099% | 0.0008278% | 0.0001734% | 4.442e-05% | 0.0001495% | 2.535e-05% | 0.0001492% | 3.051e-05% | 8.361e-05% | 1.166e-05% | 7.879e-05% | 1.197e-05% | 0.0002113% | 1.81e-05% | 7.28e-05% | 6.234% | 0.0008536% | 0.0001507% | 0.0001105%
99.99% | 2019-06-06 | LT G50S1 B9 y eye | Lent-Lentseveld | 50 | 9 | yellow | opaque | E2.1-02 | P2 | P1-P2 | mosaic | yellow opaque | Egypt | eye | teneur en % | 0.001718% | 0.04773% | 14.3% | 0.8765% | 2.028% | 52.78% | 0.06267% | 0.7874% | 0.4638% | 7.302% | 0.1074% | 0.005183% | 0.002088% | 1.586% | 0.8052% | 0.001155% | 0.002088% | 0.0185% | 0.003303% | 0.0004061% | 0.004012% | 0.0006218% | 0.08559% | 0.0007875% | 0.007566% | 0.0002497% | 0.0002037% | 0% | 2.454% | 0.01016% | 1.038e-05% | 0.02947% | 0.0007697% | 0.001358% | 0.0001746% | 0.0006807% | 0.0001423% | 3.7e-05% | 0.000126% | 2.031e-05% | 0.0001193% | 2.554e-05% | 6.837e-05% | 9.467e-06% | 6.328e-05% | 9.484e-06% | 0.0001641% | 1.264e-05% | 1.219e-05% | 16.2% | 0.007113% | 0.000119% | 0.0001166%
99.99% | 2019-06-06 | LT G50S1 B9 y flower | Lent-Lentseveld | 50 | 9 | yellow | opaque | E2.1-02 | P2 | P1-P2 | mosaic | yellow opaque | Egypt | flower | teneur en % | 0.001741% | 0.04709% | 13.63% | 0.8808% | 2.138% | 52.1% | 0.06327% | 0.7861% | 0.5556% | 7.529% | 0.1042% | 0.005022% | 0.00216% | 1.567% | 0.8004% | 0.001136% | 0.002011% | 0.3713% | 0.003289% | 0.0003962% | 0.004196% | 0.0006136% | 0.08797% | 0.0008561% | 0.008079% | 0.0002463% | 0.0001992% | 0% | 2.326% | 0.0107% | 1.135e-05% | 0.02904% | 0.0007805% | 0.001332% | 0.0001746% | 0.0007062% | 0.0001413% | 3.724e-05% | 0.0001349% | 2.21e-05% | 0.0001292% | 2.816e-05% | 7.587e-05% | 1.028e-05% | 7.29e-05% | 1.07e-05% | 0.0001751% | 1.384e-05% | 1.37e-05% | 16.92% | 0.007344% | 0.0001224% | 0.0001151%
100% | 2019-06-06 | LT G51S1 B8 b | Lent-Lentseveld | 51 | 8 | blue | translucent | B1.1-12a | P? | P2-P3 | wound | light blue translucent | Europe |  | teneur en % | 0.0007015% | 0.03429% | 15.23% | 0.5416% | 2.56% | 69.89% | 0.09851% | 0.9299% | 0.6704% | 9.061% | 0.04666% | 0.001763% | 0.001902% | 0.526% | 0.3035% | 0.0005053% | 0.000796% | 0% | 0.001322% | 0.0003974% | 0.0002405% | 0.001042% | 0.06062% | 0.0009124% | 0.004135% | 0.0001275% | 0.0003237% | 0% | 0.0001562% | 0% | 8.304e-06% | 0.02649% | 0.0007552% | 0.001396% | 0.0001816% | 0.0007429% | 0.0001554% | 4.649e-05% | 0.0001394% | 2.225e-05% | 0.0001353% | 2.848e-05% | 7.69e-05% | 9.888e-06% | 6.769e-05% | 9.81e-06% | 9.601e-05% | 7.013e-06% | 4.884e-06% | 0% | 4.41e-07% | 8.251e-05% | 0.0001294%
100% | 2019-06-06 | LT G51S1 B16 b | Lent-Lentseveld | 51 | 16 | blue | translucent | B1.1-07 | P1a | P2-P3 | wound | dark blue translucent | Europe |  | teneur en % | 0.0009425% | 0.04148% | 15.69% | 0.5179% | 2.663% | 69.33% | 0.1526% | 0.9015% | 0.6995% | 8.345% | 0.06387% | 0.001959% | 0.001948% | 0.4153% | 0.7776% | 0.05176% | 0.002191% | 0.1082% | 0.003787% | 0.0005115% | 0.0007214% | 0.0012% | 0.05232% | 0.0008887% | 0.005181% | 0.000176% | 0.0002072% | 2.287e-05% | 0.002788% | 0.09774% | 2.201e-05% | 0.02768% | 0.0007898% | 0.00145% | 0.0001832% | 0.0007398% | 0.0001478% | 4.12e-05% | 0.0001343% | 2.15e-05% | 0.0001273% | 2.882e-05% | 7.253e-05% | 1.033e-05% | 6.769e-05% | 9.671e-06% | 0.0001136% | 9.392e-06% | 1.035e-05% | 0.03214% | 4.074e-06% | 0.0001205% | 0.0001129%
100% | 2019-06-06 | LT G51S1 B21 w | Lent-Lentseveld | 51 | 21 | white | opaque | B1.1-04b | P1-P3 | P2-P3 | wound | white opaque | Europe |  | teneur en % | 0.002784% | 0.04978% | 17.08% | 0.6968% | 2.406% | 67.88% | 0.3298% | 0.8636% | 0.6696% | 7.553% | 0.1289% | 0.004146% | 0.00246% | 0.8618% | 1.027% | 0.001547% | 0.001278% | 0.03394% | 0.009587% | 0.000442% | 0.001032% | 0.001165% | 0.05664% | 0.0008982% | 0.009954% | 0.0002743% | 0.0002182% | 2.35e-05% | 0.03879% | 0.1403% | 1.765e-05% | 0.03628% | 0.0009024% | 0.001616% | 0.0001994% | 0.0007799% | 0.0001516% | 4.199e-05% | 0.0001355% | 2.179e-05% | 0.0001331% | 2.777e-05% | 7.458e-05% | 1.046e-05% | 7.579e-05% | 1.098e-05% | 0.0002025% | 1.389e-05% | 2.755e-05% | 0.1062% | 6.603e-06% | 0.0001387% | 0.0001241%
100% | 2019-06-06 | LT G51S1 B23 w | Lent-Lentseveld | 51 | 23 | white | opaque | B1.1-04b | P1-P3 | P2-P3 | wound | white opaque | Europe |  | teneur en % | 0.00255% | 0.05406% | 17.6% | 0.7527% | 2.472% | 67.48% | 0.08606% | 0.9185% | 0.5946% | 7.297% | 0.1088% | 0.00377% | 0.002471% | 0.9968% | 1.176% | 0.001048% | 0.001268% | 0.02612% | 0.003918% | 0.0004496% | 0.001122% | 0.00107% | 0.05461% | 0.0008059% | 0.007802% | 0.0002396% | 0.0002603% | 1.447e-05% | 0.00538% | 0.1622% | 2.748e-05% | 0.03173% | 0.0007671% | 0.00142% | 0.0001816% | 0.000701% | 0.0001442% | 4.218e-05% | 0.0001315% | 2.095e-05% | 0.0001218% | 2.613e-05% | 7.071e-05% | 9.687e-06% | 6.957e-05% | 1.001e-05% | 0.0001635% | 1.283e-05% | 3.169e-05% | 0.1544% | 6.539e-06% | 0.0001217% | 0.0001154%
100% | 2019-06-06 | LT G51S1 B35 b | Lent-Lentseveld | 51 | 35 | blue | translucent | B1.3-05 | P3 | P2-P3 | wound | blue translucent | Europe |  | teneur en % | 0.001223% | 0.04549% | 19.35% | 0.8122% | 2.506% | 64.84% | 0.06586% | 0.8203% | 0.5696% | 7.699% | 0.1506% | 0.005531% | 0.002828% | 1.266% | 1.359% | 0.08611% | 0.01129% | 0.2108% | 0.005322% | 0.0006673% | 0.001361% | 0.0006984% | 0.07241% | 0.0009606% | 0.01225% | 0.0003009% | 0.0007428% | 4.304e-05% | 0.001025% | 0.005798% | 8.729e-06% | 0.03431% | 0.0008487% | 0.001456% | 0.0001909% | 0.0007813% | 0.0001562% | 4.234e-05% | 0.000149% | 2.436e-05% | 0.0001474% | 3.186e-05% | 8.618e-05% | 1.217e-05% | 8.443e-05% | 1.339e-05% | 0.000263% | 1.658e-05% | 2.258e-05% | 0.05066% | 4.44e-06% | 0.0001462% | 0.0001554%
100% | 2019-06-06 | LT G51S1 B39 b | Lent-Lentseveld | 51 | 39 | blue | translucent | D1.5-01 | P1 | P2-P3 | perforated and folded | blue translucent | Near East |  | teneur en % | 0.000906% | 0.05368% | 18.65% | 0.6766% | 2.272% | 67.13% | 0.06466% | 1.1% | 0.5388% | 6.956% | 0.0808% | 0.001986% | 0.001856% | 0.1651% | 1.086% | 0.05899% | 0.003018% | 0.2619% | 0.006746% | 0.0005252% | 0.005394% | 0.0007408% | 0.05543% | 0.0007263% | 0.006249% | 0.0002057% | 0.0001409% | 8.536e-05% | 0% | 0.6247% | 8.767e-06% | 0.01752% | 0.0007092% | 0.001316% | 0.0001683% | 0.0006607% | 0.0001337% | 3.539e-05% | 0.0001221% | 1.977e-05% | 0.0001128% | 2.318e-05% | 6.191e-05% | 9.522e-06% | 6.061e-05% | 9.081e-06% | 0.0001419% | 1.109e-05% | 8.253e-06% | 0.1769% | 2.34e-05% | 0.00011% | 0.0001116%
100% | 2019-06-06 | LT G53S1 B19 b | Lent-Lentseveld | 53 | 19 | blue | translucent | C1.4-01 | P2 | P2 | folded | blue translucent | Near East |  | teneur en % | 0.001159% | 0.04604% | 19.26% | 0.6749% | 2.38% | 67.75% | 0.05014% | 0.9025% | 0.8519% | 5.923% | 0.1155% | 0.002714% | 0.00272% | 0.1748% | 0.86% | 0.04564% | 0.01203% | 0.1807% | 0.003193% | 0.000606% | 0.003819% | 0.0007912% | 0.05035% | 0.0007251% | 0.00926% | 0.00025% | 0.0002752% | 0.000116% | 0.0008732% | 0.0007098% | 8.602e-06% | 0.01703% | 0.0007026% | 0.001331% | 0.0001674% | 0.0006558% | 0.000134% | 3.77e-05% | 0.000117% | 1.898e-05% | 0.0001117% | 2.336e-05% | 6.392e-05% | 9.052e-06% | 6.629e-05% | 9.739e-06% | 0.0002032% | 1.333e-05% | 5.395e-06% | 0.6754% | 7.115e-06% | 0.0001197% | 0.0001113%
99.99% | 2019-06-06 | LT G53S1 B28 w | Lent-Lentseveld | 53 | 28 | white | opaque | B1.6-01c | P2 | P2 | wound | white opaque | Europe |  | teneur en % | 0.001603% | 0.04956% | 15.71% | 1.155% | 2.558% | 61.4% | 0.1711% | 0.7131% | 0.9026% | 7.993% | 0.1444% | 0.00533% | 0.002704% | 1.44% | 1.036% | 0.001522% | 0.002976% | 0.006067% | 0.003897% | 0.0005131% | 0.00116% | 0.0009516% | 0.08502% | 0.0008925% | 0.01106% | 0.0003205% | 0.000481% | 0% | 3.193% | 0.008529% | 1.608e-05% | 0.02683% | 0.0008654% | 0.001551% | 0.0002029% | 0.0007948% | 0.0001668% | 4.284e-05% | 0.0001539% | 2.34e-05% | 0.0001419% | 2.934e-05% | 7.985e-05% | 1.151e-05% | 8.083e-05% | 1.21e-05% | 0.0002364% | 1.682e-05% | 1.985e-05% | 3.359% | 4.748e-05% | 0.0001481% | 0.0001237%
100% | 2019-06-06 | LT G53S1 B39 b | Lent-Lentseveld | 53 | 39 | blue | translucent | B1.1-06b? | P? | P2 | wound | blue translucent | Europe |  | teneur en % | 0.001203% | 0.04521% | 19.02% | 0.6532% | 2.361% | 67.67% | 0.04645% | 0.9134% | 0.7007% | 5.841% | 0.1148% | 0.002787% | 0.002833% | 0.1675% | 0.9861% | 0.07014% | 0.01755% | 0.2307% | 0.004179% | 0.0007149% | 0.005733% | 0.0007822% | 0.04983% | 0.0007203% | 0.009083% | 0.0002468% | 0.0003946% | 0.0001847% | 0.001392% | 0.001177% | 9.376e-06% | 0.01718% | 0.0007002% | 0.001327% | 0.000168% | 0.0006551% | 0.0001317% | 3.78e-05% | 0.0001178% | 1.9e-05% | 0.0001094% | 2.312e-05% | 6.3e-05% | 9.262e-06% | 6.345e-05% | 9.505e-06% | 0.0001966% | 1.296e-05% | 6.79e-06% | 1.062% | 1.033e-05% | 0.0001189% | 0.0001106%
100% | 2019-06-06 | LT G53S1 B58 b | Lent-Lentseveld | 53 | 58 | blue | translucent | A3.2-01 | P? | P2 | drawn | blue translucent | Near East |  | teneur en % | 0.001313% | 0.04689% | 17.98% | 1.104% | 2.706% | 61% | 0.13% | 0.8123% | 0.7029% | 7.999% | 0.1434% | 0.005586% | 0.002839% | 1.089% | 2.038% | 0.2633% | 0.07341% | 0.6914% | 0.01279% | 0.001373% | 0.03718% | 0.0008602% | 0.07805% | 0.00092% | 0.009514% | 0.0003277% | 0.0009049% | 0.0008211% | 0.01217% | 0.01209% | 1.609e-05% | 0.02811% | 0.0009235% | 0.001678% | 0.0002127% | 0.0008354% | 0.0001705% | 4.551e-05% | 0.0001572% | 2.444e-05% | 0.0001418% | 2.983e-05% | 8.225e-05% | 1.17e-05% | 8.383e-05% | 1.253e-05% | 0.0002042% | 1.689e-05% | 2.54e-05% | 3.011% | 7.47e-05% | 0.0001512% | 0.0001193%
100% | 2019-06-06 | LT G13S2 B6 b | Lent-Lentseveld | 13/2 | 6 | blue | translucent | B1.1-07 | P1a | P1-P2 | wound | blue translucent | Europe |  | teneur en % | 0.0008736% | 0.04237% | 16.74% | 0.7464% | 2.534% | 67.05% | 0.108% | 0.91% | 1.046% | 8.132% | 0.06819% | 0.003381% | 0.001935% | 1.285% | 0.9066% | 0.09605% | 0.002227% | 0.06034% | 0.004079% | 0.0006018% | 0.0008481% | 0.001566% | 0.06571% | 0.0008563% | 0.004844% | 0.000165% | 0.0007312% | 5.387e-05% | 0.03743% | 0.002286% | 9.658e-06% | 0.02574% | 0.0007098% | 0.001294% | 0.0001702% | 0.0006945% | 0.0001392% | 4.307e-05% | 0.0001377% | 2.181e-05% | 0.0001309% | 2.618e-05% | 7.303e-05% | 9.754e-06% | 6.524e-05% | 1.006e-05% | 0.0001083% | 9.323e-06% | 2.674e-05% | 0.1151% | 2.024e-06% | 8.683e-05% | 9.874e-05%
100% | 2019-06-06 | LT G13S2 B14 b | Lent-Lentseveld | 13/2 | 14 | blue | translucent | B1.1-06? | P? | P1-P2 | wound | blue translucent | Europe |  | teneur en % | 0.00113% | 0.05577% | 18.24% | 0.6894% | 2.207% | 66.19% | 0.08023% | 1.046% | 0.5384% | 7.94% | 0.1042% | 0.002748% | 0.002222% | 0.2168% | 1.655% | 0.03415% | 0.001134% | 0.3418% | 0.006647% | 0.0006601% | 0.003022% | 0.0006159% | 0.07561% | 0.0008033% | 0.007007% | 0.000246% | 0.0002803% | 6.412e-05% | 0.03524% | 0.4518% | 6.629e-06% | 0.01621% | 0.0007699% | 0.001431% | 0.0001824% | 0.0007352% | 0.0001489% | 3.914e-05% | 0.0001396% | 2.158e-05% | 0.0001226% | 2.553e-05% | 6.937e-05% | 1.033e-05% | 6.694e-05% | 9.944e-06% | 0.0001571% | 1.35e-05% | 1.391e-05% | 0.05312% | 3.458e-05% | 0.0001172% | 0.0001073%
100% | 2019-06-06 | LT G13S2 B18 b | Lent-Lentseveld | 13/2 | 18 | blue | translucent | B1.1-06a | P3 | P1-P2 | wound | blue translucent | Europe |  | teneur en % | 0.0006534% | 0.0445% | 18.1% | 0.4812% | 2.386% | 68.12% | 0.06868% | 0.9515% | 0.769% | 6.447% | 0.04083% | 0.00263% | 0.001519% | 1.349% | 0.7829% | 0.1102% | 0.005085% | 0.195% | 0.006176% | 0.0006512% | 0.002361% | 0.001231% | 0.05536% | 0.0006996% | 0.003851% | 0.0001128% | 0.0006552% | 0.0001578% | 0.008241% | 0.002726% | 7.875e-06% | 0.02764% | 0.0005979% | 0.001085% | 0.0001446% | 0.0005933% | 0.0001216% | 3.71e-05% | 0.0001165% | 1.806e-05% | 0.0001076% | 2.225e-05% | 5.999e-05% | 7.775e-06% | 5.743e-05% | 8.472e-06% | 8.979e-05% | 6.649e-06% | 9.881e-06% | 0.02565% | 2.337e-06% | 7.588e-05% | 9.821e-05%
100% | 2019-06-06 | LT G34S2 B1 b | Lent-Lentseveld | 34/2 | 1 | blue | translucent | B1.1-06b | P0-P3 | P1-P2 | wound | blue translucent | Europe |  | teneur en % | 0.002815% | 0.04854% | 18% | 0.8932% | 2.613% | 66.61% | 0.09777% | 0.6783% | 0.7662% | 7.523% | 0.1592% | 0.004147% | 0.003545% | 0.4165% | 1.773% | 0.08708% | 0.008467% | 0.1316% | 0.005735% | 0.0009274% | 0.001036% | 0.001277% | 0.06435% | 0.0009235% | 0.01177% | 0.0003123% | 0.0003193% | 0.0001061% | 0.001485% | 0.001422% | 5.102e-05% | 0.02135% | 0.0008818% | 0.0016% | 0.0002038% | 0.0008198% | 0.0001624% | 4.354e-05% | 0.0001498% | 2.45e-05% | 0.0001456% | 2.961e-05% | 8.291e-05% | 1.166e-05% | 8.228e-05% | 1.208e-05% | 0.0002458% | 1.732e-05% | 3.37e-05% | 0.05767% | 7.128e-06% | 0.0001548% | 0.0001454%
100% | 2019-06-06 | LT G34S2 B4 b | Lent-Lentseveld | 34/2 | 4 | blue | translucent | B1.5-0? | P? | P1-P2 | wound | blue translucent | Europe |  | teneur en % | 0.001143% | 0.05833% | 17.35% | 0.6773% | 2.401% | 67.58% | 0.09431% | 0.9462% | 0.6051% | 6.588% | 0.08824% | 0.002735% | 0.00235% | 0.5141% | 1.006% | 0.04783% | 0.004738% | 0.3947% | 0.01088% | 0.0005387% | 0.005278% | 0.001131% | 0.04848% | 0.0007749% | 0.006969% | 0.0002134% | 0.0003258% | 4.802e-05% | 0.01286% | 1.235% | 2.12e-05% | 0.02522% | 0.0007514% | 0.001371% | 0.0001739% | 0.0006949% | 0.0001376% | 3.789e-05% | 0.0001291% | 2.073e-05% | 0.0001207% | 2.6e-05% | 6.879e-05% | 9.789e-06% | 6.473e-05% | 9.073e-06% | 0.0001594% | 1.214e-05% | 3.702e-05% | 0.2867% | 3.36e-05% | 0.0001272% | 0.0001162%
100% | 2019-06-06 | LT G34S2 B5 b | Lent-Lentseveld | 34/2 | 5 | blue | translucent | B1.1-06b | P0-P3 | P1-P2 | wound | dark blue translucent | Europe |  | teneur en % | 0.0006335% | 0.05472% | 16.21% | 0.4797% | 2.43% | 70.2% | 0.06347% | 1.028% | 0.6047% | 7.219% | 0.04508% | 0.001585% | 0.001667% | 0.4686% | 0.7193% | 0.1853% | 0.00842% | 0.1653% | 0.004996% | 0.0006326% | 0.001388% | 0.001268% | 0.05019% | 0.0007463% | 0.003981% | 0.0001223% | 0.0002533% | 0.0004652% | 0.01091% | 0.0004514% | 6.445e-06% | 0.02189% | 0.0006434% | 0.001171% | 0.0001534% | 0.000619% | 0.0001262% | 3.988e-05% | 0.000111% | 1.831e-05% | 0.0001103% | 2.273e-05% | 6.338e-05% | 8.689e-06% | 5.814e-05% | 8.494e-06% | 8.979e-05% | 7.172e-06% | 4.878e-06% | 0.006522% | 1.06e-06% | 8.081e-05% | 0.0001143%
100% | 2019-06-06 | LT G43S2 B31 b | Lent-Lentseveld | 43/2 | 31 | blue | translucent | A3.2-01 | P? | P2 | drawn | blue translucent | Near East |  | teneur en % | 0.001328% | 0.04181% | 18.46% | 0.6471% | 2.417% | 66.9% | 0.04114% | 0.8651% | 0.7% | 5.896% | 0.1197% | 0.003049% | 0.002558% | 0.1363% | 1.262% | 0.1103% | 0.02944% | 0.4648% | 0.006223% | 0.0009028% | 0.009496% | 0.0007862% | 0.04997% | 0.0007447% | 0.009081% | 0.0002562% | 0.0006074% | 0.0002863% | 0.001225% | 0.001628% | 1.055e-05% | 0.01695% | 0.0007361% | 0.001385% | 0.000171% | 0.00067% | 0.0001388% | 3.631e-05% | 0.00012% | 1.856e-05% | 0.000114% | 2.351e-05% | 6.324e-05% | 8.639e-06% | 6.667e-05% | 9.401e-06% | 0.0001979% | 1.284e-05% | 6.889e-06% | 1.798% | 1.735e-05% | 0.000123% | 0.0001104%
100% | 16 dec 19 A | LTG2B13CTI | Lent-Lentseveld | 2 | 13 | colourless | translucent | A4.2-01 | P1-P3 | P1 | drawn | colourless translucent, silver | Near East | inner layer | teneur en % | 0.001738% | 0.06064% | 17.05% | 1.152% | 2.617% | 66.25% | 0.1127% | 0.8037% | 0.763% | 8.543% | 0.141% | 0.005141% | 0.002654% | 1.364% | 0.9719% | 0.0007942% | 0.001812% | 0.007588% | 0.003139% | 0.0005492% | 0.000484% | 0.0008314% | 0.0834% | 0.0009138% | 0.01063% | 0.0003194% | 0.0003779% | 0% | 0.001779% | 0.008742% | 5.982e-06% | 0.0289% | 0.0008515% | 0.001544% | 0.0002011% | 0.0007961% | 0.0001617% | 4.265e-05% | 0.0001533% | 2.36e-05% | 0.0001387% | 2.924e-05% | 7.992e-05% | 1.224e-05% | 7.836e-05% | 1.178e-05% | 0.0002268% | 1.736e-05% | 1.474e-05% | 0.01143% | 2.974e-06% | 0.0001366% | 0.0001186%
100% | 16 dec 19 A | LTG2B13CTO | Lent-Lentseveld | 2 | 13 | colourless | translucent | A4.2-01 | P1-P3 | P1 | drawn | colourless translucent, silver | Near East | outer layer | teneur en % | 0.001613% | 0.06158% | 17.33% | 1.199% | 2.602% | 66.16% | 0.1213% | 0.8243% | 0.7716% | 8.444% | 0.1439% | 0.00488% | 0.002604% | 1.194% | 0.9628% | 0.0007485% | 0.00168% | 0.007357% | 0.003347% | 0.0005525% | 0.0004837% | 0.0008187% | 0.08182% | 0.0009188% | 0.01099% | 0.0003321% | 0.0003407% | 0% | 0.001866% | 0.009648% | 2.321e-06% | 0.02683% | 0.0008601% | 0.001539% | 0.0001966% | 0.0008115% | 0.0001646% | 4.234e-05% | 0.0001551% | 2.27e-05% | 0.0001387% | 2.957e-05% | 7.895e-05% | 1.152e-05% | 8.146e-05% | 1.145e-05% | 0.0002321% | 1.78e-05% | 1.339e-05% | 0.0108% | 2.166e-06% | 0.0001366% | 0.0001201%
100% | 16 dec 19 A | LTG2B15CTI | Lent-Lentseveld | 2 | 15 | colourless | translucent | A4.2-01 | P1-P3 | P1 | drawn | colourless translucent, silver | Near East | inner layer | teneur en % | 0.001483% | 0.05988% | 17.26% | 1.095% | 2.785% | 66.69% | 0.09093% | 0.8453% | 0.7243% | 7.625% | 0.1364% | 0.005568% | 0.003627% | 1.356% | 1.144% | 0.0009734% | 0.001855% | 0.007776% | 0.004329% | 0.0005837% | 0.001267% | 0.0009724% | 0.07742% | 0.0009585% | 0.01044% | 0.0003071% | 0.0003599% | 0% | 0.00145% | 0.01207% | 5.559e-06% | 0.03125% | 0.0008486% | 0.001475% | 0.0001922% | 0.0007934% | 0.0001688% | 4.233e-05% | 0.0001565% | 2.414e-05% | 0.000145% | 2.931e-05% | 8.107e-05% | 1.207e-05% | 8.571e-05% | 1.259e-05% | 0.0002199% | 1.638e-05% | 2.267e-05% | 0.0129% | 3.389e-06% | 0.0001489% | 0.000115%
100% | 16 dec 19 A | LTG2B15CTO | Lent-Lentseveld | 2 | 15 | colourless | translucent | A4.2-01 | P1-P3 | P1 | drawn | colourless translucent, silver | Near East | outer layer | teneur en % | 0.001212% | 0.05448% | 18.28% | 0.9989% | 2.382% | 66.79% | 0.08448% | 0.8945% | 0.6517% | 7.825% | 0.1186% | 0.00421% | 0.002126% | 0.9444% | 0.823% | 0.0009539% | 0.001743% | 0.004998% | 0.003099% | 0.0004746% | 0.0004516% | 0.0006911% | 0.07905% | 0.0008707% | 0.009541% | 0.0002789% | 0.0003341% | 0% | 0.001103% | 0.007624% | 0% | 0.02398% | 0.0007977% | 0.001405% | 0.0001837% | 0.0007395% | 0.0001618% | 3.973e-05% | 0.0001423% | 2.12e-05% | 0.0001268% | 2.671e-05% | 6.955e-05% | 1.091e-05% | 7.757e-05% | 1.132e-05% | 0.0002032% | 1.462e-05% | 1.533e-05% | 0.009415% | 3.574e-06% | 0.0001245% | 0.0001032%
100% | 16 dec 19 A | LTG2B30YT | Lent-Lentseveld | 2 | 30 | yellow | translucent | B1.1-11b | P? | P1 | wound | yellow translucent | Europe |  | teneur en % | 0.001764% | 0.05773% | 17.61% | 1.326% | 2.754% | 64.24% | 0.1261% | 0.8757% | 0.6961% | 8.825% | 0.1774% | 0.006502% | 0.003049% | 2.016% | 1.082% | 0.0009919% | 0.002487% | 0.007893% | 0.004416% | 0.0005753% | 0.0006488% | 0.0008818% | 0.09627% | 0.001069% | 0.01461% | 0.0004124% | 0.0006404% | 4.994e-07% | 0.001533% | 0.01783% | 1.336e-05% | 0.03371% | 0.001064% | 0.001874% | 0.0002386% | 0.0009602% | 0.0001976% | 4.572e-05% | 0.0001559% | 2.651e-05% | 0.0001577% | 3.445e-05% | 9.063e-05% | 1.341e-05% | 9.627e-05% | 1.408e-05% | 0.0003132% | 2.118e-05% | 1.874e-05% | 0.009354% | 3.34e-06% | 0.0001771% | 0.0001267%
100% | 16 dec 19 A | LTG2B45CTI | Lent-Lentseveld | 2 | 45 | colourless | translucent | A4.3-01a | P1 | P1 | drawn | colourless translucent, yellow translucent | Near East | inner layer | teneur en % | 0.001585% | 0.06128% | 16.75% | 1.174% | 2.71% | 66.65% | 0.1088% | 0.8054% | 0.7655% | 8.667% | 0.1411% | 0.004697% | 0.003051% | 1.046% | 0.9534% | 0.0007408% | 0.001621% | 0.007527% | 0.002463% | 0.0005355% | 0.0004158% | 0.0008742% | 0.08283% | 0.0009551% | 0.0112% | 0.0003273% | 0.0002953% | 0% | 0.002054% | 0.007131% | 2.833e-06% | 0.0261% | 0.0008512% | 0.001566% | 0.0001972% | 0.0008198% | 0.0001686% | 4.107e-05% | 0.0001531% | 2.425e-05% | 0.0001439% | 2.868e-05% | 7.997e-05% | 1.136e-05% | 8.397e-05% | 1.218e-05% | 0.0002395% | 1.716e-05% | 1.89e-05% | 0.011% | 3.573e-06% | 0.0001419% | 0.0001205%
100% | 16 dec 19 A | LTG2B45CTO | Lent-Lentseveld | 2 | 45 | yellow | translucent | A4.3-01a | P1 | P1 | drawn | yellow translucent | Near East | outer layer | teneur en % | 0.001573% | 0.06156% | 16.98% | 1.169% | 2.717% | 66.69% | 0.1064% | 0.7802% | 0.7962% | 8.536% | 0.1398% | 0.004488% | 0.002787% | 0.9205% | 0.9399% | 0.0006843% | 0.001443% | 0.007589% | 0.002256% | 0.0005264% | 0.0003781% | 0.0008554% | 0.08119% | 0.0009459% | 0.01096% | 0.000314% | 0.0002749% | 0% | 0.002004% | 0.006164% | 0% | 0.02497% | 0.0008479% | 0.001525% | 0.0001975% | 0.0007864% | 0.0001646% | 4.203e-05% | 0.0001535% | 2.265e-05% | 0.0001421% | 2.838e-05% | 8.198e-05% | 1.138e-05% | 7.523e-05% | 1.143e-05% | 0.0002313% | 1.63e-05% | 1.083e-05% | 0.01002% | 1.725e-06% | 0.0001356% | 0.0001189%
100% | 16 dec 19 A | LTG2B47CTI | Lent-Lentseveld | 2 | 47 | colourless | translucent | A4.3-01a | P1 | P1 | drawn | colourless translucent, yellow translucent, silver | Near East | inner layer | teneur en % | 0.001039% | 0.05397% | 15.97% | 1.027% | 2.547% | 67.87% | 0.1256% | 0.8783% | 0.658% | 8.268% | 0.1267% | 0.0048% | 0.002947% | 1.315% | 0.9425% | 0.001109% | 0.001791% | 0.008195% | 0.00343% | 0.000526% | 0.000754% | 0.0006969% | 0.07815% | 0.0009537% | 0.01008% | 0.0002929% | 0.0003733% | 0% | 0.00125% | 0.01957% | 0% | 0.02757% | 0.0008212% | 0.001436% | 0.0001912% | 0.0007847% | 0.0001721% | 3.779e-05% | 0.0001494% | 2.281e-05% | 0.0001402% | 2.871e-05% | 7.782e-05% | 1.14e-05% | 7.791e-05% | 1.04e-05% | 0.00021% | 1.572e-05% | 1.517e-05% | 0.01384% | 4.743e-06% | 0.0001288% | 0.000108%
100% | 16 dec 19 A | LTG2B47CTO | Lent-Lentseveld | 2 | 47 | yellow | translucent | A4.3-01a | P1 | P1 | drawn | yellow translucent | Near East | outer layer | teneur en % | 0.001281% | 0.05157% | 17.5% | 1.029% | 2.52% | 66.59% | 0.1117% | 0.8316% | 0.7213% | 8.139% | 0.1223% | 0.004549% | 0.002379% | 1.277% | 0.9209% | 0.001004% | 0.001637% | 0.008311% | 0.003224% | 0.0005358% | 0.0006474% | 0.0007816% | 0.07609% | 0.0009287% | 0.009663% | 0.0002874% | 0.0003102% | 0% | 0.001043% | 0.0182% | 0% | 0.0291% | 0.0008358% | 0.001455% | 0.0001987% | 0.000801% | 0.0001666% | 4.118e-05% | 0.0001489% | 2.385e-05% | 0.0001415% | 2.9e-05% | 7.933e-05% | 1.184e-05% | 7.864e-05% | 1.142e-05% | 0.0002087% | 1.625e-05% | 1.79e-05% | 0.01018% | 5.545e-06% | 0.000135% | 0.00011%
100% | 16 dec 19 A | LTG13 1B4CTI | Lent-Lentseveld | 13 | 4 | colourless | translucent | A4.2-01 | P1-P3 | P1-P2 | drawn | colourless translucent | Near East | inner layer | teneur en % | 0.001981% | 0.0526% | 17.41% | 1.206% | 2.682% | 64.75% | 0.1356% | 0.7146% | 0.8093% | 9.748% | 0.158% | 0.004936% | 0.002439% | 1.185% | 0.9818% | 0.0006379% | 0.00166% | 0.003897% | 0.00405% | 0.0005523% | 0.0005202% | 0.0006991% | 0.09452% | 0.001044% | 0.01297% | 0.0003723% | 0.0003669% | 5.106e-07% | 0.0005725% | 0.004059% | 5.941e-06% | 0.02324% | 0.0009914% | 0.001808% | 0.0002287% | 0.0008995% | 0.0001858% | 4.376e-05% | 0.0001609% | 2.697e-05% | 0.0001601% | 3.4e-05% | 9.428e-05% | 1.323e-05% | 8.864e-05% | 1.331e-05% | 0.0002787% | 2.024e-05% | 2.236e-05% | 0.004378% | 3.988e-05% | 0.0001695% | 0.0001394%
100% | 16 dec 19 A | LTG13 1B4CTO | Lent-Lentseveld | 13 | 4 | colourless | translucent | A4.2-01 | P1-P3 | P1-P2 | drawn | colourless translucent | Near East | outer layer | teneur en % | 0.002018% | 0.05034% | 17.2% | 1.239% | 2.695% | 64.81% | 0.1342% | 0.6823% | 0.7988% | 9.875% | 0.1587% | 0.004991% | 0.002465% | 1.199% | 0.9827% | 0.0006441% | 0.001715% | 0.003723% | 0.003889% | 0.0005051% | 0.0004842% | 0.0006951% | 0.0961% | 0.001051% | 0.01307% | 0.000369% | 0.0003553% | 3.982e-07% | 0.0004481% | 0.00391% | 6.575e-06% | 0.02332% | 0.00101% | 0.001823% | 0.0002282% | 0.0009097% | 0.0001807% | 4.626e-05% | 0.0001601% | 2.665e-05% | 0.000158% | 3.202e-05% | 9.06e-05% | 1.257e-05% | 9.088e-05% | 1.329e-05% | 0.0002843% | 1.984e-05% | 1.261e-05% | 0.00337% | 1.962e-06% | 0.0001678% | 0.0001394%
100% | 16 dec 19 A | LTG13 1B26CTI | Lent-Lentseveld | 13 | 26 | colourless | translucent | A4.1-01 | P1a | P1-P2 | drawn | colourless translucent | Near East | inner layer | teneur en % | 0.001129% | 0.04981% | 17.61% | 0.878% | 2.352% | 67.52% | 0.05702% | 0.7883% | 0.4968% | 7.754% | 0.1209% | 0.004716% | 0.002005% | 1.527% | 0.7009% | 0.0004916% | 0.001731% | 0.002934% | 0.002999% | 0.000483% | 0.0004692% | 0.0006464% | 0.07964% | 0.0009209% | 0.009924% | 0.0002744% | 0.0004469% | 5.333e-07% | 0.0001684% | 0.00163% | 8.217e-06% | 0.02359% | 0.0008515% | 0.001492% | 0.0001921% | 0.0007909% | 0.0001648% | 4.152e-05% | 0.0001442% | 2.246e-05% | 0.0001369% | 2.863e-05% | 8.216e-05% | 1.052e-05% | 7.681e-05% | 1.049e-05% | 0.0002159% | 1.518e-05% | 1.284e-05% | 0.001046% | 1.255e-06% | 0.0001265% | 0.0001191%
100% | 16 dec 19 A | LTG13 1B26CTO | Lent-Lentseveld | 13 | 26 | colourless | translucent | A4.1-01 | P1a | P1-P2 | drawn | colourless translucent | Near East | outer layer | teneur en % | 0.001388% | 0.04589% | 17.7% | 1.112% | 2.65% | 66.54% | 0.1452% | 0.7394% | 0.8013% | 7.913% | 0.137% | 0.004546% | 0.002202% | 1.207% | 0.8548% | 0.0005922% | 0.001588% | 0.003627% | 0.003019% | 0.0005225% | 0.0004355% | 0.0008068% | 0.07624% | 0.0009043% | 0.01105% | 0.0003122% | 0.0003894% | 1.173e-06% | 0.0003692% | 0.004778% | 1.062e-05% | 0.02384% | 0.0008363% | 0.001523% | 0.0001896% | 0.0007779% | 0.0001533% | 3.915e-05% | 0.000142% | 2.238e-05% | 0.0001327% | 2.897e-05% | 7.595e-05% | 1.359e-05% | 7.676e-05% | 1.133e-05% | 0.0002279% | 1.592e-05% | 1.526e-05% | 0.003635% | 1.633e-06% | 0.0001393% | 0.0001188%
100% | 16 dec 19 A | LTG13 1B40CTI | Lent-Lentseveld | 13 | 40 | colourless | translucent | A4.1-01 | P1a | P1-P2 | drawn | colourless translucent | Near East | inner layer | teneur en % | 0.001377% | 0.05182% | 16.52% | 1.245% | 2.614% | 65.88% | 0.1578% | 0.7314% | 0.843% | 8.949% | 0.1506% | 0.005326% | 0.002155% | 1.678% | 0.9985% | 0.0007619% | 0.002341% | 0.005482% | 0.003782% | 0.0005697% | 0.0005838% | 0.0008986% | 0.08959% | 0.0009626% | 0.01181% | 0.0003644% | 0.0005873% | 5.277e-07% | 0.0008366% | 0.01487% | 1.428e-05% | 0.02703% | 0.0009365% | 0.001688% | 0.000213% | 0.0008551% | 0.000177% | 4.228e-05% | 0.0001564% | 2.47e-05% | 0.0001476% | 3.117e-05% | 8.263e-05% | 1.224e-05% | 8.934e-05% | 1.198e-05% | 0.0002542% | 1.884e-05% | 2.08e-05% | 0.005357% | 2.165e-06% | 0.0001571% | 0.0001324%
100% | 16 dec 19 A | LTG13 1B40CTO | Lent-Lentseveld | 13 | 40 | colourless | translucent | A4.1-01 | P1a | P1-P2 | drawn | colourless translucent | Near East | outer layer | teneur en % | 0.001683% | 0.05154% | 16.24% | 1.322% | 2.731% | 65.45% | 0.1712% | 0.6854% | 0.9019% | 9.499% | 0.1538% | 0.005253% | 0.002235% | 1.594% | 1.025% | 0.0007554% | 0.002213% | 0.005662% | 0.003907% | 0.0005714% | 0.0005589% | 0.0009047% | 0.09501% | 0.001016% | 0.01259% | 0.0003626% | 0.0005457% | 2.797e-07% | 0.0008445% | 0.007095% | 1.081e-05% | 0.02639% | 0.0009629% | 0.001721% | 0.0002161% | 0.000886% | 0.0001835% | 4.16e-05% | 0.0001573% | 2.578e-05% | 0.0001494% | 3.197e-05% | 8.935e-05% | 1.262e-05% | 8.912e-05% | 1.247e-05% | 0.0002701% | 1.988e-05% | 2.01e-05% | 0.006454% | 2.214e-06% | 0.0001654% | 0.000126%
100% | 16 dec 19 A | LTG13 1B44CTI | Lent-Lentseveld | 13 | 44 | colourless | translucent | A4.2-01 | P1-P3 | P1-P2 | drawn | colourless translucent | Near East | inner layer | teneur en % | 0.001344% | 0.05968% | 18.52% | 0.8957% | 2.288% | 66.27% | 0.06401% | 0.7257% | 0.5613% | 8.522% | 0.1187% | 0.003856% | 0.002065% | 1.054% | 0.7747% | 0.0005415% | 0.0008876% | 0.002946% | 0.00181% | 0.0004559% | 0.0004159% | 0.0006554% | 0.07595% | 0.0009465% | 0.0101% | 0.0002808% | 0.0001934% | 6.057e-07% | 0.0004885% | 0.009566% | 7.763e-06% | 0.02252% | 0.000826% | 0.001469% | 0.0001854% | 0.0007745% | 0.0001639% | 3.909e-05% | 0.0001478% | 2.154e-05% | 0.0001362% | 2.967e-05% | 8.085e-05% | 1.111e-05% | 7.58e-05% | 1.126e-05% | 0.0002182% | 1.501e-05% | 1.286e-05% | 0.004155% | 1.634e-06% | 0.0001314% | 0.0001464%
100% | 16 dec 19 A | LTG13 1B44CTO | Lent-Lentseveld | 13 | 44 | colourless | translucent | A4.2-01 | P1-P3 | P1-P2 | drawn | colourless translucent | Near East | outer layer | teneur en % | 0.001328% | 0.06077% | 18.77% | 0.9258% | 2.329% | 65.68% | 0.06702% | 0.7892% | 0.536% | 8.7% | 0.1265% | 0.003999% | 0.001965% | 1.07% | 0.7946% | 0.000564% | 0.0009083% | 0.002898% | 0.001831% | 0.0004862% | 0.0004201% | 0.0007249% | 0.08015% | 0.0009606% | 0.0107% | 0.0003026% | 0.0001759% | 6.596e-07% | 0.0005121% | 0.01228% | 9.666e-06% | 0.02331% | 0.0008726% | 0.00158% | 0.0002009% | 0.0008378% | 0.0001736% | 4.118e-05% | 0.0001487% | 2.321e-05% | 0.0001481% | 3.07e-05% | 8.197e-05% | 1.161e-05% | 8.405e-05% | 1.103e-05% | 0.0002372% | 1.633e-05% | 1.221e-05% | 0.004038% | 1.921e-06% | 0.0001388% | 0.0001543%
100% | 16 dec 19 A | LTG13 1B70CTI | Lent-Lentseveld | 13 | 70 | colourless | translucent | A4.? | P? | P1-P2 | drawn | colourless translucent | Near East | inner layer | teneur en % | 0.0006286% | 0.02503% | 16.97% | 0.554% | 2.735% | 68.35% | 0.0709% | 0.9469% | 0.848% | 7.664% | 0.05398% | 0.003058% | 0.0009378% | 1.161% | 0.3723% | 0.001097% | 0.001374% | 0.001785% | 0.001936% | 0.0004502% | 0.0004053% | 0.001457% | 0.05999% | 0.0008566% | 0.004419% | 0.0001401% | 0.0005608% | 0% | 6.29e-05% | 0.1318% | 9.181e-06% | 0.02895% | 0.0007219% | 0.001265% | 0.0001664% | 0.0006794% | 0.0001392% | 3.992e-05% | 0.0001243% | 2.031e-05% | 0.0001284% | 2.53e-05% | 7.096e-05% | 9.954e-06% | 6.32e-05% | 9.508e-06% | 9.918e-05% | 7.597e-06% | 1.078e-05% | 0.002827% | 5.973e-07% | 7.981e-05% | 8.381e-05%
100% | 16 dec 19 A | LTG13 1B70CTO | Lent-Lentseveld | 13 | 70 | colourless | translucent | A4.? | P? | P1-P2 | drawn | colourless translucent | Near East | outer layer | teneur en % | 0.0005885% | 0.02402% | 16.83% | 0.5426% | 2.653% | 68.65% | 0.07447% | 0.9449% | 0.845% | 7.589% | 0.05335% | 0.003044% | 0.0008713% | 1.164% | 0.375% | 0.001079% | 0.001379% | 0.001711% | 0.002148% | 0.0004448% | 0.0004174% | 0.001444% | 0.05954% | 0.0008319% | 0.004275% | 0.000144% | 0.0005735% | 0% | 6.109e-05% | 0.1354% | 1.142e-05% | 0.02918% | 0.0007118% | 0.00127% | 0.0001651% | 0.0006788% | 0.0001403% | 3.897e-05% | 0.0001321% | 2.092e-05% | 0.0001216% | 2.522e-05% | 6.648e-05% | 8.899e-06% | 6.105e-05% | 8.855e-06% | 9.305e-05% | 7.266e-06% | 1.093e-05% | 0.002888% | 3.981e-07% | 7.806e-05% | 8.498e-05%
100% | 16 dec 19 A | LTG20 1B4CTI | Lent-Lentseveld | 20 | 4 | colourless | translucent | A4.1-01 | P1 | P1-P2 | drawn | colourless translucent | Near East | inner layer | teneur en % | 0.001497% | 0.05192% | 17.76% | 1.034% | 2.599% | 66.26% | 0.1036% | 0.8803% | 0.7014% | 8.094% | 0.1299% | 0.00528% | 0.002311% | 1.23% | 0.9706% | 0.001327% | 0.002126% | 0.006851% | 0.002767% | 0.0005035% | 0.0006898% | 0.000824% | 0.08027% | 0.001017% | 0.01038% | 0.0003023% | 0.0004934% | 1.373e-06% | 0.0009806% | 0.01603% | 9.414e-06% | 0.03142% | 0.0009622% | 0.001639% | 0.0002152% | 0.000879% | 0.0001764% | 4.218e-05% | 0.0001571% | 2.646e-05% | 0.0001587% | 3.167e-05% | 8.978e-05% | 1.255e-05% | 9.05e-05% | 1.238e-05% | 0.0002254% | 1.678e-05% | 2.354e-05% | 0.0107% | 4.163e-06% | 0.0001455% | 0.000123%
100% | 16 dec 19 A | LTG20 1B4CTO | Lent-Lentseveld | 20 | 4 | colourless | translucent | A4.1-01 | P1 | P1-P2 | drawn | colourless translucent | Near East | outer layer | teneur en % | 0.001387% | 0.0513% | 17.66% | 1.084% | 2.493% | 65.99% | 0.1085% | 0.8148% | 0.6866% | 8.384% | 0.1405% | 0.005749% | 0.002494% | 1.334% | 1.064% | 0.001331% | 0.002137% | 0.007209% | 0.003093% | 0.0004916% | 0.0006649% | 0.0007699% | 0.08103% | 0.0009955% | 0.01079% | 0.0003198% | 0.0004266% | 1.463e-06% | 0.001114% | 0.01787% | 7.202e-06% | 0.03228% | 0.0009558% | 0.001636% | 0.0002193% | 0.0008668% | 0.0001817% | 4.498e-05% | 0.0001588% | 2.46e-05% | 0.0001515% | 3.103e-05% | 8.656e-05% | 1.228e-05% | 8.444e-05% | 1.21e-05% | 0.0002317% | 1.842e-05% | 2.775e-05% | 0.01153% | 4.616e-06% | 0.0001459% | 0.0001279%
100% | 16 dec 19 A | LTG20 1B9CTI | Lent-Lentseveld | 20 | 9 | colourless | translucent | A3.1-09 | P1-P3 | P1-P2 | drawn | colourless translucent | Near East |  | teneur en % | 0.001339% | 0.04663% | 18.05% | 0.9042% | 2.43% | 66.72% | 0.06982% | 0.8458% | 0.6209% | 8.14% | 0.1185% | 0.004577% | 0.002007% | 1.132% | 0.7572% | 0.0006931% | 0.001921% | 0.00299% | 0.003091% | 0.0004692% | 0.000466% | 0.000782% | 0.08338% | 0.0009635% | 0.009615% | 0.0002814% | 0.0004778% | 0% | 0.0002748% | 0.004179% | 8.215e-06% | 0.03367% | 0.0009198% | 0.001575% | 0.0002053% | 0.0008345% | 0.0001733% | 4.365e-05% | 0.0001505% | 2.391e-05% | 0.0001457% | 3.026e-05% | 8.336e-05% | 1.198e-05% | 8.29e-05% | 1.283e-05% | 0.0002116% | 1.534e-05% | 1.93e-05% | 0.001913% | 1.621e-06% | 0.0001367% | 0.0001263%
100% | 16 dec 19 A | LTG20 1B59CTI | Lent-Lentseveld | 20 | 59 | colourless | translucent | A3.1-09 | P1-P3 | P1-P2 | drawn | colourless translucent | Near East |  | teneur en % | 0.001225% | 0.05042% | 18.69% | 0.9642% | 2.384% | 66.05% | 0.07814% | 0.85% | 0.6146% | 8.123% | 0.118% | 0.004488% | 0.002032% | 1.152% | 0.76% | 0.0006967% | 0.001793% | 0.003212% | 0.00229% | 0.0004787% | 0.0004917% | 0.0007857% | 0.08078% | 0.0009605% | 0.009768% | 0.000282% | 0.0004483% | 0% | 0.002813% | 0.01289% | 7.62e-06% | 0.02965% | 0.0008754% | 0.00154% | 0.0001975% | 0.0007984% | 0.0001668% | 4.134e-05% | 0.0001446% | 2.404e-05% | 0.0001432% | 2.945e-05% | 7.947e-05% | 1.178e-05% | 8.154e-05% | 1.127e-05% | 0.0002038% | 1.589e-05% | 1.841e-05% | 0.00271% | 2.082e-06% | 0.0001331% | 0.0001176%
100% | 16 dec 19 A | LTG23B8YT | Lent-Lentseveld | 23 | 8 | yellow | translucent | B1.1.-11b | P1? | P1 | wound | light yellow translucent | Europe |  | teneur en % | 0.001266% | 0.04943% | 18.74% | 0.9561% | 2.316% | 65.4% | 0.08323% | 0.9021% | 0.5853% | 8.427% | 0.1195% | 0.004413% | 0.001959% | 1.479% | 0.7354% | 0.0005384% | 0.001754% | 0.004383% | 0.002899% | 0.0004392% | 0.0007022% | 0.0008225% | 0.08414% | 0.0009525% | 0.01018% | 0.0002953% | 0.000524% | 0% | 0.0007293% | 0.05173% | 1.045e-05% | 0.02482% | 0.0009218% | 0.001606% | 0.0002016% | 0.0008126% | 0.0001635% | 4.026e-05% | 0.00014% | 2.363e-05% | 0.0001405% | 2.949e-05% | 8.138e-05% | 1.155e-05% | 7.805e-05% | 1.143e-05% | 0.0002245% | 1.479e-05% | 1.455e-05% | 0.006888% | 2e-06% | 0.0001408% | 0.0001238%
100% | 16 dec 19 A | LTG23B28YT | Lent-Lentseveld | 23 | 28 | yellow | translucent | B1.1.-11b | P? | P1 | wound | light yellow translucent | Europe |  | teneur en % | 0.001362% | 0.04957% | 18.59% | 0.9629% | 2.315% | 65.31% | 0.08674% | 0.9052% | 0.6158% | 8.587% | 0.1216% | 0.004577% | 0.002115% | 1.478% | 0.768% | 0.000563% | 0.001865% | 0.005038% | 0.003213% | 0.000484% | 0.0007328% | 0.0008774% | 0.08461% | 0.0009404% | 0.01006% | 0.0003087% | 0.0005547% | 0% | 0.001058% | 0.05371% | 1.136e-05% | 0.02511% | 0.0009233% | 0.001625% | 0.0002059% | 0.0008251% | 0.0001643% | 4.209e-05% | 0.0001421% | 2.371e-05% | 0.0001406% | 2.984e-05% | 8.102e-05% | 1.194e-05% | 8.419e-05% | 1.212e-05% | 0.0002208% | 1.639e-05% | 1.47e-05% | 0.007827% | 2.769e-06% | 0.0001426% | 0.0001269%
100% | 16 dec 19 A | LTG23B30YT | Lent-Lentseveld | 23 | 30 | yellow | translucent | B1.1.-11b | P1? | P1 | wound | yellow translucent | Europe |  | teneur en % | 0.00127% | 0.04508% | 17% | 1.049% | 2.54% | 66.86% | 0.1293% | 0.9297% | 0.632% | 7.558% | 0.1358% | 0.007032% | 0.002202% | 1.447% | 1.49% | 0.0009152% | 0.002647% | 0.006872% | 0.004319% | 0.0004967% | 0.00129% | 0.0009447% | 0.07369% | 0.001109% | 0.01072% | 0.000327% | 0.0005585% | 1.102e-06% | 0.0008364% | 0.03359% | 1.417e-05% | 0.02681% | 0.001139% | 0.001695% | 0.0002482% | 0.001005% | 0.0002065% | 5.012e-05% | 0.0001776% | 2.725e-05% | 0.0001738% | 3.508e-05% | 9.501e-05% | 1.427e-05% | 9.261e-05% | 1.314e-05% | 0.000228% | 1.714e-05% | 1.954e-05% | 0.009657% | 3.511e-06% | 0.0001513% | 0.0001214%
100% | 16 dec 19 A | LTG35B9YT | Lent-Lentseveld | 35 | 9 | yellow | translucent | B1.5-03a | P1-P2 | P1-P2 | wound | yellow translucent | Europe |  | teneur en % | 0.001418% | 0.05403% | 19.02% | 1.289% | 2.517% | 63.63% | 0.1618% | 0.8304% | 0.7795% | 8.863% | 0.1398% | 0.005206% | 0.002229% | 1.657% | 0.8926% | 0.000756% | 0.001843% | 0.005495% | 0.003141% | 0.0005083% | 0.0004951% | 0.0007854% | 0.09274% | 0.0009619% | 0.01185% | 0.000341% | 0.0006119% | 0% | 0.0007558% | 0.00653% | 1.022e-05% | 0.02645% | 0.0009249% | 0.001645% | 0.0002074% | 0.0008404% | 0.0001701% | 4.015e-05% | 0.000151% | 2.41e-05% | 0.0001515% | 3.007e-05% | 8.659e-05% | 1.29e-05% | 8.12e-05% | 1.234e-05% | 0.000256% | 1.76e-05% | 1.764e-05% | 0.004173% | 2.401e-06% | 0.0001576% | 0.0001361%
100% | 16 dec 19 A | LTG35B18YT | Lent-Lentseveld | 35 | 18 | yellow | translucent | B1.5-03b | P2 | P1-P2 | wound | yellow translucent | Europe |  | teneur en % | 0.001531% | 0.0437% | 18.22% | 1.034% | 2.514% | 66.29% | 0.1317% | 0.8447% | 0.7693% | 7.306% | 0.1482% | 0.005197% | 0.002403% | 1.687% | 0.8476% | 0.001116% | 0.001909% | 0.008668% | 0.003176% | 0.0004764% | 0.00062% | 0.0008999% | 0.07858% | 0.0009149% | 0.01268% | 0.0003322% | 0.0005813% | 8.088e-07% | 0.0007757% | 0.004033% | 1.154e-05% | 0.02763% | 0.0009019% | 0.001621% | 0.0002011% | 0.0008112% | 0.0001567% | 4.056e-05% | 0.0001433% | 2.407e-05% | 0.0001457% | 2.785e-05% | 8.159e-05% | 1.091e-05% | 8.062e-05% | 1.171e-05% | 0.0002695% | 1.828e-05% | 2.11e-05% | 0.009835% | 3.066e-06% | 0.0001517% | 0.0001149%
100% | 16 dec 19 A | LTG36B2CTI | Lent-Lentseveld | 36 | 2 | colourless | translucent | A4.1-01 | P1a | P1 | drawn | colourless translucent | Near East | inner layer | teneur en % | 0.001377% | 0.06215% | 16.26% | 0.9567% | 2.457% | 68.31% | 0.08074% | 0.8106% | 0.5579% | 7.605% | 0.1382% | 0.005521% | 0.002162% | 1.3% | 1.032% | 0.0009825% | 0.001341% | 0.00987% | 0.003572% | 0.00053% | 0.001426% | 0.0008166% | 0.0703% | 0.0009251% | 0.01053% | 0.0003143% | 0.000237% | 7.459e-07% | 0.0009982% | 0.008703% | 1.313e-05% | 0.03312% | 0.0008967% | 0.001577% | 0.0002082% | 0.0008226% | 0.0001668% | 4.096e-05% | 0.0001493% | 2.413e-05% | 0.0001425% | 2.958e-05% | 8.341e-05% | 1.153e-05% | 8.081e-05% | 1.242e-05% | 0.0002143% | 1.627e-05% | 1.75e-05% | 0.007977% | 1.251e-05% | 0.0001457% | 0.0001456%
100% | 16 dec 19 A | LTG36B2CTI bis | Lent-Lentseveld | 36 | 2 | colourless | translucent | A4.1-01 | P1a | P1 | drawn | colourless translucent | Near East | inner layer | teneur en % | 0.00188% | 0.05539% | 15.21% | 1.116% | 2.647% | 67.67% | 0.1011% | 0.7548% | 0.6984% | 8.751% | 0.1401% | 0.00583% | 0.002149% | 1.23% | 1.423% | 0.0009728% | 0.001713% | 0.007099% | 0.003728% | 0.0005454% | 0.001055% | 0.0009842% | 0.08811% | 0.001138% | 0.01079% | 0.0003405% | 0.0002016% | 1.476e-06% | 0.0007482% | 0.0315% | 2.465e-05% | 0.03321% | 0.00111% | 0.001723% | 0.0002513% | 0.0009911% | 0.0002041% | 4.869e-05% | 0.0001828% | 2.991e-05% | 0.0001783% | 3.696e-05% | 0.0001001% | 1.467e-05% | 9.192e-05% | 1.38e-05% | 0.0002336% | 1.818e-05% | 2.287e-05% | 0.00799% | 4.258e-06% | 0.0001519% | 0.0001477%
100% | 16 dec 19 A | LTG36B2CTO | Lent-Lentseveld | 36 | 2 | colourless | translucent | A4.1-01 | P1a | P1 | drawn | colourless translucent | Near East | outer layer | teneur en % | 0.001636% | 0.05548% | 15.25% | 1.181% | 2.642% | 67.29% | 0.1122% | 0.7429% | 0.642% | 8.724% | 0.1465% | 0.006477% | 0.00208% | 1.463% | 1.532% | 0.001081% | 0.001859% | 0.00641% | 0.002925% | 0.000571% | 0.001242% | 0.0008308% | 0.08532% | 0.001186% | 0.01108% | 0.0003367% | 0.0002334% | 1.092e-06% | 0.0009333% | 0.0315% | 1.088e-05% | 0.03642% | 0.001169% | 0.001746% | 0.0002625% | 0.00105% | 0.0002086% | 5.538e-05% | 0.0001974% | 3.238e-05% | 0.000186% | 3.797e-05% | 0.0001067% | 1.41e-05% | 9.991e-05% | 1.526e-05% | 0.0002344% | 1.772e-05% | 2.47e-05% | 0.007272% | 3.364e-06% | 0.0001518% | 0.0001501%
100% | 16 dec 19 A | LTG40B37CTI | Lent-Lentseveld | 40 | 37 | colourless | translucent | A4.2-01 | P1-P3 | P1-P2 | drawn | colourless translucent | Near East | inner layer | teneur en % | 0.001547% | 0.06139% | 18.17% | 1.24% | 2.72% | 65.44% | 0.09886% | 0.6891% | 0.6734% | 8.327% | 0.1616% | 0.005179% | 0.002259% | 1.291% | 0.962% | 0.0006847% | 0.002117% | 0.004325% | 0.003445% | 0.0005344% | 0.0004693% | 0.0007367% | 0.08721% | 0.0009987% | 0.01344% | 0.0003615% | 0.0004087% | 5.318e-08% | 0.0007461% | 0.007833% | 8.918e-06% | 0.0259% | 0.0009314% | 0.001674% | 0.0002173% | 0.00085% | 0.0001758% | 4.227e-05% | 0.0001542% | 2.499e-05% | 0.0001463% | 3.186e-05% | 8.554e-05% | 1.179e-05% | 8.167e-05% | 1.285e-05% | 0.0002918% | 1.982e-05% | 1.387e-05% | 0.004801% | 2.133e-06% | 0.0001588% | 0.000122%
100% | 16 dec 19 A | LTG40B37CTO | Lent-Lentseveld | 40 | 37 | colourless | translucent | A4.2-01 | P1-P3 | P1-P2 | drawn | colourless translucent | Near East | outer layer | teneur en % | 0.00136% | 0.06337% | 18.7% | 1.09% | 2.448% | 67.33% | 0.0742% | 0.4325% | 0.7915% | 6.919% | 0.145% | 0.004616% | 0.001965% | 1.069% | 0.801% | 0.0005333% | 0.001852% | 0.003057% | 0.003296% | 0.000498% | 0.000348% | 0.0006563% | 0.06684% | 0.0008464% | 0.01159% | 0.000322% | 0.0003525% | 5.238e-07% | 0.0004507% | 0.005002% | 4.476e-06% | 0.02245% | 0.0008306% | 0.001498% | 0.0001921% | 0.0007705% | 0.0001502% | 3.96e-05% | 0.000137% | 2.138e-05% | 0.000123% | 2.604e-05% | 7.143e-05% | 9.775e-06% | 7.25e-05% | 1.027e-05% | 0.0002423% | 1.663e-05% | 1.023e-05% | 0.002912% | 1.462e-06% | 0.0001296% | 0.0001104%
100% | 16 dec 19 A | LTG40B44CTI | Lent-Lentseveld | 40 | 44 | colourless | translucent | A4.2-01 | P1-P3 | P1-P2 | drawn | colourless translucent | Near East | inner layer | teneur en % | 0.001689% | 0.05713% | 17.4% | 1.09% | 2.605% | 65.38% | 0.1136% | 0.8788% | 0.6887% | 8.96% | 0.1386% | 0.005576% | 0.002203% | 1.488% | 0.9829% | 0.001113% | 0.002061% | 0.008048% | 0.00236% | 0.0005342% | 0.0006008% | 0.0008492% | 0.08842% | 0.0009797% | 0.01072% | 0.000328% | 0.0003819% | 1.781e-07% | 0.001918% | 0.02578% | 1.193e-05% | 0.03686% | 0.0009429% | 0.001654% | 0.0002115% | 0.0008656% | 0.0001782% | 4.295e-05% | 0.0001602% | 2.432e-05% | 0.000155% | 3.139e-05% | 8.569e-05% | 1.342e-05% | 8.509e-05% | 1.241e-05% | 0.0002334% | 1.721e-05% | 2.075e-05% | 0.01153% | 3.758e-06% | 0.0001467% | 0.0001285%
100% | 16 dec 19 A | LTG40B44CTO | Lent-Lentseveld | 40 | 44 | colourless | translucent | A4.2-01 | P1-P3 | P1-P2 | drawn | colourless translucent | Near East | outer layer | teneur en % | 0.001688% | 0.05581% | 17.91% | 1.008% | 2.461% | 66.3% | 0.106% | 0.657% | 0.6956% | 8.709% | 0.1229% | 0.004337% | 0.001678% | 0.9561% | 0.8481% | 0.000766% | 0.0014% | 0.005408% | 0.002346% | 0.0004707% | 0.0005057% | 0.0007453% | 0.08386% | 0.0009317% | 0.01001% | 0.0002893% | 0.0002863% | 0% | 0.001016% | 0.01669% | 8.254e-06% | 0.02769% | 0.0008521% | 0.001509% | 0.000195% | 0.0007805% | 0.000156% | 3.876e-05% | 0.0001559% | 2.345e-05% | 0.0001384% | 2.879e-05% | 8.096e-05% | 1.087e-05% | 8.036e-05% | 1.133e-05% | 0.0002222% | 1.628e-05% | 1.705e-05% | 0.006786% | 5.806e-06% | 0.0001371% | 0.000117%
100% | 16 dec 19 A | LTG43 1B3YT | Lent-Lentseveld | 43 | 3 | yellow | translucent | B1.5-03b | P2 | P2 | wound | yellow translucent | Europe |  | teneur en % | 0.001357% | 0.05417% | 17.48% | 1.262% | 2.519% | 65.74% | 0.1477% | 0.7653% | 0.7683% | 8.455% | 0.1367% | 0.005225% | 0.00234% | 1.612% | 0.871% | 0.0009066% | 0.00177% | 0.006789% | 0.002962% | 0.0004851% | 0.0006385% | 0.0008317% | 0.09104% | 0.0009594% | 0.0114% | 0.0003323% | 0.0005909% | 3.792e-07% | 0.0005616% | 0.02361% | 9.805e-06% | 0.02601% | 0.0009167% | 0.001652% | 0.0002025% | 0.0008116% | 0.0001647% | 4.184e-05% | 0.0001395% | 2.328e-05% | 0.0001441% | 3.252e-05% | 8.229e-05% | 1.188e-05% | 8.013e-05% | 1.173e-05% | 0.0002415% | 1.683e-05% | 1.609e-05% | 0.00877% | 1.991e-06% | 0.0001507% | 0.0001365%
100% | 16 dec 19 A | LTG43 1B10CTI | Lent-Lentseveld | 43 | 10 | colourless | translucent | A4.2-01 | P1-P3 | P2 | drawn | colourless translucent | Near East | inner layer | teneur en % | 0.001527% | 0.05598% | 16.5% | 1.138% | 2.631% | 67.65% | 0.166% | 0.7851% | 0.8757% | 7.831% | 0.156% | 0.004998% | 0.002568% | 0.9631% | 1.012% | 0.004225% | 0.002569% | 0.02004% | 0.003997% | 0.0005415% | 0.0006997% | 0.0009565% | 0.07877% | 0.0009043% | 0.01263% | 0.0003617% | 0.000349% | 6.465e-06% | 0.001104% | 0.005021% | 1.189e-05% | 0.02954% | 0.0009284% | 0.001721% | 0.0002103% | 0.0008335% | 0.0001777% | 4.262e-05% | 0.0001542% | 2.394e-05% | 0.0001369% | 2.966e-05% | 8.305e-05% | 1.163e-05% | 8.164e-05% | 1.265e-05% | 0.0002747% | 1.834e-05% | 1.814e-05% | 0.04189% | 6.181e-06% | 0.0001624% | 0.0001279%
100% | 16 dec 19 A | LTG43 1B10CTO | Lent-Lentseveld | 43 | 10 | colourless | translucent | A4.2-01 | P1-P3 | P2 | drawn | colourless translucent | Near East | outer layer | teneur en % | 0.001507% | 0.05869% | 16.52% | 1.17% | 2.72% | 67.7% | 0.2041% | 0.8107% | 0.8731% | 7.404% | 0.1547% | 0.005136% | 0.002534% | 1.061% | 1.009% | 0.001655% | 0.00196% | 0.03123% | 0.003948% | 0.0005533% | 0.0009155% | 0.001094% | 0.0704% | 0.0009011% | 0.01237% | 0.0003541% | 0.0003665% | 3.004e-07% | 0.002044% | 0.004163% | 2.615e-05% | 0.02823% | 0.0009153% | 0.001654% | 0.0002024% | 0.0007943% | 0.0001864% | 4.216e-05% | 0.0001407% | 2.281e-05% | 0.0001361% | 3.002e-05% | 7.509e-05% | 1.107e-05% | 7.84e-05% | 1.163e-05% | 0.0002521% | 1.914e-05% | 1.928e-05% | 0.02291% | 1.833e-05% | 0.0001668% | 0.0001149%
100% | 16 dec 19 A | LTG43 1B10CTO bis | Lent-Lentseveld | 43 | 10 | colourless | translucent | A4.2-01 | P1-P3 | P2 | drawn | colourless translucent | Near East | outer layer | teneur en % | 0.001462% | 0.05635% | 16.55% | 1.13% | 2.782% | 68.03% | 0.1625% | 0.7976% | 0.8698% | 7.54% | 0.1558% | 0.004565% | 0.002442% | 0.7495% | 0.9674% | 0.001682% | 0.001676% | 0.01384% | 0.003109% | 0.0005154% | 0.0005359% | 0.0009702% | 0.06992% | 0.0009644% | 0.01334% | 0.0003608% | 0.0002492% | 2.159e-06% | 0.0009259% | 0.003541% | 1.276e-05% | 0.02753% | 0.0009386% | 0.001686% | 0.00021% | 0.0008221% | 0.0001733% | 4.261e-05% | 0.0001416% | 2.387e-05% | 0.0001433% | 3.11e-05% | 8.41e-05% | 1.189e-05% | 8.52e-05% | 1.387e-05% | 0.0002842% | 2.029e-05% | 1.727e-05% | 0.01756% | 3.102e-06% | 0.0001695% | 0.0001247%
100% | 16 dec 19 A | LTG43 1B20YT | Lent-Lentseveld | 43 | 20 | yellow | translucent | B1.1-11b | P? | P2 | wound | yellow translucent | Europe |  | teneur en % | 0.001342% | 0.05546% | 17.65% | 1.305% | 2.506% | 65.35% | 0.1585% | 0.8094% | 0.7794% | 8.469% | 0.1376% | 0.00525% | 0.002344% | 1.722% | 0.8572% | 0.000982% | 0.001871% | 0.006853% | 0.003358% | 0.0004848% | 0.0007039% | 0.0008034% | 0.09056% | 0.0009406% | 0.01124% | 0.000327% | 0.000643% | 4.438e-07% | 0.0005377% | 0.02978% | 1.173e-05% | 0.02636% | 0.000907% | 0.001632% | 0.0002027% | 0.0008193% | 0.0001614% | 4.163e-05% | 0.0001465% | 2.351e-05% | 0.0001426% | 2.919e-05% | 7.939e-05% | 1.207e-05% | 8.243e-05% | 1.191e-05% | 0.0002387% | 1.732e-05% | 1.475e-05% | 0.01028% | 2.298e-06% | 0.0001494% | 0.0001339%
100% | 16 dec 19 A | LTG43 1B33CTI | Lent-Lentseveld | 43 | 33 | colourless | translucent | A4.2-01 | P1-P3 | P2 | drawn | colourless translucent | Near East | inner layer | teneur en % | 0.001223% | 0.05097% | 17.57% | 1.084% | 2.655% | 66.72% | 0.1517% | 0.806% | 0.8053% | 7.353% | 0.1437% | 0.00514% | 0.002291% | 1.596% | 0.8953% | 0.0008899% | 0.001764% | 0.005504% | 0.00306% | 0.0005129% | 0.0005817% | 0.0009191% | 0.07747% | 0.0009249% | 0.01247% | 0.0003379% | 0.0005686% | 4.65e-07% | 0.000585% | 0.006569% | 1.143e-05% | 0.02927% | 0.0009015% | 0.001612% | 0.000205% | 0.0008062% | 0.0001696% | 3.971e-05% | 0.0001377% | 2.282e-05% | 0.0001385% | 2.915e-05% | 8.349e-05% | 1.1e-05% | 8.081e-05% | 1.217e-05% | 0.0002694% | 1.852e-05% | 2.181e-05% | 0.004776% | 2.367e-06% | 0.0001541% | 0.000118%
100% | 16 dec 19 A | LTG43 1B33CTO | Lent-Lentseveld | 43 | 33 | colourless | translucent | A4.2-01 | P1-P3 | P2 | drawn | colourless translucent | Near East | outer layer | teneur en % | 0.001222% | 0.05355% | 18.08% | 1.016% | 2.614% | 66.89% | 0.1333% | 0.8273% | 0.7682% | 6.959% | 0.1371% | 0.00485% | 0.002273% | 1.516% | 0.8353% | 0.0007272% | 0.001622% | 0.004904% | 0.002539% | 0.0004963% | 0.0005225% | 0.0008704% | 0.07047% | 0.0008797% | 0.01179% | 0.0003169% | 0.0005335% | 4.961e-07% | 0.0005206% | 0.008257% | 1.051e-05% | 0.02752% | 0.000869% | 0.001583% | 0.0001962% | 0.0007705% | 0.000165% | 3.913e-05% | 0.0001303% | 2.162e-05% | 0.0001322% | 2.835e-05% | 8.037e-05% | 1.065e-05% | 8.009e-05% | 1.121e-05% | 0.0002489% | 1.72e-05% | 1.674e-05% | 0.003771% | 2.04e-06% | 0.0001496% | 0.0001317%
100% | 16 dec 19 A | LTG43 1B37YT | Lent-Lentseveld | 43 | 37 | yellow | translucent | B1.1-11b | P? | P2 | wound | yellow translucent | Europe |  | teneur en % | 0.001339% | 0.05549% | 17.8% | 1.289% | 2.504% | 65.22% | 0.1583% | 0.7892% | 0.7882% | 8.425% | 0.1387% | 0.005339% | 0.002378% | 1.764% | 0.872% | 0.001014% | 0.001873% | 0.0076% | 0.003366% | 0.0005189% | 0.0006757% | 0.0008025% | 0.09126% | 0.0009777% | 0.01142% | 0.000334% | 0.0006612% | 4.372e-07% | 0.0005774% | 0.02525% | 1.189e-05% | 0.02643% | 0.0009119% | 0.001657% | 0.0002076% | 0.0008527% | 0.0001752% | 4.053e-05% | 0.0001378% | 2.395e-05% | 0.0001471% | 3.17e-05% | 8.406e-05% | 1.182e-05% | 7.905e-05% | 1.119e-05% | 0.0002485% | 1.761e-05% | 1.569e-05% | 0.01056% | 2.358e-06% | 0.0001515% | 0.0001361%
100% | 16 dec 19 A | LTG43 1B38CTI | Lent-Lentseveld | 43 | 38 | colourless | translucent | A4.2-01 | P1-P3 | P2 | drawn | colourless translucent | Near East | inner layer | teneur en % | 0.001532% | 0.04793% | 18.79% | 0.9858% | 2.419% | 66.64% | 0.1335% | 0.7954% | 0.8203% | 7.001% | 0.1438% | 0.0045% | 0.002532% | 1.133% | 0.9146% | 0.0006025% | 0.001556% | 0.006734% | 0.03645% | 0.0005111% | 0.0004912% | 0.0009496% | 0.06893% | 0.0008465% | 0.01158% | 0.0003253% | 0.0004121% | 3.635e-07% | 0.000515% | 0.003685% | 2.258e-05% | 0.02471% | 0.0008543% | 0.00164% | 0.0001946% | 0.0007582% | 0.0001518% | 3.861e-05% | 0.0001381% | 2.193e-05% | 0.0001275% | 2.761e-05% | 7.472e-05% | 1.123e-05% | 7.922e-05% | 1.158e-05% | 0.0002501% | 1.635e-05% | 2.051e-05% | 0.00634% | 3.452e-06% | 0.0001447% | 0.0001243%
100% | 16 dec 19 A | LTG43 1B38CTO | Lent-Lentseveld | 43 | 38 | colourless | translucent | A4.2-01 | P1-P3 | P2 | drawn | colourless translucent | Near East | outer layer | teneur en % | 0.002357% | 0.04687% | 15.88% | 1.355% | 2.925% | 64.93% | 0.1979% | 0.5612% | 1.04% | 10.2% | 0.1749% | 0.005246% | 0.002725% | 1.367% | 1.105% | 0.001092% | 0.001794% | 0.01185% | 0.004393% | 0.0005615% | 0.0006024% | 0.0009216% | 0.1124% | 0.00106% | 0.01484% | 0.0004165% | 0.0005042% | 8.63e-07% | 0.0008798% | 0.008659% | 1.053e-05% | 0.03073% | 0.001031% | 0.001854% | 0.000231% | 0.0009088% | 0.0001868% | 4.619e-05% | 0.0001674% | 2.754e-05% | 0.0001558% | 3.375e-05% | 9.635e-05% | 1.293e-05% | 9.229e-05% | 1.48e-05% | 0.0003209% | 2.212e-05% | 2.776e-05% | 0.008847% | 2.95e-06% | 0.0001838% | 0.0001336%
100% | 16 dec 19 A | LTG51B2YT | Lent-Lentseveld | 51 | 2 | yellow | translucent | B1.1-12b | P1-P3 | P2-P3 | wound | yellow translucent | Europe |  | teneur en % | 0.002142% | 0.05444% | 15.78% | 1.128% | 2.708% | 67.41% | 0.131% | 0.7096% | 0.8153% | 8.073% | 0.1407% | 0.006179% | 0.002355% | 1.754% | 1.103% | 0.001103% | 0.001965% | 0.008257% | 0.003179% | 0.0005394% | 0.0006879% | 0.0009719% | 0.08156% | 0.001053% | 0.01076% | 0.0003407% | 0.0004847% | 2.587e-07% | 0.001195% | 0.01598% | 1.465e-05% | 0.04288% | 0.001023% | 0.001754% | 0.0002294% | 0.0009079% | 0.0001918% | 4.511e-05% | 0.0001652% | 2.712e-05% | 0.0001649% | 3.332e-05% | 9.044e-05% | 1.288e-05% | 9.027e-05% | 1.469e-05% | 0.0002408% | 1.77e-05% | 2.526e-05% | 0.008009% | 4.167e-06% | 0.0001508% | 0.0001373%
100% | 16 dec 19 A | LTG53B23CTI | Lent-Lentseveld | 53 | 23 | colourless | translucent | A4.2-01 | P1-P3 | P2 | drawn | colourless translucent | Near East | inner layer | teneur en % | 0.00127% | 0.05518% | 17.44% | 1.1% | 2.617% | 67.35% | 0.1547% | 0.8026% | 0.8442% | 7.253% | 0.1361% | 0.004987% | 0.00177% | 1.187% | 0.8838% | 0.0009928% | 0.00191% | 0.005944% | 0.003082% | 0.0005049% | 0.0004484% | 0.0008705% | 0.07319% | 0.000892% | 0.01116% | 0.0003085% | 0.0003939% | 2.36e-07% | 0.0004329% | 0.002196% | 8.96e-06% | 0.0266% | 0.0008522% | 0.001494% | 0.0001937% | 0.0007624% | 0.0001658% | 3.801e-05% | 0.0001423% | 2.296e-05% | 0.0001405% | 2.772e-05% | 7.836e-05% | 1.168e-05% | 7.574e-05% | 1.211e-05% | 0.000245% | 1.639e-05% | 1.563e-05% | 0.003617% | 2.374e-06% | 0.0001429% | 0.0001461%
100% | 16 dec 19 A | LTG53B23CTO | Lent-Lentseveld | 53 | 23 | colourless | translucent | A4.2-01a | P1-P3 | P2 | drawn | colourless translucent | Near East | outer layer | teneur en % | 0.002527% | 0.05453% | 15.9% | 1.205% | 2.766% | 65.24% | 0.183% | 0.785% | 1.304% | 8.584% | 0.1495% | 0.005179% | 0.002058% | 1.16% | 1.089% | 0.001644% | 0.002046% | 0.01826% | 0.00401% | 0.0005387% | 0.0006867% | 0.001108% | 0.0927% | 0.0009806% | 0.01226% | 0.000342% | 0.0003656% | 1.594e-06% | 0.009594% | 0.008636% | 9.5e-06% | 0.02804% | 0.0009294% | 0.001648% | 0.0002109% | 0.0008447% | 0.0001883% | 4.166e-05% | 0.000155% | 2.529e-05% | 0.0001485% | 3.022e-05% | 8.277e-05% | 1.169e-05% | 8.461e-05% | 1.184e-05% | 0.0002554% | 1.858e-05% | 1.832e-05% | 1.286% | 2.943e-05% | 0.0001564% | 0.0001396%
100% | 16 dec 19 A | LTG53B26CTI | Lent-Lentseveld | 53 | 26 | colourless | translucent | A4.2-01a | P1-P3 | P2 | drawn | colourless translucent | Near East | inner layer | teneur en % | 0.001546% | 0.05792% | 16.57% | 1.429% | 2.924% | 65.13% | 0.2114% | 0.7456% | 0.8921% | 8.885% | 0.1638% | 0.006213% | 0.002669% | 1.57% | 1.174% | 0.001297% | 0.002469% | 0.007129% | 0.004274% | 0.0005991% | 0.0005584% | 0.0009248% | 0.09307% | 0.0009974% | 0.01315% | 0.0003763% | 0.0005421% | 1.554e-06% | 0.0005886% | 0.005716% | 1.537e-05% | 0.02921% | 0.0009527% | 0.001675% | 0.0002171% | 0.0008822% | 0.0001843% | 4.814e-05% | 0.0001628% | 2.545e-05% | 0.0001459% | 3.159e-05% | 8.599e-05% | 1.183e-05% | 8.891e-05% | 1.267e-05% | 0.0002775% | 2.022e-05% | 1.978e-05% | 0.004653% | 2.783e-06% | 0.0001581% | 0.0001534%
100% | 16 dec 19 A | LTG53B26CTO | Lent-Lentseveld | 53 | 26 | colourless | translucent | A4.2-01a | P1-P3 | P2 | drawn | colourless translucent | Near East | outer layer | teneur en % | 0.002535% | 0.05594% | 16.01% | 1.217% | 2.897% | 65.25% | 0.1898% | 0.7462% | 1.22% | 8.605% | 0.1545% | 0.005757% | 0.002516% | 1.238% | 1.224% | 0.001727% | 0.00223% | 0.01818% | 0.004088% | 0.0005508% | 0.0007198% | 0.001036% | 0.09024% | 0.0009868% | 0.01216% | 0.0003397% | 0.0003888% | 3.707e-06% | 0.006019% | 0.008092% | 1.454e-05% | 0.02762% | 0.0009322% | 0.001616% | 0.0002199% | 0.0008623% | 0.0002% | 4.495e-05% | 0.0001548% | 2.489e-05% | 0.0001529% | 3.08e-05% | 8.818e-05% | 1.257e-05% | 8.918e-05% | 1.272e-05% | 0.0002552% | 1.893e-05% | 1.865e-05% | 0.8505% | 2.076e-05% | 0.0001542% | 0.000138%
100% | 16 dec 19 A | LTG53B26CTO bis | Lent-Lentseveld | 53 | 26 | colourless | translucent | A4.2-01a | P1-P3 | P2 | drawn | colourless translucent | Near East | outer layer | teneur en % | 0.002831% | 0.05618% | 16.14% | 1.258% | 2.873% | 65.13% | 0.1872% | 0.7563% | 1.295% | 8.587% | 0.156% | 0.005334% | 0.002469% | 1.158% | 1.139% | 0.001826% | 0.002109% | 0.01384% | 0.003592% | 0.0005532% | 0.0006606% | 0.001052% | 0.0923% | 0.0009932% | 0.01245% | 0.0003565% | 0.0003588% | 1.787e-05% | 0.007997% | 0.00778% | 1.45e-05% | 0.02762% | 0.0009218% | 0.001633% | 0.0002111% | 0.000851% | 0.0001671% | 4.468e-05% | 0.0001551% | 2.434e-05% | 0.000153% | 3.241e-05% | 8.739e-05% | 1.213e-05% | 8.7e-05% | 1.219e-05% | 0.0002676% | 1.929e-05% | 1.88e-05% | 1.067% | 2.314e-05% | 0.0001534% | 0.0001392%
100% | 16 dec 19 A | LTG53B60CTI | Lent-Lentseveld | 53 | 60 | colourless | translucent | A4.2-01 | P1-P3 | P2 | drawn | colourless translucent | Near East | inner layer | teneur en % | 0.001393% | 0.05473% | 16.26% | 1.076% | 2.677% | 67.97% | 0.142% | 0.7935% | 0.8006% | 7.426% | 0.1438% | 0.005395% | 0.002177% | 1.509% | 0.9793% | 0.0009004% | 0.001996% | 0.006533% | 0.003293% | 0.0005348% | 0.0006161% | 0.0009375% | 0.07499% | 0.0009574% | 0.01196% | 0.0003303% | 0.0005093% | 4.808e-07% | 0.001221% | 0.005817% | 1.247e-05% | 0.03292% | 0.0009156% | 0.001595% | 0.0002078% | 0.0008379% | 0.0001721% | 4.324e-05% | 0.0001512% | 2.443e-05% | 0.000143% | 3.143e-05% | 8.573e-05% | 1.245e-05% | 8.408e-05% | 1.261e-05% | 0.000258% | 1.789e-05% | 2.37e-05% | 0.007973% | 3.501e-06% | 0.0001449% | 0.0001204%
100% | 16 dec 19 A | LTG53B60CTO | Lent-Lentseveld | 53 | 60 | green | opaque | A3.1-04a | P1 | P2 | drawn | green opaque | Near East |  | teneur en % | 0.001355% | 0.05392% | 16.16% | 1.069% | 2.586% | 68.16% | 0.1436% | 0.7846% | 0.7695% | 7.327% | 0.1416% | 0.00563% | 0.002184% | 1.671% | 0.9708% | 0.000907% | 0.002038% | 0.006283% | 0.003387% | 0.0005466% | 0.000619% | 0.0009339% | 0.07432% | 0.0009109% | 0.01135% | 0.0003255% | 0.0005395% | 4.671e-07% | 0.0008197% | 0.005281% | 1.215e-05% | 0.03384% | 0.000902% | 0.001592% | 0.0002079% | 0.0008363% | 0.0001734% | 4.172e-05% | 0.0001452% | 2.315e-05% | 0.00014% | 2.842e-05% | 7.916e-05% | 1.129e-05% | 8.266e-05% | 1.13e-05% | 0.0002421% | 1.736e-05% | 2.751e-05% | 0.005428% | 3.1e-06% | 0.000144% | 0.0001201%
100% | 16 dec 19 A | LTG53B68CTI | Lent-Lentseveld | 53 | 68 | colourless | translucent | A4.2-01 | P1-P3 | P2 | drawn | colourless translucent | Near East | inner layer | teneur en % | 0.001286% | 0.05674% | 17.2% | 1.181% | 2.798% | 66.01% | 0.1801% | 0.8002% | 0.8603% | 8.139% | 0.1552% | 0.005541% | 0.002149% | 1.373% | 0.9811% | 0.001081% | 0.00217% | 0.006058% | 0.003565% | 0.0005654% | 0.0005204% | 0.0009317% | 0.08322% | 0.0009658% | 0.01255% | 0.0003503% | 0.0004745% | 2.071e-07% | 0.0003773% | 0.01079% | 1.141e-05% | 0.02739% | 0.0009201% | 0.001645% | 0.0002099% | 0.0008521% | 0.0001859% | 4.296e-05% | 0.0001531% | 2.327e-05% | 0.0001474% | 3.171e-05% | 8.664e-05% | 1.255e-05% | 8.294e-05% | 1.349e-05% | 0.0002718% | 1.823e-05% | 1.601e-05% | 0.003823% | 2.219e-06% | 0.0001569% | 0.0001517%
100% | 16 dec 19 A | LTG53B68CTO | Lent-Lentseveld | 53 | 68 | colourless | translucent | A4.2-01 | P1-P3 | P2 | drawn | colourless translucent | Near East | outer layer | teneur en % | 0.002015% | 0.05599% | 16.61% | 1.247% | 3.002% | 66.37% | 0.1833% | 0.7167% | 1.002% | 7.82% | 0.1639% | 0.005712% | 0.003171% | 1.165% | 1.232% | 0.003005% | 0.002764% | 0.03135% | 0.003472% | 0.0006405% | 0.0005277% | 0.001512% | 0.07791% | 0.0009482% | 0.01178% | 0.0003863% | 0.000442% | 3.233e-06% | 0.001604% | 0.006701% | 6.066e-05% | 0.02641% | 0.0009678% | 0.001914% | 0.0002455% | 0.0008931% | 0.0002064% | 4.243e-05% | 0.0001525% | 2.493e-05% | 0.0001418% | 3.031e-05% | 8.135e-05% | 1.171e-05% | 8.379e-05% | 1.237e-05% | 0.0002609% | 2.078e-05% | 2.247e-05% | 0.04695% | 0.0001442% | 0.0001751% | 0.0001478%
100% | 16 dec 19 A | LTG53B68CTO bis | Lent-Lentseveld | 53 | 68 | colourless | translucent | A4.2-01 | P1-P3 | P2 | drawn | colourless translucent | Near East | outer layer | teneur en % | 0.001748% | 0.05509% | 16.67% | 1.23% | 2.855% | 66.22% | 0.1882% | 0.7212% | 1.02% | 8.069% | 0.1575% | 0.00574% | 0.002116% | 1.143% | 1.207% | 0.00162% | 0.00222% | 0.01561% | 0.003905% | 0.0005327% | 0.0006243% | 0.0009676% | 0.08785% | 0.001019% | 0.01248% | 0.0003667% | 0.0003743% | 1.442e-06% | 0.001738% | 0.007468% | 1.266e-05% | 0.02646% | 0.001003% | 0.001727% | 0.0002209% | 0.0008898% | 0.0001998% | 4.637e-05% | 0.0001666% | 2.545e-05% | 0.000158% | 3.357e-05% | 8.689e-05% | 1.294e-05% | 8.202e-05% | 1.384e-05% | 0.0002632% | 1.752e-05% | 1.821e-05% | 0.1447% | 5.604e-06% | 0.0001616% | 0.0001433%
100% | 16 dec 19 A | LTG55B1YT | Lent-Lentseveld | 55 | 1 | yellow | translucent | B1.5-03b | P2 | P2 | wound | yellow translucent | Europe |  | teneur en % | 0.001487% | 0.0431% | 17.96% | 1.067% | 2.559% | 65.97% | 0.1496% | 0.833% | 0.7835% | 7.526% | 0.1536% | 0.005636% | 0.002546% | 1.859% | 0.898% | 0.001102% | 0.002148% | 0.0101% | 0.003906% | 0.0005345% | 0.0008753% | 0.0009312% | 0.0809% | 0.000954% | 0.01294% | 0.0003493% | 0.0006747% | 6.236e-05% | 0.00547% | 0.003931% | 1.537e-05% | 0.02884% | 0.0009256% | 0.001647% | 0.0002077% | 0.0008405% | 0.0001679% | 4.62e-05% | 0.0001472% | 2.285e-05% | 0.0001401% | 3.163e-05% | 8.511e-05% | 1.12e-05% | 8.363e-05% | 1.359e-05% | 0.0002804% | 1.822e-05% | 5.012e-05% | 0.02031% | 0.0001206% | 0.0001592% | 0.0001184%
100% | 16 dec 19 A | LTG55B3YT | Lent-Lentseveld | 55 | 3 | yellow | translucent | B1.5-03b | P2 | P2 | wound | yellow translucent | Europe |  | teneur en % | 0.001539% | 0.0569% | 16.41% | 1.386% | 2.767% | 66.17% | 0.2145% | 0.7658% | 0.9545% | 7.81% | 0.1555% | 0.006107% | 0.002727% | 2.068% | 1.051% | 0.001477% | 0.002423% | 0.009428% | 0.004191% | 0.0005594% | 0.000687% | 0.000961% | 0.08802% | 0.0009751% | 0.01296% | 0.00037% | 0.0007103% | 1.065e-06% | 0.0007345% | 0.005696% | 1.566e-05% | 0.03387% | 0.0009604% | 0.001733% | 0.0002158% | 0.0008613% | 0.0001776% | 4.502e-05% | 0.000158% | 2.43e-05% | 0.0001505% | 3.056e-05% | 8.263e-05% | 1.15e-05% | 8.802e-05% | 1.251e-05% | 0.0002821% | 2.021e-05% | 2.438e-05% | 0.009344% | 2.876e-06% | 0.0001708% | 0.000129%
100% | 16 dec 19 A | LTG26 1B47CTI | Lent-Lentseveld | 26/1 | 47 | colourless | translucent | A4.2-01 | P1-P3 | P2 | drawn | colourless translucent | Near East | inner layer | teneur en % | 0.001609% | 0.04246% | 17.02% | 1.169% | 2.725% | 66.27% | 0.169% | 0.7778% | 0.9228% | 8.164% | 0.1593% | 0.005139% | 0.002502% | 1.43% | 0.9509% | 0.0009149% | 0.0017% | 0.007618% | 0.01928% | 0.0005128% | 0.0005761% | 0.0009907% | 0.08479% | 0.0009921% | 0.01353% | 0.0003715% | 0.000514% | 9.776e-07% | 0.0005781% | 0.004403% | 1.317e-05% | 0.02996% | 0.0009509% | 0.00172% | 0.0002105% | 0.000848% | 0.0001673% | 4.432e-05% | 0.0001532% | 2.443e-05% | 0.0001515% | 3.315e-05% | 8.747e-05% | 1.207e-05% | 8.356e-05% | 1.276e-05% | 0.0002944% | 1.98e-05% | 2.709e-05% | 0.005138% | 2.434e-06% | 0.0001663% | 0.0001142%
100% | 16 dec 19 A | LTG26 1B47CTO | Lent-Lentseveld | 26/1 | 47 | colourless | translucent | A4.2-01 | P1-P3 | P2 | drawn | colourless translucent | Near East | outer layer | teneur en % | 0.002528% | 0.0433% | 16.03% | 1.231% | 2.675% | 65.84% | 0.1793% | 0.6906% | 1.01% | 9.376% | 0.1634% | 0.005253% | 0.002492% | 1.419% | 1.055% | 0.001172% | 0.001876% | 0.0121% | 0.08341% | 0.0005354% | 0.0006013% | 0.0009049% | 0.1034% | 0.0009729% | 0.01323% | 0.0003869% | 0.0004996% | 1.596e-06% | 0.001018% | 0.004493% | 1.455e-05% | 0.03129% | 0.0009961% | 0.001822% | 0.0002235% | 0.0008623% | 0.0001748% | 4.656e-05% | 0.0001643% | 2.443e-05% | 0.0001511% | 3.064e-05% | 8.56e-05% | 1.24e-05% | 8.432e-05% | 1.257e-05% | 0.0002859% | 2.125e-05% | 2.525e-05% | 0.01037% | 4.598e-06% | 0.0001734% | 0.0001262%
100% | 16 dec 19 A | LTG26 1B55CTI | Lent-Lentseveld | 26/1 | 55 | colourless | translucent | A4.2-01 | P1-P3 | P2 | drawn | colourless translucent | Near East | inner layer | teneur en % | 0.001809% | 0.04942% | 16.78% | 1.297% | 2.635% | 65.34% | 0.1883% | 0.704% | 0.9253% | 9.257% | 0.1515% | 0.005085% | 0.002486% | 1.337% | 1.011% | 0.0009382% | 0.001762% | 0.006596% | 0.1287% | 0.0005244% | 0.0005763% | 0.0009798% | 0.09289% | 0.001007% | 0.0127% | 0.0003769% | 0.0004768% | 1.164e-06% | 0.001307% | 0.008189% | 1.364e-05% | 0.02924% | 0.0009727% | 0.001763% | 0.0002168% | 0.0008665% | 0.0001744% | 4.53e-05% | 0.0001611% | 2.534e-05% | 0.0001537% | 3.345e-05% | 8.519e-05% | 1.236e-05% | 8.922e-05% | 1.391e-05% | 0.0002824% | 1.983e-05% | 2.546e-05% | 0.01327% | 3.604e-06% | 0.0001683% | 0.0001314%
100% | 16 dec 19 A | LTG26 1B55CTO | Lent-Lentseveld | 26/1 | 55 | colourless | translucent | A4.2-01 | P1-P3 | P2 | drawn | colourless translucent | Near East | outer layer | teneur en % | 0.00456% | 0.04878% | 14.6% | 1.482% | 4.522% | 64.63% | 0.1958% | 0.6161% | 1.432% | 9.151% | 0.2202% | 0.007256% | 0.004883% | 1.09% | 1.774% | 0.001188% | 0.00288% | 0.00912% | 0.006283% | 0.000817% | 0.001311% | 0.003249% | 0.09029% | 0.001224% | 0.01262% | 0.0005328% | 0.0003797% | 0% | 0.007381% | 0.005281% | 0.0002178% | 0.03028% | 0.001196% | 0.002318% | 0.0002882% | 0.001091% | 0.0002237% | 5.856e-05% | 0.0001878% | 3.138e-05% | 0.0001844% | 4.309e-05% | 0.0001152% | 1.75e-05% | 0.0001177% | 1.651e-05% | 0.0002786% | 3.084e-05% | 4.027e-05% | 0.03546% | 0.000218% | 0.0002903% | 0.0001559%
100% | 16 dec 19 A | LTG13 2B2YT | Lent-Lentseveld | 13/2 | 2 | yellow | translucent | B1.5-03a | P1-P2 | P1-P2 | wound | yellow translucent | Europe |  | teneur en % | 0.00132% | 0.05617% | 20.2% | 1.071% | 2.34% | 63.76% | 0.09705% | 0.902% | 0.6094% | 8.6% | 0.1335% | 0.004555% | 0.002455% | 1.281% | 0.7905% | 0.0006205% | 0.001492% | 0.004661% | 0.002391% | 0.0004684% | 0.0004641% | 0.0007189% | 0.0862% | 0.0009346% | 0.01075% | 0.0003261% | 0.0004899% | 0% | 0.001056% | 0.0113% | 1.005e-05% | 0.02365% | 0.0008965% | 0.001634% | 0.0002028% | 0.000836% | 0.0001642% | 3.89e-05% | 0.0001456% | 2.229e-05% | 0.0001421% | 2.906e-05% | 8.226e-05% | 1.07e-05% | 7.917e-05% | 1.172e-05% | 0.0002312% | 1.694e-05% | 1.803e-05% | 0.006227% | 2.315e-06% | 0.0001494% | 0.0001339%
100% | 16 dec 19 A | LTG13 2B7YT | Lent-Lentseveld | 13/2 | 7 | yellow | translucent | B1.5-03c | P1 | P1-P2 | wound | yellow translucent | Europe |  | teneur en % | 0.001469% | 0.04937% | 16.45% | 0.8875% | 2.291% | 66.79% | 0.08487% | 0.7784% | 0.6172% | 9.135% | 0.1292% | 0.006881% | 0.002205% | 1.728% | 0.8669% | 0.00105% | 0.001208% | 0.005048% | 0.00223% | 0.0004733% | 0.000692% | 0.0008498% | 0.0896% | 0.001036% | 0.01106% | 0.0003113% | 0.0002113% | 2.936e-07% | 0.0005058% | 0.01527% | 1.3e-05% | 0.0469% | 0.0009828% | 0.001674% | 0.0002179% | 0.000885% | 0.000176% | 4.311e-05% | 0.0001563% | 2.698e-05% | 0.0001571% | 3.338e-05% | 8.937e-05% | 1.325e-05% | 8.458e-05% | 1.406e-05% | 0.0002384% | 1.622e-05% | 1.288e-05% | 0.003611% | 2.463e-06% | 0.0001545% | 0.0001667%
100% | 16 dec 19 A | LTG13 2B8YT | Lent-Lentseveld | 13/2 | 8 | yellow | translucent | B1.5-03a | P1-P2 | P1-P2 | wound | yellow translucent | Europe |  | teneur en % | 0.001261% | 0.05715% | 19.94% | 1.102% | 2.414% | 63.61% | 0.1045% | 0.9175% | 0.6128% | 8.727% | 0.1342% | 0.004591% | 0.002246% | 1.382% | 0.8083% | 0.0006618% | 0.001569% | 0.01173% | 0.003101% | 0.0004866% | 0.000582% | 0.0007482% | 0.08757% | 0.0009495% | 0.01105% | 0.0003308% | 0.0005178% | 0% | 0.00868% | 0.01255% | 1.613e-05% | 0.02384% | 0.0008942% | 0.001631% | 0.0002019% | 0.0008306% | 0.0001662% | 4.417e-05% | 0.000139% | 2.465e-05% | 0.0001393% | 2.973e-05% | 7.955e-05% | 1.066e-05% | 8.317e-05% | 1.14e-05% | 0.0002395% | 1.726e-05% | 1.941e-05% | 0.006731% | 7.144e-05% | 0.0001472% | 0.0001329%
100% | 16 dec 19 A | LTG20 1B1GT | Lent-Lentseveld | 20/2 | 1 | green | translucent | B12.1-03 | P1-P2 | P1-P2 | wound | green translucent | Cologne |  | teneur en % | 0.006626% | 0.04847% | 16.48% | 1.171% | 2.545% | 66.27% | 0.1451% | 0.7997% | 0.8542% | 8.704% | 0.1277% | 0.005144% | 0.002298% | 1.657% | 1.002% | 0.0008315% | 0.002174% | 0.006164% | 0.003481% | 0.0005536% | 0.0005782% | 0.0009819% | 0.0881% | 0.0009768% | 0.009832% | 0.0003049% | 0.0005106% | 2.616e-07% | 0.00148% | 0.01385% | 1.284e-05% | 0.04262% | 0.000886% | 0.001518% | 0.0002037% | 0.0008332% | 0.0001711% | 4.518e-05% | 0.0001603% | 2.387e-05% | 0.0001445% | 3.077e-05% | 8.163e-05% | 1.167e-05% | 8.238e-05% | 1.194e-05% | 0.0002065% | 1.594e-05% | 1.937e-05% | 0.007399% | 3.445e-06% | 0.000133% | 0.0001141%
99.99% | 16 dec 19 A | LTG20 1B1W | Lent-Lentseveld | 20/2 | 1 | white | opaque | B12.1-03 | P1-P2 | P1-P2 | wound | white opaque | Cologne |  | teneur en % | 0.001718% | 0.05912% | 17.09% | 0.6148% | 2.101% | 67.03% | 0.06232% | 0.981% | 0.5703% | 6.257% | 0.09061% | 0.002692% | 0.001823% | 0.6281% | 0.7025% | 0.0007602% | 0.001598% | 0.009926% | 0.006079% | 0.0004432% | 0.001919% | 0.0007771% | 0.04956% | 0.0007283% | 0.007355% | 0.0001996% | 0.0001564% | 0% | 2.378% | 0.3277% | 0% | 0.0249% | 0.0006733% | 0.001163% | 0.0001542% | 0.0006167% | 0.0001305% | 3.575e-05% | 0.0001199% | 1.718e-05% | 0.000106% | 2.385e-05% | 6.228e-05% | 8.712e-06% | 6.322e-05% | 9.442e-06% | 0.0001646% | 1.173e-05% | 2.638e-05% | 0.9862% | 5.804e-05% | 0.000101% | 9.955e-05%
99.98% | 16 dec 19 A | LTG34 4B1W | Lent-Lentseveld | 34/4 | 1 | white | opaque | B12.1-03 | P1-P2 | P1-P2 | wound | white opaque | Europe |  | teneur en % | 0.002105% | 0.05868% | 15.86% | 0.9594% | 2.042% | 62.03% | 0.085% | 0.802% | 0.611% | 7.314% | 0.1088% | 0.003955% | 0.001608% | 1.348% | 0.7986% | 0.0009047% | 0.002723% | 0.01201% | 0.002514% | 0.0004906% | 0.001243% | 0.0008435% | 0.06958% | 0.0008611% | 0.009127% | 0.0002537% | 0.0002488% | 0% | 6.967% | 0.01312% | 0% | 0.03527% | 0.0007518% | 0.001332% | 0.0001736% | 0.0007325% | 0.0001332% | 3.659e-05% | 0.0001441% | 2.118e-05% | 0.0001351% | 2.51e-05% | 7.387e-05% | 1.008e-05% | 6.831e-05% | 1.172e-05% | 0.0002098% | 1.444e-05% | 1.618e-05% | 0.8346% | 3.395e-05% | 0.0001182% | 0.0001178%
100% | 16 dec 19 A | LTG34 4B1W bis | Lent-Lentseveld | 34/4 | 1 | white | opaque | B12.1-03 | P1-P2 | P1-P2 | wound | white opaque | Europe |  | teneur en % | 0.002022% | 0.06337% | 16.95% | 0.9998% | 2.127% | 65.56% | 0.09238% | 0.8715% | 0.6226% | 7.907% | 0.114% | 0.004075% | 0.001564% | 1.416% | 0.8195% | 0.0007066% | 0.001564% | 0.01297% | 0.002634% | 0.0005112% | 0.001045% | 0.0007648% | 0.07423% | 0.0008853% | 0.009595% | 0.0002675% | 0.0002749% | 0% | 1.388% | 0.01394% | 0% | 0.03651% | 0.0007868% | 0.001367% | 0.0001781% | 0.0007512% | 0.000137% | 3.876e-05% | 0.0001391% | 2.137e-05% | 0.0001375% | 2.913e-05% | 8.196e-05% | 9.27e-06% | 7.9e-05% | 1.072e-05% | 0.0002138% | 1.411e-05% | 1.849e-05% | 0.9044% | 3.857e-05% | 0.0001254% | 0.0001153%
100% | 16 dec 19 A | LTG34 4B1YT | Lent-Lentseveld | 34/4 | 1 | yellow | translucent | B12.1-03 | P1-P2 | P1-P2 | wound | yellow translucent | Europe |  | teneur en % | 0.003142% | 0.0628% | 17.6% | 1.067% | 2.271% | 66.63% | 0.08778% | 0.9007% | 0.6344% | 8.174% | 0.1185% | 0.004197% | 0.002074% | 1.449% | 0.8204% | 0.0006642% | 0.001194% | 0.01348% | 0.002296% | 0.000486% | 0.0006239% | 0.0007923% | 0.07511% | 0.0009271% | 0.00972% | 0.0002765% | 0.0002764% | 0% | 0.003647% | 0.01406% | 7.236e-06% | 0.03866% | 0.0008209% | 0.001428% | 0.0001872% | 0.0007503% | 0.0001645% | 4.166e-05% | 0.0001503% | 2.364e-05% | 0.0001377% | 2.874e-05% | 8.085e-05% | 1.129e-05% | 7.019e-05% | 1.154e-05% | 0.0002053% | 1.526e-05% | 1.377e-05% | 0.007735% | 1.595e-06% | 0.0001249% | 0.0001211%
100% | 16 dec 19 A | LTG35 2B1BT | Lent-Lentseveld | 35/2 | 1 | blue | translucent | B1.1-12c | P1-P3 | P1-P2 | wound | dark blue translucent | Europe |  | teneur en % | 0.001295% | 0.05052% | 16.65% | 0.7911% | 2.618% | 67.7% | 0.1171% | 0.9366% | 0.6522% | 6.815% | 0.09464% | 0.003307% | 0.00214% | 0.7872% | 1.314% | 0.06777% | 0.01558% | 0.3066% | 0.01921% | 0.0006753% | 0.003816% | 0.001123% | 0.04953% | 0.0008154% | 0.007128% | 0.0002172% | 0.0008991% | 4.973e-06% | 0.04816% | 0.4502% | 1.525e-05% | 0.02928% | 0.0007494% | 0.001362% | 0.0001736% | 0.0006924% | 0.0001445% | 3.844e-05% | 0.000131% | 2.019e-05% | 0.000116% | 2.464e-05% | 6.924e-05% | 9.789e-06% | 6.594e-05% | 9.601e-06% | 0.0001568% | 1.181e-05% | 5.246e-05% | 0.4561% | 3.22e-05% | 0.000114% | 0.0001006%
100% | 16 dec 19 A | LTG35 2B1BT bis | Lent-Lentseveld | 35/2 | 1 | blue | translucent | B1.1-12c | P1-P3 | P1-P2 | wound | dark blue translucent | Europe |  | teneur en % | 0.001369% | 0.049% | 16.96% | 0.7833% | 2.626% | 67.2% | 0.1169% | 0.935% | 0.655% | 6.971% | 0.09583% | 0.003373% | 0.002201% | 0.7873% | 1.329% | 0.06639% | 0.01537% | 0.3089% | 0.01951% | 0.0006649% | 0.003708% | 0.001141% | 0.05047% | 0.0008206% | 0.007225% | 0.0002269% | 0.0009028% | 5.743e-07% | 0.05207% | 0.4444% | 1.851e-05% | 0.03012% | 0.0007634% | 0.001402% | 0.0001759% | 0.00072% | 0.0001486% | 3.935e-05% | 0.0001326% | 2.164e-05% | 0.0001247% | 2.561e-05% | 6.857e-05% | 9.977e-06% | 6.969e-05% | 9.809e-06% | 0.0001585% | 1.217e-05% | 5.305e-05% | 0.478% | 3.318e-05% | 0.0001178% | 0.0001034%
100% | 16 dec 19 A | LTG35 2B1W | Lent-Lentseveld | 35/2 | 1 | white | opaque | B1.1-12c | P1-P3 | P1-P2 | wound | white opaque | Europe |  | teneur en % | 0.001437% | 0.05343% | 16.8% | 0.7237% | 2.448% | 67.73% | 0.09646% | 0.8665% | 0.646% | 6.679% | 0.1264% | 0.004012% | 0.003211% | 0.9176% | 0.9934% | 0.002229% | 0.001792% | 0.1077% | 0.01059% | 0.0005457% | 0.001412% | 0.0009362% | 0.0518% | 0.0008555% | 0.009727% | 0.0002622% | 0.000243% | 0% | 1.152% | 0.151% | 0% | 0.03255% | 0.0007769% | 0.001372% | 0.0001789% | 0.0006974% | 0.0001548% | 3.395e-05% | 0.0001384% | 1.95e-05% | 0.0001281% | 2.785e-05% | 7.566e-05% | 1.067e-05% | 6.735e-05% | 1.228e-05% | 0.0002104% | 1.538e-05% | 4.317e-05% | 0.3751% | 2.197e-05% | 0.000126% | 0.0001141%
100% | 16 dec 19 A | LTG43 2B2CTI | Lent-Lentseveld | 43/2 | 2 | colourless | translucent | A3.4-11 | P? | P2 | drawn | colourless translucent | Near East |  | teneur en % | 0.001332% | 0.04784% | 18.41% | 1.071% | 2.383% | 65.43% | 0.1267% | 0.8456% | 0.7244% | 8.582% | 0.1253% | 0.004442% | 0.002305% | 1.305% | 0.7805% | 0.0006004% | 0.001603% | 0.004657% | 0.002127% | 0.0004568% | 0.0004784% | 0.000819% | 0.08672% | 0.0008875% | 0.01045% | 0.0003027% | 0.0004703% | 4.42e-07% | 0.001151% | 0.01048% | 1.041e-05% | 0.0245% | 0.0008683% | 0.001573% | 0.0001921% | 0.0007825% | 0.0001596% | 3.876e-05% | 0.0001353% | 2.317e-05% | 0.0001349% | 2.758e-05% | 7.523e-05% | 1.04e-05% | 7.265e-05% | 1.19e-05% | 0.000226% | 1.589e-05% | 1.577e-05% | 0.00604% | 2.177e-06% | 0.0001371% | 0.0001224%
100% | 16 dec 19 A | LTG43 2B26CTI | Lent-Lentseveld | 43/2 | 26 | colourless | translucent | A4.2-01 | P1-P3 | P2 | drawn | colourless translucent | Near East | inner layer | teneur en % | 0.001773% | 0.05687% | 16.05% | 1.235% | 2.755% | 66.71% | 0.182% | 0.7501% | 0.991% | 8.78% | 0.1631% | 0.005143% | 0.002669% | 0.9035% | 1.093% | 0.007714% | 0.003617% | 0.03825% | 0.00435% | 0.0005797% | 0.0009346% | 0.00097% | 0.09194% | 0.0009602% | 0.01318% | 0.0003809% | 0.000352% | 1.332e-05% | 0.001373% | 0.008122% | 1.238e-05% | 0.03135% | 0.0009616% | 0.001759% | 0.0002183% | 0.0008469% | 0.0001853% | 4.594e-05% | 0.0001542% | 2.362e-05% | 0.0001467% | 3.055e-05% | 8.206e-05% | 1.205e-05% | 8.63e-05% | 1.264e-05% | 0.0002737% | 2.053e-05% | 2.021e-05% | 0.07733% | 3.823e-06% | 0.0001694% | 0.000128%
100% | 16 dec 19 A | LTG43 2B26CTO | Lent-Lentseveld | 43/2 | 26 | colourless | translucent | A4.2-01 | P1-P3 | P2 | drawn | colourless translucent | Near East | outer layer | teneur en % | 0.001399% | 0.05703% | 16.76% | 1.104% | 2.743% | 68.46% | 0.1531% | 0.7866% | 0.8695% | 7.359% | 0.1531% | 0.003917% | 0.00261% | 0.4657% | 0.9274% | 0.001501% | 0.001358% | 0.01154% | 0.003029% | 0.000494% | 0.0004555% | 0.0009583% | 0.06468% | 0.0009076% | 0.013% | 0.0003542% | 0.0001708% | 1.673e-06% | 0.0008977% | 0.003587% | 9.513e-06% | 0.02385% | 0.0008833% | 0.001641% | 0.0002033% | 0.0008153% | 0.0001679% | 3.915e-05% | 0.0001507% | 2.474e-05% | 0.0001375% | 2.856e-05% | 7.909e-05% | 1.241e-05% | 7.894e-05% | 1.21e-05% | 0.0002809% | 1.856e-05% | 1.248e-05% | 0.01774% | 2.937e-06% | 0.0001602% | 0.0001191%
100% | 16 dec 19 A | LTG43 2B27CTI | Lent-Lentseveld | 43/2 | 27 | colourless | translucent | A4.2-01 | P1-P3 | P2 | drawn | colourless translucent | Near East | inner layer | teneur en % | 0.001547% | 0.05573% | 16.52% | 1.17% | 2.735% | 67.45% | 0.1564% | 0.7565% | 0.8772% | 7.92% | 0.1573% | 0.004975% | 0.002725% | 0.9732% | 1.018% | 0.003476% | 0.002358% | 0.01914% | 0.003285% | 0.0005336% | 0.0006443% | 0.0009569% | 0.07794% | 0.000922% | 0.01264% | 0.0003629% | 0.0003377% | 5.435e-06% | 0.001113% | 0.004151% | 1.159e-05% | 0.03014% | 0.0009391% | 0.001729% | 0.0002139% | 0.0008326% | 0.0001695% | 4.3e-05% | 0.0001547% | 2.354e-05% | 0.000148% | 3.131e-05% | 7.974e-05% | 1.199e-05% | 8.139e-05% | 1.156e-05% | 0.0002686% | 1.91e-05% | 1.749e-05% | 0.03792% | 4.81e-06% | 0.0001602% | 0.0001261%
100% | 16 dec 19 A | LTG43 2B27CTO | Lent-Lentseveld | 43/2 | 27 | colourless | translucent | A4.2-01 | P1-P3 | P2 | drawn | colourless translucent | Near East | outer layer | teneur en % | 0.001407% | 0.05565% | 16.23% | 1.219% | 2.829% | 67.48% | 0.1663% | 0.7701% | 0.8559% | 7.903% | 0.1615% | 0.00515% | 0.002676% | 1.087% | 1.014% | 0.001662% | 0.001859% | 0.01527% | 0.002799% | 0.0005425% | 0.0005573% | 0.0009531% | 0.0751% | 0.0009586% | 0.01329% | 0.0003702% | 0.0003686% | 2.173e-06% | 0.001048% | 0.003827% | 1.133e-05% | 0.02944% | 0.0009518% | 0.001711% | 0.0002127% | 0.0008415% | 0.0001785% | 4.182e-05% | 0.0001539% | 2.438e-05% | 0.0001461% | 3.269e-05% | 8.612e-05% | 1.223e-05% | 8.01e-05% | 1.212e-05% | 0.0002855% | 1.941e-05% | 1.86e-05% | 0.01487% | 3.175e-06% | 0.0001685% | 0.0001275%
100% | 16 dec 19 B | LTG1B2YO | Lent-Lentseveld | 1 | 2 | yellow | opaque | B1.1-02b | P1-P5 | P1-P3 | wound | yellow opaque | Europe |  | teneur en % | 0.002259% | 0.03701% | 12.23% | 0.5695% | 2.543% | 49.61% | 0.06694% | 0.697% | 0.4037% | 4.787% | 0.1592% | 0.003833% | 0.003199% | 0.8321% | 0.8604% | 0.000972% | 0.001799% | 0.02336% | 0.004899% | 0.0004867% | 0.007123% | 0.0008925% | 0.04013% | 0.0008685% | 0.01133% | 0.0003686% | 0.000243% | 0% | 1.359% | 0.06808% | 3.955e-05% | 0.03835% | 0.000813% | 0.001491% | 0.0001885% | 0.0007641% | 0.0001587% | 3.99e-05% | 0.0001464% | 2.284e-05% | 0.0001264% | 2.872e-05% | 7.611e-05% | 1.117e-05% | 8.386e-05% | 1.196e-05% | 0.0002428% | 1.883e-05% | 2.601e-05% | 25.62% | 0.0002318% | 0.0001725% | 9.618e-05%
100% | 16 dec 19 B | LTG1B4YO | Lent-Lentseveld | 1 | 4 | yellow | opaque | B1.1-02b | P1-P5 | P1-P3 | wound | yellow opaque | Europe |  | teneur en % | 0.002006% | 0.04468% | 14.75% | 0.7428% | 2.398% | 56.1% | 0.1229% | 0.7685% | 0.5322% | 6.004% | 0.1573% | 0.004802% | 0.002944% | 1.068% | 1.031% | 0.001256% | 0.002083% | 0.04996% | 0.006231% | 0.0004602% | 0.002122% | 0.0009986% | 0.05192% | 0.0009048% | 0.01168% | 0.000309% | 0.0003075% | 0% | 1.398% | 0.07988% | 2.155e-05% | 0.04508% | 0.0008651% | 0.001522% | 0.0001947% | 0.0008098% | 0.0001603% | 4.041e-05% | 0.0001439% | 2.129e-05% | 0.0001408% | 2.863e-05% | 8.127e-05% | 1.099e-05% | 7.816e-05% | 1.126e-05% | 0.0002524% | 1.784e-05% | 2.994e-05% | 14.61% | 0.0001253% | 0.0001535% | 0.0001144%
99.99% | 16 dec 19 B | LTG2B21YO | Lent-Lentseveld | 2 | 21 | yellow | opaque | B1.1-02b | P1-P5 | P1 | wound | yellow opaque | Europe |  | teneur en % | 0.001997% | 0.04402% | 14.68% | 0.7502% | 2.44% | 55.47% | 0.1227% | 0.7666% | 0.5231% | 6.019% | 0.1582% | 0.00479% | 0.002887% | 1.06% | 1.057% | 0.001283% | 0.002146% | 0.05051% | 0.006168% | 0.0004505% | 0.002231% | 0.0009737% | 0.05222% | 0.0009268% | 0.01202% | 0.0003136% | 0.0002982% | 0% | 1.619% | 0.08088% | 2.276e-05% | 0.04487% | 0.0008766% | 0.001522% | 0.0001994% | 0.0007946% | 0.0001641% | 4.088e-05% | 0.0001441% | 2.292e-05% | 0.0001414% | 2.868e-05% | 7.81e-05% | 1.211e-05% | 8.358e-05% | 1.28e-05% | 0.0002605% | 1.706e-05% | 2.767e-05% | 15.02% | 0.0001292% | 0.0001592% | 0.0001166%
99.99% | 16 dec 19 B | LTG2B40YO | Lent-Lentseveld | 2 | 40 | yellow | opaque | B1.1-02c | P1-P3 | P1 | wound | yellow opaque | Europe |  | teneur en % | 0.002201% | 0.0393% | 13.25% | 0.4674% | 2.399% | 56.94% | 0.1079% | 0.8115% | 0.529% | 5.686% | 0.07175% | 0.002256% | 0.001722% | 0.3288% | 0.7976% | 0.0007136% | 0.001413% | 0.01871% | 0.004089% | 0.0003764% | 0.0014% | 0.00124% | 0.04015% | 0.0007757% | 0.005595% | 0.0001899% | 9.484e-05% | 0% | 1.899% | 0.2238% | 4.022e-05% | 0.02343% | 0.0007213% | 0.001305% | 0.0001599% | 0.0006599% | 0.000137% | 3.461e-05% | 0.0001215% | 1.905e-05% | 0.0001166% | 2.335e-05% | 6.355e-05% | 8.763e-06% | 6.222e-05% | 9.642e-06% | 0.0001277% | 1.092e-05% | 1.257e-05% | 16.33% | 0.0001828% | 0.0001301% | 0.0001002%
100% | 16 dec 19 B | LTG5B2YO | Lent-Lentseveld | 5 | 2 | yellow | opaque | B1.1-02c | P1-P3 | P2 | wound | yellow opaque | Europe |  | teneur en % | 0.002429% | 0.04648% | 14.62% | 0.9274% | 2.721% | 58.21% | 0.1204% | 0.8025% | 0.6751% | 7.125% | 0.1292% | 0.004693% | 0.002776% | 1.141% | 1.045% | 0.0009236% | 0.002365% | 0.01649% | 0.006182% | 0.000519% | 0.0009726% | 0.001361% | 0.06706% | 0.0009474% | 0.009938% | 0.0003012% | 0.0004191% | 0% | 0.9673% | 0.05502% | 4.99e-05% | 0.02588% | 0.0008886% | 0.001573% | 0.000203% | 0.0008032% | 0.0001668% | 4.028e-05% | 0.0001486% | 2.363e-05% | 0.0001399% | 3.023e-05% | 8.239e-05% | 1.134e-05% | 8.253e-05% | 1.206e-05% | 0.0002199% | 1.74e-05% | 4.295e-05% | 11.26% | 9.728e-05% | 0.0001656% | 0.0001136%
99.98% | 16 dec 19 B | LTG5B6YO | Lent-Lentseveld | 5 | 6 | yellow | opaque | B1.1-02b | P1-P5 | P2 | wound | yellow opaque | Europe |  | teneur en % | 0.002023% | 0.0344% | 10.73% | 0.7748% | 2.276% | 40.5% | 0.1972% | 0.5306% | 0.5273% | 5.155% | 0.1196% | 0.004042% | 0.002322% | 0.8887% | 1.004% | 0.0009063% | 0.003228% | 0.04285% | 0.007291% | 0.0004444% | 0.003007% | 0.0009827% | 0.05017% | 0.0007946% | 0.008649% | 0.0003227% | 0.0003284% | 0% | 4.374% | 0.02922% | 2.87e-05% | 0.02445% | 0.0007764% | 0.001419% | 0.0001779% | 0.000714% | 0.0001423% | 3.534e-05% | 0.0001312% | 2.026e-05% | 0.0001225% | 2.486e-05% | 7.11e-05% | 1.033e-05% | 7.184e-05% | 1.079e-05% | 0.0001909% | 1.928e-05% | 1.969e-05% | 32.68% | 0.0004017% | 0.0001645% | 0.000103%
99.99% | 16 dec 19 B | LTG5B14YO | Lent-Lentseveld | 5 | 14 | yellow | opaque | B1.1-02b | P1-P5 | P2 | wound | yellow opaque | Europe |  | teneur en % | 0.001518% | 0.03916% | 13.03% | 0.8493% | 2.444% | 55.88% | 0.0842% | 0.6526% | 0.6567% | 7.179% | 0.148% | 0.004266% | 0.002641% | 0.8501% | 0.9416% | 0.0006444% | 0.001405% | 0.01182% | 0.003195% | 0.0004847% | 0.001115% | 0.001334% | 0.06245% | 0.000885% | 0.01136% | 0.0003478% | 0.0001297% | 0% | 1.665% | 0.04239% | 2.045e-05% | 0.02164% | 0.0008786% | 0.00162% | 0.0002003% | 0.0008079% | 0.0001499% | 3.686e-05% | 0.0001425% | 2.185e-05% | 0.0001305% | 2.845e-05% | 7.586e-05% | 1.142e-05% | 7.696e-05% | 1.112e-05% | 0.0002456% | 1.946e-05% | 1.515e-05% | 15.41% | 0.0001379% | 0.0001735% | 0.0001225%
99.99% | 16 dec 19 B | LTG5B52YO | Lent-Lentseveld | 5 | 52 | yellow | opaque | B1.1-02c | P1-P3 | P2 | wound | yellow opaque | Europe |  | teneur en % | 0.002013% | 0.03284% | 11.29% | 0.425% | 2.361% | 49.54% | 0.0941% | 0.6804% | 0.5559% | 4.706% | 0.0737% | 0.002384% | 0.001733% | 0.343% | 0.6579% | 0.001004% | 0.001677% | 0.04213% | 0.005141% | 0.0003853% | 0.002796% | 0.001492% | 0.03391% | 0.0007289% | 0.005371% | 0.0001841% | 0.0001012% | 0% | 2.559% | 0.1289% | 0.0001773% | 0.02342% | 0.0007119% | 0.001321% | 0.0001671% | 0.0006642% | 0.0001388% | 3.498e-05% | 0.0001164% | 1.919e-05% | 0.000105% | 2.314e-05% | 6.133e-05% | 8.366e-06% | 6.038e-05% | 8.359e-06% | 0.0001211% | 1.006e-05% | 2.21e-05% | 26.41% | 0.0003578% | 0.0001414% | 0.0001037%
99.99% | 16 dec 19 B | LTG9B6YO | Lent-Lentseveld | 9 | 6 | yellow | opaque | B1.1-02b | P1-P5 | P1-P2 | wound | yellow opaque | Europe |  | teneur en % | 0.001984% | 0.03827% | 10.91% | 0.5324% | 2.509% | 51.86% | 0.1242% | 0.6658% | 0.5963% | 5.077% | 0.09228% | 0.003448% | 0.002881% | 0.5329% | 1.049% | 0.001062% | 0.001938% | 0.05233% | 0.005699% | 0.0004889% | 0.001425% | 0.001379% | 0.03592% | 0.0008688% | 0.006731% | 0.0002358% | 0.000169% | 0% | 2.247% | 0.0959% | 4.693e-05% | 0.02139% | 0.0008149% | 0.001536% | 0.0001904% | 0.0007773% | 0.0001613% | 4.101e-05% | 0.0001386% | 2.174e-05% | 0.0001311% | 2.666e-05% | 7.255e-05% | 1.103e-05% | 7.43e-05% | 1.085e-05% | 0.0001528% | 1.245e-05% | 1.723e-05% | 23.52% | 0.0003392% | 0.0001601% | 8.4e-05%
99.99% | 16 dec 19 B | LTG9B18YO | Lent-Lentseveld | 9 | 18 | yellow | opaque | B1.1-02c | P1-P3 | P1-P2 | wound | yellow opaque | Europe |  | teneur en % | 0.002249% | 0.04312% | 14.14% | 0.6011% | 2.374% | 58.47% | 0.1035% | 0.7912% | 0.6161% | 6.151% | 0.08865% | 0.002859% | 0.001751% | 0.467% | 0.7145% | 0.000778% | 0.00164% | 0.02634% | 0.005126% | 0.000384% | 0.001331% | 0.00116% | 0.04792% | 0.0008049% | 0.006669% | 0.0002336% | 0.0001949% | 0% | 1.913% | 0.1826% | 2.997e-05% | 0.02321% | 0.0007747% | 0.00142% | 0.0001752% | 0.0007115% | 0.0001401% | 3.668e-05% | 0.0001285% | 2.038e-05% | 0.0001198% | 2.606e-05% | 6.706e-05% | 1.003e-05% | 6.655e-05% | 9.789e-06% | 0.0001492% | 1.364e-05% | 2.304e-05% | 13.21% | 0.000152% | 0.0001388% | 0.0001018%
99.99% | 16 dec 19 B | LTG13 1B6YO | Lent-Lentseveld | 13 | 6 | yellow | opaque | B1.1-02b | P1-P5 | P1-P2 | wound | yellow opaque | Europe |  | teneur en % | 0.001559% | 0.03526% | 11.26% | 0.4825% | 2.394% | 52.93% | 0.1102% | 0.7173% | 0.4688% | 5.963% | 0.08163% | 0.00276% | 0.002244% | 0.3842% | 0.7265% | 0.0008186% | 0.002083% | 0.01102% | 0.003224% | 0.0003899% | 0.003004% | 0.0009782% | 0.03987% | 0.0008027% | 0.006048% | 0.0001902% | 0.0001471% | 0% | 2.988% | 0.07202% | 2.554e-05% | 0.01977% | 0.0007292% | 0.001258% | 0.0001643% | 0.000686% | 0.0001396% | 3.574e-05% | 0.0001228% | 1.923e-05% | 0.0001217% | 2.418e-05% | 6.647e-05% | 9.912e-06% | 6.962e-05% | 9.336e-06% | 0.0001362% | 1.027e-05% | 1.764e-05% | 21.27% | 0.0001922% | 0.0001282% | 9.228e-05%
99.99% | 16 dec 19 B | LTG13 1B17YO | Lent-Lentseveld | 13 | 17 | yellow | opaque | B1.1-02c | P1-P3 | P1-P2 | wound | yellow opaque | Europe |  | teneur en % | 0.002023% | 0.03862% | 12.13% | 0.696% | 2.362% | 45.85% | 0.0646% | 0.6788% | 0.4171% | 4.225% | 0.2157% | 0.006401% | 0.003906% | 0.9017% | 1.31% | 0.001306% | 0.002586% | 0.16% | 0.006281% | 0.0004506% | 0.001747% | 0.001012% | 0.03649% | 0.0009891% | 0.01576% | 0.0003734% | 0.0001879% | 0% | 3.598% | 0.07179% | 0.000157% | 0.0986% | 0.0009259% | 0.001546% | 0.0002091% | 0.0008394% | 0.0001761% | 4.305e-05% | 0.0001599% | 2.6e-05% | 0.0001539% | 3.134e-05% | 9.099e-05% | 1.289e-05% | 9.011e-05% | 1.361e-05% | 0.0003455% | 2.314e-05% | 3.72e-05% | 27.08% | 0.0006081% | 0.0001962% | 0.0001124%
99.99% | 16 dec 19 B | LTG13 1B36YO | Lent-Lentseveld | 13 | 36 | yellow | opaque | B1.4-01a | P3 | P1-P2 | wound | yellow opaque | Europe |  | teneur en % | 0.003333% | 0.04334% | 13.6% | 0.5511% | 2.766% | 56.12% | 0.05978% | 0.767% | 0.5241% | 5.285% | 0.1122% | 0.003118% | 0.002474% | 0.4762% | 0.819% | 0.0007857% | 0.001576% | 0.02526% | 0.004909% | 0.0004808% | 0.002038% | 0.001327% | 0.04021% | 0.000881% | 0.007894% | 0.000274% | 0.0001497% | 0% | 1.877% | 0.2265% | 4.669e-05% | 0.02689% | 0.0008626% | 0.001636% | 0.0002011% | 0.0008244% | 0.000165% | 4.253e-05% | 0.0001533% | 2.216e-05% | 0.0001279% | 2.694e-05% | 7.42e-05% | 1.053e-05% | 7.542e-05% | 1.053e-05% | 0.0001788% | 1.826e-05% | 4.659e-05% | 16.64% | 0.0001865% | 0.0001868% | 9.841e-05%
99.99% | 16 dec 19 B | LTG13 1B63YO | Lent-Lentseveld | 13 | 63 | yellow | opaque | B1.1-02b | P1-P5 | P1-P2 | wound | yellow opaque | Europe |  | teneur en % | 0.002016% | 0.03783% | 11.22% | 0.6355% | 2.32% | 45.77% | 0.07958% | 0.607% | 0.4394% | 4.954% | 0.1312% | 0.004212% | 0.002949% | 0.8619% | 1.084% | 0.001094% | 0.002791% | 0.02396% | 0.005243% | 0.0004275% | 0.00382% | 0.000977% | 0.04339% | 0.0008393% | 0.009737% | 0.0002855% | 0.0002352% | 0% | 3.972% | 0.0629% | 4.384e-05% | 0.02671% | 0.000783% | 0.001368% | 0.0001813% | 0.0007311% | 0.0001524% | 3.85e-05% | 0.0001341% | 2.214e-05% | 0.0001265% | 2.67e-05% | 7.208e-05% | 1.084e-05% | 7.261e-05% | 1.125e-05% | 0.0002163% | 1.631e-05% | 3.065e-05% | 27.67% | 0.0002194% | 0.0001618% | 0.0001079%
99.99% | 16 dec 19 B | LTG23B29YO | Lent-Lentseveld | 23 | 29 | yellow | opaque | B1.1-02b | P1-P5 | P1 | wound | yellow opaque | Europe |  | teneur en % | 0.002288% | 0.04225% | 12.84% | 0.8097% | 2.414% | 51.98% | 0.1004% | 0.6579% | 0.5814% | 6.101% | 0.1275% | 0.004472% | 0.002601% | 1.025% | 1.024% | 0.001085% | 0.002142% | 0.03547% | 0.005127% | 0.0004515% | 0.001228% | 0.0009722% | 0.05879% | 0.0008866% | 0.009836% | 0.0002884% | 0.0003273% | 0% | 1.853% | 0.07755% | 1.932e-05% | 0.02787% | 0.0008372% | 0.001462% | 0.000189% | 0.0007805% | 0.0001628% | 3.618e-05% | 0.0001412% | 2.318e-05% | 0.0001349% | 2.649e-05% | 7.483e-05% | 1.2e-05% | 8.096e-05% | 1.138e-05% | 0.0002208% | 1.663e-05% | 3.331e-05% | 20.2% | 0.0002419% | 0.0001617% | 0.0001027%
99.99% | 16 dec 19 B | LTG28B14YO | Lent-Lentseveld | 28 | 14 | yellow | opaque | B1.1-02c | P1-P3 | P1-P2 | wound | yellow opaque | Europe |  | teneur en % | 0.001693% | 0.03478% | 13.06% | 0.5863% | 2.12% | 49.98% | 0.1313% | 0.6926% | 0.433% | 5.434% | 0.09853% | 0.003397% | 0.001944% | 0.7255% | 0.7976% | 0.0007104% | 0.001979% | 0.01508% | 0.004833% | 0.0003744% | 0.001226% | 0.0008703% | 0.04664% | 0.0007321% | 0.007144% | 0.0002336% | 0.0002546% | 0% | 1.812% | 0.07077% | 3.145e-05% | 0.02286% | 0.0007352% | 0.001323% | 0.0001659% | 0.0006648% | 0.000135% | 3.532e-05% | 0.0001186% | 1.893e-05% | 0.0001147% | 2.177e-05% | 6.679e-05% | 9.333e-06% | 6.129e-05% | 9.076e-06% | 0.0001604% | 1.218e-05% | 2.327e-05% | 23.9% | 0.0002083% | 0.0001322% | 0.0001017%
99.99% | 16 dec 19 B | LTG28B15YO | Lent-Lentseveld | 28 | 15 | yellow | opaque | B1.1-02c | P1-P3 | P1-P2 | wound | yellow opaque | Europe |  | teneur en % | 0.001688% | 0.02973% | 10.28% | 0.4469% | 2.245% | 43.26% | 0.1521% | 0.6075% | 0.4316% | 4.933% | 0.09911% | 0.003106% | 0.001951% | 0.5197% | 0.6384% | 0.0009219% | 0.002245% | 0.01814% | 0.003306% | 0.0003825% | 0.002625% | 0.0009383% | 0.03982% | 0.0007172% | 0.006029% | 0.0003232% | 0.000205% | 0% | 3.034% | 0.06933% | 2.013e-05% | 0.01838% | 0.0008188% | 0.001472% | 0.0001754% | 0.0006924% | 0.0001369% | 3.491e-05% | 0.0001158% | 1.902e-05% | 0.000112% | 2.251e-05% | 6.172e-05% | 8.643e-06% | 6.119e-05% | 9.319e-06% | 0.0001425% | 1.752e-05% | 2.469e-05% | 33.13% | 0.0003381% | 0.0001341% | 8.732e-05%
99.99% | 16 dec 19 B | LTG28B22YO | Lent-Lentseveld | 28 | 22 | yellow | opaque | B1.1-02c | P1-P3 | P1-P2 | wound | yellow opaque | Europe |  | teneur en % | 0.001964% | 0.03488% | 11.57% | 0.5243% | 2.337% | 48.91% | 0.1385% | 0.6605% | 0.437% | 5.617% | 0.08259% | 0.002925% | 0.00199% | 0.5333% | 0.9632% | 0.001001% | 0.001959% | 0.01414% | 0.003732% | 0.000404% | 0.001132% | 0.0009735% | 0.04214% | 0.0007911% | 0.006334% | 0.0002226% | 0.000184% | 0% | 2.099% | 0.05121% | 3.885e-05% | 0.02073% | 0.0007202% | 0.001325% | 0.0001641% | 0.0006737% | 0.0001408% | 3.488e-05% | 0.000126% | 1.945e-05% | 0.0001263% | 2.475e-05% | 6.726e-05% | 9.404e-06% | 6.688e-05% | 9.742e-06% | 0.0001442% | 1.287e-05% | 2.091e-05% | 25.94% | 0.0002246% | 0.0001399% | 9.855e-05%
99.99% | 16 dec 19 B | LTG28B26YO | Lent-Lentseveld | 28 | 26 | yellow | opaque | B1.1-02b | P1-P5 | P1-P2 | wound | yellow opaque | Europe |  | teneur en % | 0.001774% | 0.03155% | 10.23% | 0.4514% | 2.186% | 43.89% | 0.1484% | 0.6223% | 0.4242% | 4.887% | 0.0987% | 0.003034% | 0.002146% | 0.5156% | 0.6645% | 0.0009424% | 0.002377% | 0.01907% | 0.003659% | 0.0004125% | 0.002621% | 0.0008913% | 0.03896% | 0.0006899% | 0.005895% | 0.0003204% | 0.0002023% | 0% | 3.069% | 0.0699% | 2.122e-05% | 0.01752% | 0.0007869% | 0.001441% | 0.0001684% | 0.0006719% | 0.000132% | 3.256e-05% | 0.0001119% | 1.808e-05% | 0.0001063% | 2.184e-05% | 5.944e-05% | 9.365e-06% | 5.879e-05% | 8.387e-06% | 0.0001334% | 1.78e-05% | 2.535e-05% | 32.59% | 0.0003387% | 0.0001273% | 8.528e-05%
99.99% | 16 dec 19 B | LTG28B30YO | Lent-Lentseveld | 28 | 30 | yellow | opaque | B1.1-02b | P1-P5 | P1-P2 | wound | yellow opaque | Europe |  | teneur en % | 0.001776% | 0.03118% | 10.21% | 0.4443% | 2.113% | 43.52% | 0.1636% | 0.6188% | 0.4084% | 4.898% | 0.09937% | 0.003089% | 0.00235% | 0.5087% | 0.6728% | 0.0009657% | 0.002363% | 0.01925% | 0.003311% | 0.0003941% | 0.002745% | 0.0009242% | 0.03891% | 0.0006838% | 0.005689% | 0.0003218% | 0.0001994% | 0% | 3.046% | 0.06974% | 1.6e-05% | 0.01772% | 0.0008208% | 0.001453% | 0.0001748% | 0.0006938% | 0.0001359% | 3.284e-05% | 0.0001107% | 1.824e-05% | 0.0001134% | 2.109e-05% | 5.85e-05% | 8.825e-06% | 5.815e-05% | 8.534e-06% | 0.0001264% | 1.717e-05% | 2.647e-05% | 33.07% | 0.0003418% | 0.0001256% | 8.514e-05%
99.99% | 16 dec 19 B | LTG35B39YO | Lent-Lentseveld | 35 | 39 | yellow | opaque | B1.1-02b | P1-P5 | P1-P2 | wound | yellow opaque | Europe |  | teneur en % | 0.002391% | 0.02855% | 9.146% | 0.5643% | 3.161% | 39.06% | 0.09185% | 0.476% | 0.4809% | 4.441% | 0.1894% | 0.004932% | 0.003166% | 0.7208% | 1.279% | 0.001183% | 0.003058% | 0.03313% | 0.006624% | 0.0005021% | 0.002975% | 0.001061% | 0.04279% | 0.0007794% | 0.008471% | 0.0006929% | 0.0002207% | 0% | 2.82% | 0.0461% | 2.521e-05% | 0.02038% | 0.0009875% | 0.001779% | 0.0002123% | 0.0008282% | 0.0001712% | 4.056e-05% | 0.0001437% | 2.182e-05% | 0.0001362% | 2.699e-05% | 7.21e-05% | 1.121e-05% | 7.454e-05% | 9.531e-06% | 0.0001895% | 3.61e-05% | 2.64e-05% | 37.34% | 0.0003209% | 0.0001862% | 0.0001023%
99.99% | 16 dec 19 B | LTG40B2YO | Lent-Lentseveld | 40 | 2 | yellow | opaque | B1.1-02b | P1-P5 | P1-P2 | wound | yellow opaque | Europe |  | teneur en % | 0.002969% | 0.0405% | 13.97% | 0.7605% | 2.436% | 52.9% | 0.09667% | 0.7247% | 0.6125% | 6.106% | 0.1175% | 0.00426% | 0.002317% | 0.9461% | 0.9146% | 0.001089% | 0.002116% | 0.01445% | 0.004039% | 0.000425% | 0.001186% | 0.001406% | 0.05521% | 0.000895% | 0.008753% | 0.0002852% | 0.0003292% | 0% | 1.598% | 0.06386% | 0.0001126% | 0.03142% | 0.0008512% | 0.001474% | 0.000193% | 0.0007713% | 0.0001623% | 4.095e-05% | 0.00015% | 2.203e-05% | 0.0001357% | 2.899e-05% | 7.427e-05% | 1.143e-05% | 7.817e-05% | 1.18e-05% | 0.0002007% | 1.781e-05% | 3.712e-05% | 18.57% | 0.0002871% | 0.0001761% | 0.0001074%
99.99% | 16 dec 19 B | LTG40B4YO | Lent-Lentseveld | 40 | 4 | yellow | opaque | B1.1-02b | P1-P5 | P1-P2 | wound | yellow opaque | Europe |  | teneur en % | 0.002843% | 0.04003% | 13.76% | 0.7713% | 2.46% | 52.15% | 0.09494% | 0.7192% | 0.5987% | 6.031% | 0.1161% | 0.004181% | 0.002348% | 0.9477% | 0.9117% | 0.001095% | 0.00211% | 0.01563% | 0.004046% | 0.0004507% | 0.001198% | 0.001393% | 0.05535% | 0.0009227% | 0.00891% | 0.0002916% | 0.0003219% | 0% | 1.757% | 0.0661% | 0.0001103% | 0.03114% | 0.0008611% | 0.001514% | 0.0001939% | 0.0007915% | 0.0001706% | 4.176e-05% | 0.0001484% | 2.415e-05% | 0.0001387% | 2.931e-05% | 8.333e-05% | 1.162e-05% | 7.51e-05% | 1.171e-05% | 0.0002018% | 1.827e-05% | 3.876e-05% | 19.43% | 0.0002985% | 0.0001851% | 0.0001108%
99.99% | 16 dec 19 B | LTG40B85YO | Lent-Lentseveld | 40 | 85 | yellow | opaque | B1.1-02c | P1-P3 | P1-P2 | wound | yellow opaque | Europe |  | teneur en % | 0.001247% | 0.03184% | 11.1% | 0.4406% | 2.343% | 52.72% | 0.1216% | 0.7535% | 0.472% | 5.725% | 0.06277% | 0.002142% | 0.001611% | 0.2468% | 1.022% | 0.0008108% | 0.001533% | 0.04732% | 0.00285% | 0.0003759% | 0.003066% | 0.001043% | 0.03787% | 0.0007598% | 0.004646% | 0.0001601% | 9.983e-05% | 0% | 1.999% | 0.0812% | 3.159e-05% | 0.02092% | 0.0006875% | 0.001226% | 0.0001545% | 0.0006102% | 0.0001347% | 3.315e-05% | 0.0001156% | 1.961e-05% | 0.0001113% | 2.319e-05% | 6.247e-05% | 8.821e-06% | 6.265e-05% | 8.421e-06% | 0.0001041% | 9.013e-06% | 1.234e-05% | 22.73% | 0.0004149% | 0.0001128% | 8.529e-05%
99.99% | 16 dec 19 B | LTG40B98YO | Lent-Lentseveld | 40 | 98 | yellow | opaque | B1.1-02c | P1-P3 | P1-P2 | wound | yellow opaque | Europe |  | teneur en % | 0.002125% | 0.0454% | 14.92% | 0.8208% | 2.334% | 58.58% | 0.09% | 0.7169% | 0.6154% | 6.914% | 0.1384% | 0.004778% | 0.002353% | 1.273% | 0.9975% | 0.001061% | 0.002057% | 0.06045% | 0.008075% | 0.0004159% | 0.001386% | 0.0009699% | 0.06656% | 0.0009405% | 0.01074% | 0.0003019% | 0.0003271% | 0% | 1.605% | 0.04926% | 1.847e-05% | 0.0384% | 0.000901% | 0.001538% | 0.0001987% | 0.0007956% | 0.0001713% | 4.102e-05% | 0.0001464% | 2.435e-05% | 0.0001516% | 3.07e-05% | 8.355e-05% | 1.193e-05% | 8.382e-05% | 1.202e-05% | 0.0002281% | 1.651e-05% | 5.602e-05% | 10.69% | 0.0001931% | 0.0001468% | 0.0001159%
99.99% | 16 dec 19 B | LTG40B102YO | Lent-Lentseveld | 40 | 102 | yellow | opaque | B1.1-02b | P1-P5 | P1-P2 | wound | yellow opaque | Europe |  | teneur en % | 0.001851% | 0.03785% | 12.78% | 0.4737% | 2.179% | 52.07% | 0.08298% | 0.7229% | 0.4482% | 5.128% | 0.1058% | 0.002775% | 0.002208% | 0.4489% | 0.7488% | 0.001062% | 0.001585% | 0.02505% | 0.004009% | 0.0003594% | 0.00229% | 0.0009585% | 0.03851% | 0.0007192% | 0.007085% | 0.0002646% | 0.0001423% | 0% | 1.563% | 0.1553% | 2.626e-05% | 0.02258% | 0.000721% | 0.001272% | 0.0001609% | 0.0006278% | 0.0001301% | 3.328e-05% | 0.000113% | 1.812e-05% | 0.0001064% | 2.427e-05% | 6.168e-05% | 8.988e-06% | 6.139e-05% | 9.562e-06% | 0.0001611% | 1.518e-05% | 1.643e-05% | 22.93% | 0.0002123% | 0.0001289% | 9.217e-05%
99.99% | 16 dec 19 B | LTG41B3YO | Lent-Lentseveld | 41 | 3 | yellow | opaque | B1.1-02b | P1-P5 | P2 | wound | yellow opaque | Europe |  | teneur en % | 0.002527% | 0.04199% | 14.24% | 0.7406% | 2.308% | 54.74% | 0.09574% | 0.747% | 0.5642% | 6.129% | 0.1206% | 0.003935% | 0.002269% | 1.033% | 0.9113% | 0.000809% | 0.002124% | 0.01017% | 0.004719% | 0.0004222% | 0.001019% | 0.001048% | 0.05751% | 0.0008324% | 0.009323% | 0.0002754% | 0.0003578% | 0% | 1.465% | 0.08121% | 3.077e-05% | 0.02419% | 0.0008199% | 0.001468% | 0.0001872% | 0.0007587% | 0.0001572% | 3.765e-05% | 0.0001358% | 2.151e-05% | 0.0001296% | 2.726e-05% | 7.201e-05% | 1.048e-05% | 7.397e-05% | 1.034e-05% | 0.0002127% | 1.519e-05% | 2.922e-05% | 16.65% | 0.0001291% | 0.0001481% | 0.0001101%
99.99% | 16 dec 19 B | LTG41B5YO | Lent-Lentseveld | 41 | 5 | yellow | opaque | B1.1-02c | P1-P3 | P2 | wound | yellow opaque | Europe |  | teneur en % | 0.001955% | 0.03114% | 10.26% | 0.5729% | 2.012% | 41.43% | 0.1103% | 0.5383% | 0.4693% | 4.853% | 0.104% | 0.003673% | 0.001765% | 0.756% | 0.9601% | 0.0008107% | 0.002562% | 0.02671% | 0.004564% | 0.0003827% | 0.003676% | 0.001012% | 0.04644% | 0.0007361% | 0.006972% | 0.0002726% | 0.000265% | 0% | 3.002% | 0.06958% | 3.297e-05% | 0.0216% | 0.0007769% | 0.001299% | 0.0001662% | 0.0006566% | 0.0001388% | 3.05e-05% | 0.0001225% | 1.949e-05% | 0.0001174% | 2.38e-05% | 6.413e-05% | 8.97e-06% | 6.33e-05% | 9.942e-06% | 0.000156% | 1.494e-05% | 1.842e-05% | 34.68% | 0.0004372% | 0.0001377% | 9.28e-05%
100% | 16 dec 19 B | LTG41B24YO | Lent-Lentseveld | 41 | 24 | yellow | opaque | B1.1-02b | P1-P5 | P2 | wound | yellow opaque | Europe |  | teneur en % | 0.001835% | 0.04232% | 13.94% | 0.5006% | 2.36% | 58.35% | 0.1001% | 0.8352% | 0.5301% | 5.969% | 0.07809% | 0.00258% | 0.001803% | 0.4559% | 0.7707% | 0.0008602% | 0.001567% | 0.01168% | 0.003809% | 0.0003868% | 0.001066% | 0.001078% | 0.04403% | 0.0008004% | 0.006211% | 0.0001889% | 0.0001644% | 0% | 1.108% | 0.161% | 2.599e-05% | 0.0216% | 0.0007409% | 0.00131% | 0.0001698% | 0.0006855% | 0.0001387% | 3.54e-05% | 0.0001288% | 1.961e-05% | 0.0001203% | 2.556e-05% | 6.577e-05% | 9.932e-06% | 6.762e-05% | 9.534e-06% | 0.0001373% | 1.08e-05% | 1.549e-05% | 14.7% | 0.0001138% | 0.0001227% | 9.697e-05%
99.99% | 16 dec 19 B | LTG42B1YO | Lent-Lentseveld | 42 | 1 | yellow | opaque | B1.1-02c | P1-P3 | P1-P2 | wound | yellow opaque | Europe |  | teneur en % | 0.002132% | 0.03575% | 11.65% | 0.697% | 2.173% | 45.97% | 0.09336% | 0.5838% | 0.4887% | 5.491% | 0.1209% | 0.004235% | 0.00221% | 0.9014% | 1.122% | 0.001089% | 0.002297% | 0.0408% | 0.005336% | 0.000414% | 0.001357% | 0.0008111% | 0.05365% | 0.0007925% | 0.008554% | 0.0002726% | 0.0002619% | 0% | 2.824% | 0.0741% | 1.992e-05% | 0.02626% | 0.0008139% | 0.001456% | 0.000182% | 0.0007278% | 0.0001536% | 3.551e-05% | 0.0001338% | 2.035e-05% | 0.0001183% | 2.571e-05% | 6.76e-05% | 1.07e-05% | 7.156e-05% | 1.03e-05% | 0.0001907% | 1.487e-05% | 3.596e-05% | 27.61% | 0.0003392% | 0.0001602% | 9.351e-05%
99.99% | 16 dec 19 B | LTG42B3YO | Lent-Lentseveld | 42 | 3 | yellow | opaque | B1.1-02b | P1-P5 | P1-P2 | wound | yellow opaque | Europe |  | teneur en % | 0.002287% | 0.03944% | 12.51% | 0.7766% | 2.31% | 50.62% | 0.09817% | 0.6364% | 0.5615% | 5.938% | 0.1266% | 0.004424% | 0.002462% | 1.008% | 1.044% | 0.001071% | 0.002152% | 0.05191% | 0.005238% | 0.0004271% | 0.001157% | 0.0009475% | 0.05676% | 0.0008624% | 0.009659% | 0.0002924% | 0.0003027% | 0% | 2.173% | 0.07417% | 2.417e-05% | 0.02726% | 0.0008294% | 0.001467% | 0.000187% | 0.0007529% | 0.0001549% | 3.711e-05% | 0.0001352% | 2.142e-05% | 0.0001339% | 2.768e-05% | 7.741e-05% | 1.111e-05% | 7.495e-05% | 1.139e-05% | 0.0002143% | 1.605e-05% | 3.495e-05% | 21.91% | 0.0002601% | 0.0001614% | 9.831e-05%
99.99% | 16 dec 19 B | LTG42B6YO | Lent-Lentseveld | 42 | 6 | yellow | opaque | B1.1-02b | P1-P5 | P1-P2 | wound | yellow opaque | Europe |  | teneur en % | 0.002769% | 0.0445% | 13.7% | 0.8894% | 2.458% | 55.1% | 0.1158% | 0.6873% | 0.6685% | 6.76% | 0.141% | 0.005022% | 0.002629% | 1.146% | 1.077% | 0.0011% | 0.002128% | 0.03475% | 0.005603% | 0.0004697% | 0.00113% | 0.001136% | 0.06584% | 0.0009283% | 0.01051% | 0.0003148% | 0.0003396% | 0% | 1.505% | 0.06969% | 3.45e-05% | 0.03061% | 0.000907% | 0.001713% | 0.0002032% | 0.0008066% | 0.0001702% | 4.115e-05% | 0.0001446% | 2.466e-05% | 0.0001454% | 2.983e-05% | 8.116e-05% | 1.162e-05% | 8.041e-05% | 1.167e-05% | 0.0002291% | 1.757e-05% | 3.657e-05% | 15.46% | 0.0001929% | 0.0001707% | 0.0001092%
100% | 16 dec 19 B | LTG42B8YO | Lent-Lentseveld | 42 | 8 | yellow | opaque | B1.1-02c | P1-P3 | P1-P2 | wound | yellow opaque | Europe |  | teneur en % | 0.002357% | 0.04293% | 13.43% | 0.8262% | 2.315% | 54.14% | 0.106% | 0.698% | 0.6212% | 6.496% | 0.1341% | 0.00468% | 0.002309% | 1.082% | 1.041% | 0.00107% | 0.002001% | 0.03271% | 0.005498% | 0.0004326% | 0.001175% | 0.001015% | 0.06313% | 0.0008839% | 0.01011% | 0.000303% | 0.0003329% | 0% | 1.36% | 0.07959% | 2.229e-05% | 0.02991% | 0.0008956% | 0.001547% | 0.0001959% | 0.0007824% | 0.0001682% | 4.103e-05% | 0.000144% | 2.231e-05% | 0.000145% | 2.981e-05% | 7.587e-05% | 1.188e-05% | 8.012e-05% | 1.098e-05% | 0.0002215% | 1.63e-05% | 3.425e-05% | 17.46% | 0.000207% | 0.0001606% | 0.0001094%
100% | 16 dec 19 B | LTG42B12YO | Lent-Lentseveld | 42 | 12 | yellow | opaque | B1.1-02c | P1-P3 | P1-P2 | wound | yellow opaque | Near East |  | teneur en % | 0.00199% | 0.05101% | 16.62% | 0.7423% | 2.327% | 62.54% | 0.07124% | 0.7217% | 0.5667% | 6.795% | 0.1329% | 0.004698% | 0.002251% | 1.147% | 0.8011% | 0.001049% | 0.001342% | 0.02937% | 0.004852% | 0.0004448% | 0.001871% | 0.001087% | 0.05923% | 0.0009434% | 0.01% | 0.0003% | 0.0002352% | 0% | 0.4401% | 0.04871% | 3.246e-05% | 0.0338% | 0.0009251% | 0.00163% | 0.0002078% | 0.0008098% | 0.0001775% | 3.882e-05% | 0.0001491% | 2.373e-05% | 0.0001405% | 2.832e-05% | 8.229e-05% | 1.193e-05% | 8.125e-05% | 1.209e-05% | 0.0002116% | 1.607e-05% | 3.163e-05% | 6.837% | 8.109e-05% | 0.0001575% | 0.0001606%
100% | 16 dec 19 B | LTG42B12YO bis | Lent-Lentseveld | 42 | 12 | yellow | opaque | B1.1-02c | P1-P3 | P1-P2 | wound | yellow opaque | Near East |  | teneur en % | 0.002118% | 0.04987% | 16.97% | 0.768% | 2.408% | 62.44% | 0.06613% | 0.7436% | 0.5892% | 6.754% | 0.1324% | 0.004706% | 0.002249% | 1.129% | 0.8206% | 0.00105% | 0.001338% | 0.03173% | 0.005196% | 0.0004159% | 0.00177% | 0.001184% | 0.05876% | 0.0009543% | 0.01021% | 0.0003005% | 0.0002244% | 0% | 0.259% | 0.0459% | 3.722e-05% | 0.034% | 0.0009411% | 0.001627% | 0.0002057% | 0.000834% | 0.0001768% | 4.122e-05% | 0.0001478% | 2.523e-05% | 0.0001421% | 3.053e-05% | 8.296e-05% | 1.216e-05% | 8.302e-05% | 1.222e-05% | 0.0002292% | 1.588e-05% | 3.537e-05% | 6.663% | 8.02e-05% | 0.000165% | 0.0001603%
99.99% | 16 dec 19 B | LTG43 1B1YO | Lent-Lentseveld | 43 | 1 | yellow | opaque | B1.1-02c | P1-P3 | P2 | wound | yellow opaque | Europe |  | teneur en % | 0.001215% | 0.03205% | 10.74% | 0.3701% | 1.867% | 46.02% | 0.08768% | 0.6502% | 0.4202% | 4.839% | 0.06516% | 0.00196% | 0.001386% | 0.2997% | 0.6296% | 0.0009399% | 0.00153% | 0.02229% | 0.003252% | 0.0002994% | 0.001941% | 0.0008384% | 0.03383% | 0.0006178% | 0.004684% | 0.0001762% | 0.0001144% | 0% | 1.944% | 0.1441% | 1.983e-05% | 0.01739% | 0.0005988% | 0.001084% | 0.0001348% | 0.0005338% | 0.0001096% | 2.785e-05% | 8.937e-05% | 1.567e-05% | 9.218e-05% | 1.894e-05% | 5.266e-05% | 7.452e-06% | 5.07e-05% | 7.699e-06% | 0.0001101% | 9.971e-06% | 1.126e-05% | 31.79% | 0.0003781% | 0.0001041% | 8.189e-05%
99.98% | 16 dec 19 B | LTG43 1B15YO | Lent-Lentseveld | 43 | 15 | yellow | opaque | B1.1-02c | P1-P3 | P2 | wound | yellow opaque | Europe |  | teneur en % | 0.001206% | 0.02524% | 6.859% | 0.4497% | 2.323% | 29.61% | 0.9698% | 0.465% | 0.4394% | 2.97% | 0.2894% | 0.008452% | 0.008364% | 0.7054% | 1.32% | 0.001096% | 0.002857% | 0.04479% | 0.005264% | 0.0004915% | 0.01172% | 0.0007805% | 0.02798% | 0.001165% | 0.01788% | 0.0004804% | 0.000205% | 0% | 6.135% | 0.02567% | 5.215e-05% | 0.05648% | 0.001246% | 0.002259% | 0.0002757% | 0.00112% | 0.0002302% | 5.038e-05% | 0.0002055% | 3.402e-05% | 0.000192% | 4.002e-05% | 0.0001042% | 1.569e-05% | 0.0001105% | 1.555e-05% | 0.0003791% | 2.568e-05% | 3.089e-05% | 47.17% | 0.000873% | 0.0002041% | 0.0002179%
99.98% | 16 dec 19 B | LTG43 1B15YO bis | Lent-Lentseveld | 43 | 15 | yellow | opaque | B1.1-02c | P1-P3 | P2 | wound | yellow opaque | Europe |  | teneur en % | 0.001916% | 0.03128% | 10.31% | 0.6385% | 2.311% | 40.75% | 0.06966% | 0.5124% | 0.6513% | 3.956% | 0.2768% | 0.006536% | 0.005043% | 1.077% | 1.367% | 0.001247% | 0.002989% | 0.03185% | 0.004605% | 0.0004436% | 0.005011% | 0.001188% | 0.0347% | 0.0009191% | 0.01875% | 0.0004512% | 0.0002819% | 0.0001275% | 4.542% | 0.02689% | 8.16e-05% | 0.07314% | 0.0009178% | 0.001601% | 0.0002067% | 0.0008051% | 0.000167% | 4.16e-05% | 0.0001457% | 2.464e-05% | 0.0001471% | 3.088e-05% | 8.232e-05% | 1.254e-05% | 9.232e-05% | 1.329e-05% | 0.0003951% | 2.587e-05% | 3.33e-05% | 33.26% | 0.0003202% | 0.0002071% | 0.0001092%
100% | 16 dec 19 B | LTG43 1B38CTI | Lent-Lentseveld | 43 | 38 | colourless | translucent | A4.2-01 | P1-P3 | P2 | drawn | colourless translucent | Near East | inner layer | teneur en % | 0.001442% | 0.04964% | 18.58% | 1.015% | 2.444% | 66.76% | 0.1244% | 0.7785% | 0.8001% | 7.257% | 0.1439% | 0.004333% | 0.002978% | 1.066% | 0.8432% | 0.0006041% | 0.001376% | 0.004391% | 0.002634% | 0.0004329% | 0.0004841% | 0.0008234% | 0.06921% | 0.0008298% | 0.0113% | 0.0003165% | 0.0003708% | 9.101e-07% | 0.0002637% | 0.004159% | 1.49e-05% | 0.02385% | 0.0008245% | 0.001545% | 0.0001947% | 0.0007536% | 0.0001494% | 4.488e-05% | 0.0001414% | 1.992e-05% | 0.0001315% | 2.637e-05% | 7.004e-05% | 1.004e-05% | 6.987e-05% | 1.043e-05% | 0.0002462% | 1.628e-05% | 1.401e-05% | 0.001003% | 2.87e-06% | 0.000142% | 0.0001186%
99.99% | 16 dec 19 B | LTG50B11YO | Lent-Lentseveld | 50 | 11 | yellow | opaque | B1.1-02b | P1-P5 | P1-P2 | wound | yellow opaque | Europe |  | teneur en % | 0.002252% | 0.04266% | 12.33% | 0.857% | 2.391% | 50.73% | 0.1197% | 0.5757% | 0.6468% | 6.261% | 0.1171% | 0.004446% | 0.002339% | 1.269% | 0.9126% | 0.0008941% | 0.002287% | 0.02245% | 0.004168% | 0.0004759% | 0.0008698% | 0.001199% | 0.06258% | 0.0008414% | 0.008951% | 0.0002856% | 0.0003388% | 0% | 2.464% | 0.04239% | 7.236e-05% | 0.02801% | 0.000782% | 0.001409% | 0.0001793% | 0.0007418% | 0.0001528% | 3.725e-05% | 0.0001507% | 2.27e-05% | 0.0001219% | 2.755e-05% | 7.486e-05% | 1.043e-05% | 7.544e-05% | 1.082e-05% | 0.0002003% | 1.852e-05% | 2.545e-05% | 21.09% | 0.0004605% | 0.0001665% | 0.0001151%
99.99% | 16 dec 19 B | LTG51B5YO | Lent-Lentseveld | 51 | 5 | yellow | opaque | B1.4-01a | P3 | P2-P3 | wound | yellow opaque | Europe |  | teneur en % | 0.002647% | 0.04185% | 12.88% | 0.896% | 2.516% | 51.6% | 0.1281% | 0.6038% | 0.7474% | 6.882% | 0.1279% | 0.004507% | 0.002319% | 1.21% | 0.9461% | 0.0009407% | 0.00201% | 0.06725% | 0.005293% | 0.0005127% | 0.00141% | 0.001584% | 0.06655% | 0.0009529% | 0.009807% | 0.0003197% | 0.000241% | 0% | 1.871% | 0.02829% | 5.941e-05% | 0.03133% | 0.0008845% | 0.001576% | 0.0001994% | 0.0008016% | 0.0001683% | 4.084e-05% | 0.0001514% | 2.449e-05% | 0.0001434% | 2.914e-05% | 8.078e-05% | 1.241e-05% | 8.05e-05% | 1.246e-05% | 0.0002187% | 1.983e-05% | 9.86e-05% | 19.31% | 0.0003327% | 0.0001725% | 0.0001239%
99.99% | 16 dec 19 B | LTG51B6YO | Lent-Lentseveld | 51 | 6 | yellow | opaque | B1.4-01a | P3 | P2-P3 | wound | yellow opaque | Europe |  | teneur en % | 0.002473% | 0.03823% | 12.05% | 0.8667% | 2.38% | 49.08% | 0.11% | 0.5695% | 0.682% | 6.613% | 0.1231% | 0.004322% | 0.002317% | 1.16% | 0.9322% | 0.000921% | 0.002101% | 0.02562% | 0.003863% | 0.0004667% | 0.001143% | 0.001411% | 0.06291% | 0.000893% | 0.009424% | 0.000293% | 0.000238% | 0% | 2.707% | 0.02764% | 5.293e-05% | 0.02938% | 0.0008386% | 0.001491% | 0.0001903% | 0.0007798% | 0.0001562% | 4.065e-05% | 0.0001491% | 2.29e-05% | 0.0001345% | 2.874e-05% | 7.767e-05% | 1.105e-05% | 7.521e-05% | 1.13e-05% | 0.0002093% | 1.825e-05% | 4.734e-05% | 22.48% | 0.0003822% | 0.0001662% | 0.0001146%
99.99% | 16 dec 19 B | LTG53B1YO | Lent-Lentseveld | 53 | 1 | yellow | opaque | B1.1-02b | P1-P5 | P2 | wound | yellow opaque | Europe |  | teneur en % | 0.001096% | 0.03859% | 11.73% | 0.9198% | 1.989% | 46.48% | 0.1532% | 0.5604% | 0.6661% | 5.831% | 0.1089% | 0.00416% | 0.001705% | 1.303% | 0.8926% | 0.000981% | 0.002585% | 0.02305% | 0.003471% | 0.0003953% | 0.001439% | 0.0008456% | 0.06469% | 0.0007249% | 0.008946% | 0.000268% | 0.0004781% | 0% | 3.359% | 0.007403% | 2.626e-05% | 0.02288% | 0.0007367% | 0.001349% | 0.0001668% | 0.0006677% | 0.0001353% | 3.069e-05% | 0.0001162% | 1.92e-05% | 0.0001107% | 2.294e-05% | 6.453e-05% | 9.252e-06% | 6.764e-05% | 1.058e-05% | 0.0002044% | 1.48e-05% | 0.01063% | 25.79% | 0.0003933% | 0.0001495% | 0.0001072%
99.99% | 16 dec 19 B | LTG53B27YO | Lent-Lentseveld | 53 | 27 | yellow | opaque | B1.1-02b | P1-P5 | P2 | wound | yellow opaque | Europe |  | teneur en % | 0.001125% | 0.03831% | 11.86% | 0.9539% | 2.027% | 46.78% | 0.1535% | 0.5722% | 0.6794% | 5.953% | 0.1104% | 0.004206% | 0.001802% | 1.305% | 0.9006% | 0.0009914% | 0.002708% | 0.02239% | 0.003406% | 0.0003875% | 0.001467% | 0.0008795% | 0.06571% | 0.0007411% | 0.00913% | 0.0002688% | 0.0004877% | 0% | 3.633% | 0.008505% | 2.63e-05% | 0.02326% | 0.0007467% | 0.001365% | 0.0001685% | 0.0006914% | 0.0001392% | 3.344e-05% | 0.0001167% | 1.931e-05% | 0.0001171% | 2.378e-05% | 6.507e-05% | 9.671e-06% | 6.867e-05% | 9.393e-06% | 0.0002064% | 1.466e-05% | 0.009738% | 24.86% | 0.0003956% | 0.0001459% | 0.000106%
100% | 16 dec 19 B | LTG26 1B47CTI | Lent-Lentseveld | 26/1 | 47 | colourless | translucent | A4.2-01 | P1-P3 | P2 | drawn | colourless translucent | Near East | inner layer | teneur en % | 0.001672% | 0.04361% | 17.12% | 1.159% | 2.628% | 66.48% | 0.1691% | 0.7885% | 0.8893% | 8.168% | 0.1553% | 0.004865% | 0.002843% | 1.259% | 0.9637% | 0.001035% | 0.001661% | 0.006666% | 0.003198% | 0.0004611% | 0.0005792% | 0.0009124% | 0.08184% | 0.0009338% | 0.0127% | 0.0003603% | 0.0004407% | 0% | 0.001307% | 0.00454% | 1.489e-05% | 0.02856% | 0.0009166% | 0.001664% | 0.0002061% | 0.0008349% | 0.000165% | 4.314e-05% | 0.0001521% | 2.354e-05% | 0.0001359% | 2.952e-05% | 8.062e-05% | 1.283e-05% | 7.979e-05% | 1.215e-05% | 0.0002722% | 1.853e-05% | 2.257e-05% | 0.005049% | 2.486e-06% | 0.0001641% | 0.0001125%
100% | 16 dec 19 B | LTG26 1B47CTO | Lent-Lentseveld | 26/1 | 47 | colourless | translucent | A4.2-01 | P1-P3 | P2 | drawn | colourless translucent | Near East | outer layer | teneur en % | 0.002606% | 0.04569% | 16.18% | 1.28% | 2.644% | 65.52% | 0.1884% | 0.6711% | 1.086% | 9.585% | 0.1629% | 0.005085% | 0.00279% | 1.334% | 1.085% | 0.001431% | 0.001886% | 0.01239% | 0.004925% | 0.0004858% | 0.0006244% | 0.0009707% | 0.1041% | 0.0009542% | 0.01275% | 0.0003882% | 0.0004701% | 2.728e-06% | 0.0009528% | 0.00494% | 1.619e-05% | 0.02978% | 0.0009591% | 0.001755% | 0.0002177% | 0.0008793% | 0.0001751% | 4.468e-05% | 0.0001534% | 2.325e-05% | 0.000144% | 2.95e-05% | 8.171e-05% | 1.285e-05% | 8.775e-05% | 1.242e-05% | 0.0002753% | 2.025e-05% | 2.619e-05% | 0.01308% | 3.794e-06% | 0.0001712% | 0.0001241%
100% | 16 dec 19 B | LTG26 1B55CTI | Lent-Lentseveld | 26/1 | 55 | colourless | translucent | A4.2-01 | P1-P3 | P2 | drawn | colourless translucent | Near East | inner layer | teneur en % | 0.002181% | 0.05141% | 16.56% | 1.332% | 2.774% | 64.8% | 0.2282% | 0.6969% | 0.9958% | 9.56% | 0.2027% | 0.00544% | 0.003396% | 1.335% | 1.14% | 0.0009852% | 0.002021% | 0.007377% | 0.02149% | 0.0005262% | 0.002264% | 0.001117% | 0.09659% | 0.00103% | 0.01309% | 0.0004692% | 0.0004839% | 9.749e-06% | 0.003684% | 0.007381% | 3.491e-05% | 0.03053% | 0.001001% | 0.00201% | 0.000234% | 0.0009205% | 0.000191% | 4.931e-05% | 0.0001693% | 2.763e-05% | 0.0001611% | 3.36e-05% | 8.583e-05% | 1.319e-05% | 9.373e-05% | 1.286e-05% | 0.0002787% | 2.654e-05% | 2.453e-05% | 0.08516% | 3.576e-05% | 0.00024% | 0.0001648%
100% | 16 dec 19 B | LTG26 1B55CTO | Lent-Lentseveld | 26/1 | 55 | colourless | translucent | A4.2-01 | P1-P3 | P2 | drawn | colourless translucent | Near East | outer layer | teneur en % | 0.001745% | 0.04993% | 17.24% | 1.247% | 2.576% | 65.85% | 0.1709% | 0.7008% | 0.9082% | 8.642% | 0.1453% | 0.00482% | 0.002655% | 1.373% | 0.9194% | 0.0008051% | 0.001716% | 0.006225% | 0.003189% | 0.0004344% | 0.0005382% | 0.0008513% | 0.08601% | 0.0009754% | 0.0118% | 0.0003297% | 0.00046% | 1.53e-06% | 0.0008033% | 0.008336% | 1.496e-05% | 0.02946% | 0.0009225% | 0.00163% | 0.0002067% | 0.0008277% | 0.0001782% | 4.564e-05% | 0.0001512% | 2.547e-05% | 0.0001438% | 3.248e-05% | 8.421e-05% | 1.242e-05% | 8.525e-05% | 1.266e-05% | 0.0002543% | 1.757e-05% | 2.366e-05% | 0.007353% | 3.114e-06% | 0.0001571% | 0.0001239%
99.99% | 16 dec 19 B | LTG43 2B8YO | Lent-Lentseveld | 43/2 | 8 | yellow | opaque | B1.1-02a | P2-P5 | P2 | wound | yellow opaque | Europe |  | teneur en % | 0.001433% | 0.05001% | 14.84% | 1.045% | 2.584% | 56.29% | 0.1727% | 0.6868% | 0.8278% | 6.768% | 0.1268% | 0.005544% | 0.0022% | 1.638% | 1.009% | 0.001265% | 0.002896% | 0.01761% | 0.004534% | 0.0004972% | 0.001859% | 0.001028% | 0.07524% | 0.0008959% | 0.01018% | 0.0003089% | 0.000543% | 0% | 1.445% | 0.01225% | 2.834e-05% | 0.03229% | 0.0008788% | 0.001551% | 0.0001983% | 0.0008018% | 0.0001617% | 4.146e-05% | 0.0001476% | 2.271e-05% | 0.000141% | 2.923e-05% | 7.765e-05% | 1.213e-05% | 7.769e-05% | 1.166e-05% | 0.0002208% | 1.724e-05% | 3.088e-05% | 12.33% | 0.0001194% | 0.0001723% | 0.0001479%
100% | 16 dec 19 B | LTG43 2B9YO | Lent-Lentseveld | 43/2 | 9 | yellow | opaque | B1.1-02a | P2-P5 | P2 | wound | yellow opaque | Europe |  | teneur en % | 0.003289% | 0.04648% | 14.96% | 1.026% | 2.498% | 58.39% | 0.1486% | 0.5798% | 0.9225% | 7.15% | 0.1301% | 0.004763% | 0.00236% | 1.387% | 1.034% | 0.001531% | 0.002318% | 0.06532% | 0.007612% | 0.0004787% | 0.002041% | 0.001612% | 0.07207% | 0.0009209% | 0.01058% | 0.0003029% | 0.0004485% | 0% | 0.8311% | 0.01916% | 4.558e-05% | 0.03022% | 0.000912% | 0.001596% | 0.0002013% | 0.0008045% | 0.000161% | 4.175e-05% | 0.0001475% | 2.306e-05% | 0.0001422% | 2.871e-05% | 7.842e-05% | 1.151e-05% | 8.098e-05% | 1.12e-05% | 0.0002332% | 1.748e-05% | 2.472e-05% | 10.67% | 0.0001038% | 0.0001705% | 0.0001217%
100% | 16 dec 19 B | LTG43 2B13YO | Lent-Lentseveld | 43/2 | 13 | yellow | opaque | B1.1-02b | P1-P5 | P2 | wound | yellow opaque | Europe |  | teneur en % | 0.00142% | 0.05106% | 14.94% | 1.127% | 2.637% | 56.61% | 0.1822% | 0.652% | 0.8567% | 6.914% | 0.1387% | 0.005091% | 0.002305% | 1.444% | 1.234% | 0.0009632% | 0.002168% | 0.02002% | 0.005404% | 0.0004614% | 0.004644% | 0.001056% | 0.07726% | 0.0008207% | 0.01075% | 0.0003444% | 0.00052% | 0% | 1.108% | 0.0145% | 4.012e-05% | 0.02754% | 0.0008584% | 0.001565% | 0.0001919% | 0.0007677% | 0.0001567% | 3.708e-05% | 0.0001325% | 2.175e-05% | 0.0001257% | 2.664e-05% | 7.295e-05% | 9.583e-06% | 7.5e-05% | 1.144e-05% | 0.0002349% | 1.834e-05% | 4.379e-05% | 11.92% | 0.0001462% | 0.0001804% | 0.0001366%
100% | 16 dec 19 B | LTG43 2B14YO | Lent-Lentseveld | 43/2 | 14 | yellow | opaque | B1.1-02a | P2-P5 | P2 | wound | yellow opaque | Europe |  | teneur en % | 0.00338% | 0.0494% | 15.93% | 1.073% | 2.56% | 61.83% | 0.1596% | 0.6231% | 0.9589% | 7.617% | 0.1343% | 0.005037% | 0.002284% | 1.454% | 1.019% | 0.001581% | 0.002241% | 0.0649% | 0.007163% | 0.000497% | 0.001273% | 0.001599% | 0.07642% | 0.0009661% | 0.0111% | 0.0003229% | 0.0004915% | 0% | 0.5447% | 0.01855% | 3.96e-05% | 0.03143% | 0.0009293% | 0.001612% | 0.000207% | 0.0008363% | 0.0001715% | 4.264e-05% | 0.0001457% | 2.373e-05% | 0.0001374% | 3.073e-05% | 8.253e-05% | 1.207e-05% | 8.573e-05% | 1.151e-05% | 0.0002384% | 1.852e-05% | 2.739e-05% | 5.819% | 5.677e-05% | 0.000171% | 0.0001229%
99.98% | 16 dec 19 B | LTG43 2B15YO | Lent-Lentseveld | 43/2 | 15 | yellow | opaque | B1.1-02b | P1-P5 | P2 | wound | yellow opaque | Europe |  | teneur en % | 0.002918% | 0.03585% | 10.87% | 0.7772% | 2.687% | 40.76% | 0.143% | 0.5899% | 0.5813% | 4.726% | 0.1215% | 0.004449% | 0.002387% | 0.9096% | 1.083% | 0.0007401% | 0.002917% | 0.01934% | 0.005536% | 0.0005277% | 0.002825% | 0.001308% | 0.04903% | 0.0008208% | 0.008308% | 0.0003655% | 0.0003208% | 0% | 4.365% | 0.01514% | 5.057e-05% | 0.01885% | 0.0009199% | 0.001695% | 0.0002041% | 0.000812% | 0.000171% | 3.518e-05% | 0.0001405% | 2.251e-05% | 0.000131% | 2.667e-05% | 7.523e-05% | 1.015e-05% | 7.619e-05% | 1.081e-05% | 0.0001935% | 2.259e-05% | 2.735e-05% | 32.19% | 0.0002979% | 0.0002822% | 0.0001086%
99.99% | 16 dec 19 C | LTG1B1RO | Lent-Lentseveld | 1 | 1 | red | opaque | B1.1-03b | P1-P5 | P1-P3 | wound | red opaque | Europe |  | teneur en % | 0.0009198% | 0.03057% | 11.17% | 0.447% | 2.279% | 50.41% | 0.1846% | 0.6454% | 0.5244% | 5.719% | 0.07226% | 0.002533% | 0.001752% | 0.4624% | 3.34% | 0.001945% | 0.00598% | 2.519% | 0.1971% | 0.000395% | 0.006416% | 0.001157% | 0.04043% | 0.0008304% | 0.005552% | 0.0001944% | 0.0001696% | 0% | 2.51% | 0.09771% | 3.356e-05% | 0.02379% | 0.0007354% | 0.001331% | 0.0001671% | 0.0006636% | 0.000138% | 3.789e-05% | 0.0001349% | 2.088e-05% | 0.0001336% | 2.608e-05% | 6.824e-05% | 9.566e-06% | 6.382e-05% | 9.831e-06% | 0.0001279% | 1.07e-05% | 1.684e-05% | 19.28% | 0.0008808% | 0.0001265% | 9.165e-05%
100% | 16 dec 19 C | LTG1B7RO | Lent-Lentseveld | 1 | 7 | red | opaque | B1.1-03c | P1-P3 | P1-P3 | wound | red opaque | Europe |  | teneur en % | 0.002167% | 0.03253% | 11.04% | 0.5687% | 3.269% | 48.61% | 0.1271% | 0.6694% | 0.8754% | 4.955% | 0.1239% | 0.004629% | 0.002384% | 0.6918% | 3.216% | 0.001342% | 0.003521% | 2.292% | 0.665% | 0.000493% | 0.00533% | 0.001967% | 0.04164% | 0.0008551% | 0.008081% | 0.0003058% | 0.0002446% | 0% | 0.6524% | 0.1086% | 9.702e-05% | 0.03281% | 0.0009542% | 0.001747% | 0.0002123% | 0.0008239% | 0.0001708% | 3.659e-05% | 0.0001396% | 2.357e-05% | 0.0001405% | 2.644e-05% | 7.587e-05% | 1.037e-05% | 7.726e-05% | 1.162e-05% | 0.0001875% | 1.664e-05% | 4.494e-05% | 21.99% | 0.0004813% | 0.0001974% | 0.0001095%
99.99% | 16 dec 19 C | LTG1B9RO | Lent-Lentseveld | 1 | 9 | red | opaque | B1.1-03b | P1-P5 | P1-P3 | wound | red opaque | Europe |  | teneur en % | 0.001078% | 0.03071% | 11.21% | 0.4787% | 2.367% | 51.89% | 0.1775% | 0.6555% | 0.5631% | 5.847% | 0.08173% | 0.002797% | 0.001906% | 0.5355% | 3.749% | 0.001373% | 0.004801% | 2.745% | 0.2472% | 0.0004257% | 0.006543% | 0.001386% | 0.03954% | 0.0009523% | 0.006067% | 0.0002205% | 0.000141% | 0% | 2.082% | 0.1331% | 4.808e-05% | 0.02629% | 0.0008017% | 0.001471% | 0.0001823% | 0.0007531% | 0.0001684% | 4.158e-05% | 0.0001666% | 2.764e-05% | 0.0001519% | 3.194e-05% | 8.014e-05% | 1.165e-05% | 7.41e-05% | 1.144e-05% | 0.0001399% | 1.196e-05% | 2.271e-05% | 17.1% | 0.001512% | 0.0001452% | 0.0001097%
100% | 16 dec 19 C | LTG2B22RO | Lent-Lentseveld | 2 | 22 | red | opaque | B1.1-03c | P1-P5 | P1 | wound | dark red opaque | Europe |  | teneur en % | 0.001453% | 0.03923% | 13.08% | 0.5149% | 2.371% | 57.25% | 0.1622% | 0.701% | 0.672% | 5.079% | 0.08518% | 0.002764% | 0.001945% | 0.385% | 7.777% | 0.001545% | 0.004671% | 1.308% | 0.1828% | 0.0004431% | 0.005027% | 0.001714% | 0.04082% | 0.0008807% | 0.006805% | 0.0002323% | 0.0001439% | 0% | 0.4463% | 0.2347% | 5.611e-05% | 0.02341% | 0.0008854% | 0.001574% | 0.0001966% | 0.0007856% | 0.0001655% | 4.298e-05% | 0.0001471% | 2.328e-05% | 0.0001369% | 3.035e-05% | 7.786e-05% | 1.026e-05% | 7.204e-05% | 9.93e-06% | 0.0001552% | 1.334e-05% | 2.084e-05% | 9.606% | 0.000374% | 0.000158% | 0.0001214%
100% | 16 dec 19 C | LTG5B37RO | Lent-Lentseveld | 5 | 37 | red | opaque | A2.1-03 | P2 | P2 | drawn | red opaque | Near East |  | teneur en % | 0.0007134% | 0.058% | 10.43% | 3.318% | 1.765% | 58.63% | 1.361% | 0.6995% | 3.73% | 12.88% | 0.1314% | 0.003316% | 0.002101% | 0.3654% | 1.436% | 0.001816% | 0.002594% | 1.985% | 0.01333% | 0.0003802% | 0.004619% | 0.001128% | 0.1179% | 0.000548% | 0.005561% | 0.0002848% | 0.0002873% | 0% | 0.3285% | 0.06859% | 5.228e-06% | 0.03691% | 0.0005782% | 0.001137% | 0.0001306% | 0.000534% | 0.0001109% | 2.307e-05% | 8.796e-05% | 1.454e-05% | 8.728e-05% | 1.811e-05% | 5.034e-05% | 6.472e-06% | 4.906e-05% | 6.771e-06% | 0.0001227% | 1.486e-05% | 3.392e-05% | 2.612% | 0.0002386% | 0.0001159% | 7.104e-05%
100% | 16 dec 19 C | LTG5B43RO | Lent-Lentseveld | 5 | 43 | red | opaque | D1.2-03? | P2? | P2 | perforated | red opaque | Near East |  | teneur en % | 0.001321% | 0.05978% | 14.94% | 2.286% | 2.438% | 60.38% | 0.8727% | 0.9544% | 2.026% | 11.81% | 0.1627% | 0.004001% | 0.002261% | 0.2197% | 1.428% | 0.001014% | 0.002369% | 1.726% | 0.02547% | 0.0004552% | 0.002805% | 0.0008727% | 0.119% | 0.0008388% | 0.008519% | 0.0003934% | 0.0002901% | 0% | 0.1301% | 0.1219% | 9.066e-06% | 0.02643% | 0.0008818% | 0.001698% | 0.0001989% | 0.0007981% | 0.0001589% | 4.002e-05% | 0.0001444% | 2.236e-05% | 0.0001285% | 2.847e-05% | 7.515e-05% | 1.035e-05% | 6.914e-05% | 1.031e-05% | 0.0001942% | 2.012e-05% | 1.247e-05% | 0.2414% | 0.0001424% | 0.000166% | 0.000112%
99.99% | 16 dec 19 C | LTG5B47RO | Lent-Lentseveld | 5 | 47 | red | opaque | A2.1-03 | P2 | P2 | drawn | red opaque | Near East |  | teneur en % | 0.0006097% | 0.04807% | 9.095% | 3.122% | 1.602% | 56.06% | 1.472% | 0.673% | 3.988% | 12.41% | 0.1166% | 0.003019% | 0.001899% | 0.3891% | 1.52% | 0.003992% | 0.004769% | 2.582% | 0.03606% | 0.0003683% | 0.008419% | 0.00115% | 0.1129% | 0.0005189% | 0.00507% | 0.0002553% | 0.0002372% | 0% | 1.624% | 0.1909% | 9.074e-06% | 0.03586% | 0.0005359% | 0.001037% | 0.0001216% | 0.0004896% | 9.745e-05% | 1.8e-05% | 8.036e-05% | 1.411e-05% | 8.413e-05% | 1.709e-05% | 4.757e-05% | 6.7e-06% | 4.21e-05% | 6.717e-06% | 0.0001126% | 1.239e-05% | 6.969e-05% | 4.88% | 0.0008128% | 0.0001078% | 5.335e-05%
100% | 16 dec 19 C | LTG5B67RO | Lent-Lentseveld | 5 | 67 | red | opaque | A2.1-03 | P2 | P2 | drawn | red opaque | Near East |  | teneur en % | 0.001195% | 0.0598% | 11.45% | 3.256% | 2.513% | 57.97% | 1.67% | 0.5826% | 4.431% | 11.85% | 0.1618% | 0.004956% | 0.002654% | 0.3937% | 1.675% | 0.003898% | 0.002979% | 1.397% | 0.04157% | 0.0005049% | 0.007933% | 0.001387% | 0.1174% | 0.0008323% | 0.00837% | 0.0003915% | 0.0003897% | 0% | 0.339% | 0.2702% | 1.299e-05% | 0.02712% | 0.0008697% | 0.001686% | 0.0002038% | 0.0007771% | 0.0001605% | 3.54e-05% | 0.0001281% | 2.181e-05% | 0.0001366% | 2.563e-05% | 7.293e-05% | 9.893e-06% | 6.873e-05% | 1.075e-05% | 0.0001884% | 1.903e-05% | 8.47e-05% | 1.743% | 0.0001466% | 0.0001733% | 0.0001023%
99.99% | 16 dec 19 C | LTG9B10YO | Lent-Lentseveld | 9 | 10 | yellow | opaque | B1.1-02d | P1-P4 | P1-P2 | wound | yellow opaque | Europe |  | teneur en % | 0.002043% | 0.03524% | 11.77% | 0.6756% | 2.269% | 44.51% | 0.07879% | 0.6458% | 0.5059% | 4.683% | 0.1276% | 0.003983% | 0.002407% | 0.8854% | 0.8867% | 0.001443% | 0.001804% | 0.07813% | 0.008244% | 0.0004561% | 0.001877% | 0.001089% | 0.0423% | 0.0008271% | 0.008991% | 0.0002778% | 0.0002185% | 0% | 2.437% | 0.07317% | 0.0001514% | 0.02987% | 0.0008048% | 0.001414% | 0.0001802% | 0.0007347% | 0.0001479% | 3.417e-05% | 0.0001284% | 2.205e-05% | 0.0001332% | 2.737e-05% | 7.389e-05% | 1.087e-05% | 7.26e-05% | 1.054e-05% | 0.0002037% | 1.513e-05% | 2.955e-05% | 30.21% | 0.0005628% | 0.0001603% | 0.0001017%
100% | 16 dec 19 C | LTG13 1B43CT | Lent-Lentseveld | 13 | 43 | colourless | translucent | A3.1-07 | P2 | P1-P2 | drawn | colourless translucent | Near East |  | teneur en % | 0.001201% | 0.04794% | 17.25% | 1.253% | 2.415% | 64.98% | 0.1697% | 0.7262% | 0.8783% | 9.209% | 0.1455% | 0.005684% | 0.002562% | 1.84% | 0.9027% | 0.0007598% | 0.002671% | 0.006018% | 0.0034% | 0.0004886% | 0.0005051% | 0.0008697% | 0.09873% | 0.001031% | 0.01191% | 0.0003494% | 0.000691% | 3.263e-06% | 0.001704% | 0.003141% | 1.575e-05% | 0.02996% | 0.001002% | 0.001803% | 0.000228% | 0.0009016% | 0.0001879% | 4.418e-05% | 0.0001574% | 2.579e-05% | 0.0001557% | 3.182e-05% | 8.863e-05% | 1.304e-05% | 8.692e-05% | 1.281e-05% | 0.0002647% | 1.87e-05% | 2.125e-05% | 0.006571% | 2.093e-06% | 0.0001675% | 0.0001408%
99.99% | 16 dec 19 C | LTG13 1B43RO | Lent-Lentseveld | 13 | 43 | red | opaque | A3.1-07 | P2 | P1-P2 | drawn | red opaque | Near East |  | teneur en % | 0.001065% | 0.04196% | 16.81% | 1.068% | 2.341% | 59.3% | 0.3002% | 0.8314% | 1.01% | 7.662% | 0.1517% | 0.004933% | 0.002373% | 1.011% | 1.936% | 0.008502% | 0.02563% | 1.523% | 0.646% | 0.0004725% | 0.02118% | 0.0008507% | 0.07727% | 0.0009196% | 0.009731% | 0.0003277% | 0.0004026% | 0% | 2.205% | 0.02848% | 1.093e-05% | 0.0262% | 0.0009131% | 0.001657% | 0.0002074% | 0.0008317% | 0.0001736% | 4.06e-05% | 0.0001499% | 2.418e-05% | 0.0001439% | 2.952e-05% | 7.548e-05% | 1.174e-05% | 8.081e-05% | 1.206e-05% | 0.0002158% | 1.817e-05% | 6.239e-05% | 2.938% | 0.0004122% | 0.0001496% | 0.0001274%
100% | 16 dec 19 C | LTG13 1B72CT | Lent-Lentseveld | 13 | 72 | colourless | translucent | A3.1-07 | P2 | P1-P2 | drawn | colourless translucent | Near East |  | teneur en % | 0.001084% | 0.05063% | 18.22% | 1.512% | 2.761% | 61.83% | 0.3249% | 0.8158% | 0.8341% | 9.94% | 0.1759% | 0.006612% | 0.002809% | 2.197% | 1.109% | 0.0008479% | 0.002602% | 0.008008% | 0.004161% | 0.0005333% | 0.0006289% | 0.0008518% | 0.1171% | 0.001104% | 0.01414% | 0.0004243% | 0.0008635% | 4.139e-06% | 0.001717% | 0.0088% | 1.146e-05% | 0.0338% | 0.001072% | 0.001929% | 0.0002403% | 0.0009576% | 0.0002014% | 4.595e-05% | 0.0001765% | 2.811e-05% | 0.0001667% | 3.623e-05% | 9.28e-05% | 1.473e-05% | 9.78e-05% | 1.327e-05% | 0.0003101% | 2.284e-05% | 2.34e-05% | 0.01384% | 3.55e-06% | 0.0001954% | 0.0001577%
99.99% | 16 dec 19 C | LTG13 1B72RO | Lent-Lentseveld | 13 | 72 | red | opaque | A3.1-07 | P2 | P1-P2 | drawn | red opaque | Near East |  | teneur en % | 0.001026% | 0.04095% | 15.42% | 1.201% | 2.538% | 58.28% | 0.3607% | 0.7478% | 1.258% | 8.191% | 0.1736% | 0.005614% | 0.002622% | 1.177% | 2.109% | 0.02092% | 0.05777% | 1.721% | 1.04% | 0.0005691% | 0.04124% | 0.0009301% | 0.08439% | 0.0009497% | 0.01045% | 0.0003749% | 0.0005794% | 0% | 1.802% | 0.02905% | 1.248e-05% | 0.02693% | 0.0009405% | 0.00173% | 0.0002134% | 0.0008467% | 0.0001761% | 4.558e-05% | 0.0001605% | 2.461e-05% | 0.000148% | 3.051e-05% | 7.825e-05% | 1.121e-05% | 8.101e-05% | 1.188e-05% | 0.0002303% | 1.989e-05% | 7.506e-05% | 3.647% | 0.0004728% | 0.0001623% | 0.0001228%
100% | 16 dec 19 C | LTG13 1B81RO | Lent-Lentseveld | 13 | 81 | red | opaque | D1.2-04? | P2? | P1-P2 | perforated | red opaque | Near East |  | teneur en % | 0.0007021% | 0.05608% | 12.04% | 2.189% | 1.823% | 57.31% | 0.6788% | 0.8367% | 2.149% | 9.888% | 0.1194% | 0.002773% | 0.002107% | 0.2821% | 1.768% | 0.001297% | 0.002673% | 2.36% | 0.03781% | 0.0003528% | 0.003852% | 0.0008242% | 0.07169% | 0.0006298% | 0.007276% | 0.0002718% | 0.0002465% | 0% | 0.4047% | 0.2778% | 7.095e-06% | 0.02471% | 0.0006509% | 0.001255% | 0.0001483% | 0.0005838% | 0.0001274% | 2.305e-05% | 9.982e-05% | 1.649e-05% | 9.676e-05% | 2.067e-05% | 5.682e-05% | 7.563e-06% | 5.478e-05% | 8.247e-06% | 0.0001576% | 1.404e-05% | 1.752e-05% | 7.66% | 0.0004666% | 0.0001245% | 8.143e-05%
100% | 16 dec 19 C | LTG16B14RO | Lent-Lentseveld | 16 | 14 | red | opaque | A2.1-03 | P2 | P1 | drawn | red opaque | Near East |  | teneur en % | 0.001148% | 0.08741% | 17.81% | 1.876% | 2.129% | 61.48% | 0.6943% | 1.196% | 2.069% | 6.459% | 0.1747% | 0.00343% | 0.002446% | 0.2382% | 1.61% | 0.001286% | 0.00245% | 2.059% | 0.03681% | 0.000402% | 0.002775% | 0.0007141% | 0.0583% | 0.0007251% | 0.01303% | 0.0003892% | 0.0002153% | 0% | 0.2151% | 0.0856% | 7.681e-06% | 0.02404% | 0.0007468% | 0.001464% | 0.0001676% | 0.0006793% | 0.0001391% | 3.34e-05% | 0.000119% | 1.829e-05% | 0.0001127% | 2.379e-05% | 6.619e-05% | 9.541e-06% | 6.629e-05% | 1.053e-05% | 0.0002797% | 2.115e-05% | 1.259e-05% | 1.663% | 0.0001429% | 0.0001713% | 0.0001014%
99.99% | 16 dec 19 C | LTG16B21YO | Lent-Lentseveld | 16 | 21 | yellow | opaque | B1.1-02d | P1-P4 | P1 | wound | yellow opaque | Europe |  | teneur en % | 0.003786% | 0.03675% | 13.24% | 0.6238% | 3.175% | 49.76% | 0.0819% | 0.6363% | 0.539% | 5.309% | 0.1825% | 0.004709% | 0.003406% | 0.85% | 1.114% | 0.001153% | 0.002093% | 0.07214% | 0.006127% | 0.0005102% | 0.001195% | 0.0011% | 0.04601% | 0.0008657% | 0.0113% | 0.0005152% | 0.0002298% | 0% | 2.172% | 0.09164% | 2.493e-05% | 0.03363% | 0.0009464% | 0.001641% | 0.0002074% | 0.000821% | 0.0001616% | 3.8e-05% | 0.0001395% | 2.259e-05% | 0.0001324% | 2.765e-05% | 7.66e-05% | 1.129e-05% | 7.904e-05% | 1.15e-05% | 0.0002412% | 2.56e-05% | 3.948e-05% | 21.98% | 0.0003431% | 0.0001634% | 0.0001079%
99.99% | 16 dec 19 C | LTG36B9RO | Lent-Lentseveld | 36 | 9 | red | opaque | A3.5-03 | P1 | P1 | drawn | red opaque | Near East |  | teneur en % | 0.001061% | 0.04127% | 13.81% | 1.137% | 2.642% | 56.94% | 0.4144% | 0.7035% | 1.042% | 7.975% | 0.1816% | 0.005519% | 0.002762% | 0.9969% | 3.003% | 0.02196% | 0.04608% | 1.66% | 0.9137% | 0.0005634% | 0.03551% | 0.0009819% | 0.07773% | 0.0009901% | 0.01077% | 0.0003764% | 0.0003307% | 0% | 2.764% | 0.04364% | 1.292e-05% | 0.02746% | 0.0009289% | 0.001699% | 0.0002124% | 0.0008666% | 0.0001765% | 4.427e-05% | 0.0001557% | 2.61e-05% | 0.0001459% | 3.332e-05% | 8.876e-05% | 1.194e-05% | 8.381e-05% | 1.339e-05% | 0.0002475% | 2.141e-05% | 9.278e-05% | 5.484% | 0.0005627% | 0.0001581% | 0.0001234%
99.99% | 16 dec 19 C | LTG40B14RO | Lent-Lentseveld | 40 | 14 | red | opaque | A3.4-05 | P1 | P1-P2 | drawn | red opaque | Near East |  | teneur en % | 0.0009611% | 0.04065% | 15.36% | 1.176% | 2.615% | 57.92% | 0.4786% | 0.7474% | 1.247% | 7.836% | 0.1738% | 0.005698% | 0.002627% | 1.018% | 2.348% | 0.0224% | 0.03209% | 1.866% | 1.028% | 0.0005689% | 0.03203% | 0.001003% | 0.07935% | 0.00102% | 0.01049% | 0.0003694% | 0.0004978% | 0% | 2.029% | 0.03478% | 1.484e-05% | 0.02792% | 0.000978% | 0.001744% | 0.0002209% | 0.0008769% | 0.0001853% | 4.469e-05% | 0.0001649% | 2.569e-05% | 0.0001604% | 3.298e-05% | 8.703e-05% | 1.315e-05% | 8.807e-05% | 1.374e-05% | 0.0002337% | 1.871e-05% | 5.393e-05% | 3.846% | 0.0005056% | 0.0001659% | 0.0001202%
100% | 16 dec 19 C | LTG40B18RO | Lent-Lentseveld | 40 | 18 | red | opaque | D1.2-04? | P2? | P1-P2 | perforated | red opaque | Near East |  | teneur en % | 0.0008403% | 0.05633% | 11.52% | 2.452% | 1.968% | 57.09% | 1.109% | 0.7767% | 3.056% | 10.46% | 0.1248% | 0.003589% | 0.00203% | 0.3636% | 1.704% | 0.001461% | 0.003824% | 2.42% | 0.02275% | 0.0003856% | 0.00576% | 0.00105% | 0.0926% | 0.0006348% | 0.007313% | 0.0003067% | 0.0002366% | 0% | 0.2305% | 0.1924% | 7.021e-06% | 0.0331% | 0.0007087% | 0.001342% | 0.0001563% | 0.0006299% | 0.0001267% | 2.526e-05% | 0.0001057% | 1.692e-05% | 0.000103% | 2.061e-05% | 5.54e-05% | 8.261e-06% | 5.764e-05% | 8.168e-06% | 0.0001594% | 1.661e-05% | 4.215e-05% | 6.291% | 0.0005007% | 0.0001442% | 8.47e-05%
100% | 16 dec 19 C | LTG40B27RO | Lent-Lentseveld | 40 | 27 | red | opaque | D1.2-04? | P2? | P1-P2 | perforated | red opaque | Near East |  | teneur en % | 0.0009337% | 0.07135% | 15.05% | 2.557% | 2.108% | 60.02% | 0.8664% | 0.9971% | 2.184% | 11.39% | 0.1338% | 0.003392% | 0.002229% | 0.2388% | 1.416% | 0.001978% | 0.002177% | 2.376% | 0.02069% | 0.0004203% | 0.002425% | 0.000795% | 0.1026% | 0.0006986% | 0.00726% | 0.0003297% | 0.0002745% | 0% | 0.1533% | 0.1412% | 6.056e-06% | 0.02987% | 0.000736% | 0.001434% | 0.00017% | 0.0006891% | 0.0001369% | 2.858e-05% | 0.0001045% | 1.938e-05% | 0.0001039% | 2.146e-05% | 6.53e-05% | 8.78e-06% | 5.749e-05% | 8.677e-06% | 0.0001629% | 1.597e-05% | 1.207e-05% | 0.1204% | 5.506e-05% | 0.0001399% | 8.349e-05%
100% | 16 dec 19 C | LTG40B38RO | Lent-Lentseveld | 40 | 38 | red | opaque | D1.2-04? | P2? | P1-P2 | perforated | red opaque | Near East |  | teneur en % | 0.001166% | 0.04973% | 10.58% | 2.344% | 2.146% | 54.52% | 1.026% | 0.7478% | 3.033% | 9.914% | 0.1523% | 0.004183% | 0.002451% | 0.3733% | 1.72% | 0.00172% | 0.002987% | 2.671% | 0.03641% | 0.000424% | 0.004561% | 0.001109% | 0.0906% | 0.0006932% | 0.00783% | 0.0003409% | 0.0002016% | 0% | 0.2256% | 0.1475% | 1.296e-05% | 0.03474% | 0.000756% | 0.001459% | 0.0001721% | 0.000667% | 0.0001339% | 3.496e-05% | 0.0001235% | 1.923e-05% | 0.00011% | 2.179e-05% | 6.003e-05% | 8.778e-06% | 6.135e-05% | 8.828e-06% | 0.0001758% | 1.805e-05% | 3.199e-05% | 10.14% | 0.0004743% | 0.0001493% | 8.343e-05%
100% | 16 dec 19 C | LTG40B52RO | Lent-Lentseveld | 40 | 52 | red | opaque | D1.2-04? | P2? | P1-P2 | perforated | red opaque | Near East |  | teneur en % | 0.001065% | 0.05692% | 11.53% | 2.843% | 2.079% | 56% | 1.133% | 0.7553% | 2.912% | 12.1% | 0.1463% | 0.004209% | 0.002325% | 0.3787% | 1.808% | 0.00201% | 0.002432% | 1.584% | 0.02969% | 0.0004159% | 0.003211% | 0.0009783% | 0.1229% | 0.0006865% | 0.007581% | 0.0003554% | 0.0002789% | 0% | 0.2322% | 0.1526% | 1.223e-05% | 0.03276% | 0.0007502% | 0.00146% | 0.0001693% | 0.0006605% | 0.0001348% | 3.201e-05% | 0.0001217% | 1.786e-05% | 0.0001068% | 2.192e-05% | 6.197e-05% | 8.98e-06% | 6.317e-05% | 9.285e-06% | 0.0001696% | 1.84e-05% | 1.561e-05% | 6.078% | 0.0003346% | 0.0001531% | 9.5e-05%
100% | 16 dec 19 C | LTG40B55RO | Lent-Lentseveld | 40 | 55 | red | opaque | D1.2-04? | P2? | P1-P2 | perforated | red opaque | Near East |  | teneur en % | 0.0007643% | 0.05453% | 10.4% | 2.643% | 1.844% | 57.78% | 1.192% | 0.6993% | 3.8% | 10.62% | 0.1293% | 0.003318% | 0.002041% | 0.3321% | 1.478% | 0.0006873% | 0.002174% | 1.057% | 0.006593% | 0.000362% | 0.002236% | 0.001127% | 0.08032% | 0.0005932% | 0.007801% | 0.0003082% | 0.0001897% | 0% | 0.2178% | 0.04096% | 6.493e-06% | 0.0353% | 0.0006703% | 0.00132% | 0.0001524% | 0.0005914% | 0.0001178% | 2.272e-05% | 9.549e-05% | 1.613e-05% | 9.123e-05% | 1.888e-05% | 5.226e-05% | 7.787e-06% | 5.069e-05% | 7.598e-06% | 0.0001704% | 1.685e-05% | 1.939e-05% | 7.571% | 0.00057% | 0.0001404% | 6.708e-05%
100% | 16 dec 19 C | LTG40B77RO | Lent-Lentseveld | 40 | 77 | red | opaque | D1.2-04? | P2? | P1-P2 | perforated | orange opaque, red opaque | Near East |  | teneur en % | 0.000967% | 0.05113% | 10.01% | 2.835% | 1.654% | 57.49% | 1.269% | 0.6767% | 3.791% | 10.74% | 0.1204% | 0.00313% | 0.001808% | 0.3461% | 1.503% | 0.0007534% | 0.003204% | 1.83% | 0.007286% | 0.0003359% | 0.003683% | 0.001063% | 0.08984% | 0.0005298% | 0.006943% | 0.0002972% | 0.0001943% | 0% | 0.221% | 0.03715% | 1.134e-05% | 0.0358% | 0.0006321% | 0.001258% | 0.0001422% | 0.0005395% | 0.0001053% | 2.702e-05% | 9.623e-05% | 1.464e-05% | 8.491e-05% | 1.725e-05% | 4.587e-05% | 6.577e-06% | 4.734e-05% | 6.66e-06% | 0.0001566% | 1.482e-05% | 1.836e-05% | 7.267% | 0.0007189% | 0.0001295% | 6.634e-05%
100% | 16 dec 19 C | LTG40B94CT | Lent-Lentseveld | 40 | 94 | colourless | translucent | A3.1-07 | P2 | P1-P2 | drawn | colourless translucent | Near East |  | teneur en % | 0.001245% | 0.04551% | 17.16% | 1.322% | 2.51% | 65.43% | 0.1971% | 0.7657% | 0.9705% | 8.475% | 0.152% | 0.005632% | 0.002177% | 1.782% | 0.9539% | 0.001032% | 0.0019% | 0.05341% | 0.003449% | 0.000459% | 0.0005218% | 0.0009192% | 0.09443% | 0.00101% | 0.01277% | 0.0003627% | 0.0006408% | 0% | 0.0008572% | 0.00961% | 1.194e-05% | 0.03827% | 0.001% | 0.001768% | 0.0002207% | 0.0008859% | 0.000184% | 4.762e-05% | 0.0001564% | 2.548e-05% | 0.0001572% | 3.196e-05% | 8.966e-05% | 1.248e-05% | 9.225e-05% | 1.262e-05% | 0.0002901% | 1.99e-05% | 3.235e-05% | 0.007744% | 2.613e-06% | 0.0001742% | 0.0001295%
99.99% | 16 dec 19 C | LTG40B94RO | Lent-Lentseveld | 40 | 94 | red | opaque | A3.1-07 | P2 | P1-P2 | drawn | red opaque | Near East |  | teneur en % | 0.001186% | 0.03723% | 15.02% | 1.26% | 2.557% | 55.99% | 0.4345% | 0.768% | 1.206% | 7.445% | 0.1816% | 0.005747% | 0.00258% | 0.8431% | 2.488% | 0.01489% | 0.04604% | 1.774% | 1.143% | 0.00054% | 0.05894% | 0.000855% | 0.07197% | 0.0009788% | 0.009826% | 0.0003585% | 0.000547% | 0% | 1.923% | 0.03758% | 1.089e-05% | 0.02312% | 0.0009032% | 0.001657% | 0.0002033% | 0.0008229% | 0.0001632% | 4.322e-05% | 0.0001573% | 2.574e-05% | 0.0001438% | 3.146e-05% | 8.761e-05% | 1.208e-05% | 8.528e-05% | 1.305e-05% | 0.0002168% | 1.847e-05% | 0.0002715% | 6.643% | 0.0007135% | 0.0001564% | 0.0001165%
100% | 16 dec 19 C | LTG40B96CT | Lent-Lentseveld | 40 | 96 | colourless | translucent | A3.1-07 | P2 | P1-P2 | drawn | colourless translucent | Near East |  | teneur en % | 0.001174% | 0.04437% | 17.48% | 1.185% | 2.458% | 62.15% | 0.2496% | 0.8484% | 0.9924% | 8.071% | 0.1556% | 0.005709% | 0.00214% | 1.383% | 1.211% | 0.004583% | 0.01615% | 0.9794% | 0.3953% | 0.0005007% | 0.01075% | 0.0009085% | 0.08917% | 0.001006% | 0.01132% | 0.0003476% | 0.0005734% | 0% | 0.7484% | 0.01749% | 1.246e-05% | 0.02938% | 0.0009893% | 0.001721% | 0.0002163% | 0.0008607% | 0.0001848% | 4.521e-05% | 0.0001653% | 2.495e-05% | 0.0001549% | 3.198e-05% | 8.961e-05% | 1.31e-05% | 8.781e-05% | 1.256e-05% | 0.0002458% | 1.861e-05% | 5.278e-05% | 1.445% | 0.0001886% | 0.0001639% | 0.0001317%
100% | 16 dec 19 C | LTG40B96RO | Lent-Lentseveld | 40 | 96 | red | opaque | A3.1-07 | P2 | P1-P2 | drawn | red opaque | Near East |  | teneur en % | 0.001327% | 0.0417% | 16.89% | 1.159% | 2.528% | 60.27% | 0.3015% | 0.8049% | 1.135% | 8.069% | 0.1692% | 0.00561% | 0.002322% | 1.145% | 1.392% | 0.007552% | 0.02622% | 1.463% | 0.7004% | 0.0005225% | 0.01853% | 0.0009014% | 0.08669% | 0.0009827% | 0.01126% | 0.000357% | 0.0004851% | 0% | 1.173% | 0.02231% | 1.142e-05% | 0.02769% | 0.0009765% | 0.001721% | 0.0002193% | 0.0008534% | 0.0001786% | 4.465e-05% | 0.0001515% | 2.541e-05% | 0.0001543% | 3.064e-05% | 8.911e-05% | 1.321e-05% | 8.554e-05% | 1.213e-05% | 0.0002533% | 1.968e-05% | 7.414e-05% | 2.535% | 0.0003305% | 0.0001637% | 0.0001263%
100% | 16 dec 19 C | LTG40B101CT | Lent-Lentseveld | 40 | 101 | colourless | translucent | A3.1-07 | P2 | P1-P2 | drawn | colourless translucent | Near East |  | teneur en % | 0.001223% | 0.05211% | 17.93% | 1.145% | 2.457% | 66.11% | 0.1485% | 0.7024% | 0.9199% | 8.024% | 0.1428% | 0.004736% | 0.001939% | 1.309% | 0.856% | 0.0009053% | 0.001667% | 0.02665% | 0.004334% | 0.0004624% | 0.0004398% | 0.0009122% | 0.08309% | 0.0009774% | 0.01206% | 0.0003365% | 0.0004941% | 5.866e-07% | 0.003269% | 0.00371% | 1.302e-05% | 0.02896% | 0.0009794% | 0.00171% | 0.0002153% | 0.0008486% | 0.0001675% | 4.422e-05% | 0.0001461% | 2.364e-05% | 0.0001457% | 3.033e-05% | 8.687e-05% | 1.268e-05% | 8.755e-05% | 1.192e-05% | 0.0002671% | 1.85e-05% | 2.102e-05% | 0.02119% | 4.566e-06% | 0.0001615% | 0.0001365%
99.99% | 16 dec 19 C | LTG40B101RO | Lent-Lentseveld | 40 | 101 | red | opaque | A3.1-07 | P2 | P1-P2 | drawn | red opaque | Near East |  | teneur en % | 0.001158% | 0.03773% | 15.44% | 1.16% | 2.482% | 57.25% | 0.4454% | 0.7649% | 1.128% | 7.308% | 0.1856% | 0.005378% | 0.002386% | 0.8797% | 1.62% | 0.01588% | 0.04609% | 1.536% | 1.088% | 0.0005304% | 0.04136% | 0.0008673% | 0.07272% | 0.0009053% | 0.009956% | 0.0003679% | 0.0005379% | 0% | 2.103% | 0.03667% | 1.27e-05% | 0.0237% | 0.0008987% | 0.001661% | 0.0002041% | 0.0008131% | 0.0001703% | 4.402e-05% | 0.0001417% | 2.332e-05% | 0.0001423% | 2.889e-05% | 7.9e-05% | 1.153e-05% | 7.817e-05% | 1.191e-05% | 0.0002201% | 1.888e-05% | 0.0002655% | 6.3% | 0.0007024% | 0.0001545% | 0.0001169%
99.99% | 16 dec 19 C | LTG43 2B29RO | Lent-Lentseveld | 43 | 29 | green | opaque | A3.1-04b | P2 | P2 | drawn | green opaque | Near East |  | teneur en % | 0.001356% | 0.03768% | 13.71% | 1.361% | 2.803% | 57.11% | 0.4372% | 0.5593% | 1.418% | 8.355% | 0.2159% | 0.006419% | 0.002866% | 1.172% | 1.824% | 0.01045% | 0.04019% | 2.786% | 1.36% | 0.0005769% | 0.02626% | 0.001067% | 0.08801% | 0.001009% | 0.01178% | 0.0004446% | 0.0005832% | 0% | 2.77% | 0.03742% | 1.776e-05% | 0.02861% | 0.001014% | 0.001902% | 0.000233% | 0.0009167% | 0.000195% | 5.114e-05% | 0.0001688% | 2.542e-05% | 0.0001516% | 3.216e-05% | 9.261e-05% | 1.236e-05% | 8.605e-05% | 1.315e-05% | 0.0002623% | 2.289e-05% | 5.595e-05% | 3.815% | 0.0005396% | 0.0001779% | 0.000131%
99.99% | 16 dec 19 C | LTG50B10YO | Lent-Lentseveld | 50 | 10 | yellow | opaque | B1.1-02c | P1-P3 | P1-P2 | wound | yellow opaque | Europe |  | teneur en % | 0.001581% | 0.03201% | 10.8% | 0.5382% | 2.788% | 44.23% | 0.09829% | 0.6491% | 0.5913% | 4.426% | 0.1205% | 0.004242% | 0.002301% | 0.5583% | 0.9983% | 0.00131% | 0.001982% | 0.05022% | 0.01582% | 0.0005222% | 0.002202% | 0.00149% | 0.03509% | 0.0008045% | 0.008051% | 0.0002839% | 0.0001557% | 0% | 2.832% | 0.06537% | 3.748e-05% | 0.02456% | 0.0008262% | 0.001483% | 0.0001845% | 0.0007326% | 0.000147% | 3.541e-05% | 0.0001325% | 2.143e-05% | 0.0001263% | 2.589e-05% | 6.853e-05% | 1.082e-05% | 7.326e-05% | 1.041e-05% | 0.0001862% | 1.756e-05% | 3.703e-05% | 31.1% | 0.0002778% | 0.0001923% | 9.409e-05%
99.98% | 16 dec 19 C | LTG51B12YO | Lent-Lentseveld | 51 | 12 | yellow | opaque | B1.1-02c | P1-P3 | P2-P3 | wound | yellow opaque | Europe |  | teneur en % | 0.002067% | 0.03344% | 10.19% | 0.6748% | 2.683% | 39.85% | 0.08089% | 0.5713% | 0.3551% | 3.98% | 0.3645% | 0.01025% | 0.006112% | 0.9756% | 1.899% | 0.001402% | 0.004122% | 0.04746% | 0.005915% | 0.0006344% | 0.00163% | 0.000785% | 0.03482% | 0.001329% | 0.02308% | 0.001143% | 0.0002143% | 0% | 6.65% | 0.03194% | 0.000109% | 0.02698% | 0.001522% | 0.002624% | 0.0003506% | 0.001386% | 0.0002847% | 6.978e-05% | 0.0002418% | 3.757e-05% | 0.0002196% | 4.623e-05% | 0.0001203% | 1.757e-05% | 0.0001232% | 1.799e-05% | 0.0005018% | 6.285e-05% | 3.399e-05% | 31.46% | 0.0004066% | 0.0003063% | 0.0001297%
99.99% | 16 dec 19 C | LTG51B20YO | Lent-Lentseveld | 51 | 20 | yellow | opaque | B1.1-02d | P1-P3 | P2-P3 | wound | yellow opaque | Europe |  | teneur en % | 0.002297% | 0.03799% | 11.63% | 0.7677% | 2.77% | 44.1% | 0.08565% | 0.6225% | 0.3931% | 4.486% | 0.3664% | 0.01151% | 0.006296% | 1.131% | 2.11% | 0.001434% | 0.003884% | 0.05345% | 0.006231% | 0.0006629% | 0.001618% | 0.0008594% | 0.03881% | 0.001371% | 0.02369% | 0.0008431% | 0.0002415% | 0% | 3.814% | 0.03026% | 0.0001241% | 0.02996% | 0.001404% | 0.002246% | 0.0003224% | 0.001295% | 0.000269% | 6.117e-05% | 0.0002343% | 3.681e-05% | 0.000216% | 4.691e-05% | 0.0001222% | 1.784e-05% | 0.000129% | 1.937e-05% | 0.0004987% | 4.373e-05% | 3.473e-05% | 27.45% | 0.000356% | 0.0002623% | 0.0001279%
100% | 16 dec 19 C | LTG51B26RO | Lent-Lentseveld | 51 | 26 | red | opaque | B1.1-02c | P1-P3 | P2-P3 | wound | red opaque | Europe |  | teneur en % | 0.002991% | 0.03148% | 10.27% | 0.4986% | 2.632% | 47.49% | 0.1213% | 0.5853% | 1.065% | 5.098% | 0.0994% | 0.003118% | 0.001899% | 0.4385% | 3.343% | 0.001539% | 0.00284% | 0.7197% | 0.009581% | 0.000504% | 0.005994% | 0.002859% | 0.03705% | 0.0009% | 0.007144% | 0.0002495% | 0.0001572% | 0% | 1.331% | 0.1231% | 0.0003018% | 0.03067% | 0.0008748% | 0.001604% | 0.0001961% | 0.000782% | 0.0001667% | 3.89e-05% | 0.0001401% | 2.387e-05% | 0.0001428% | 2.827e-05% | 7.791e-05% | 1.163e-05% | 7.468e-05% | 1.169e-05% | 0.0001685% | 1.594e-05% | 0.0001191% | 26.04% | 0.0003709% | 0.0002081% | 0.0001179%
99.98% | 16 dec 19 C | LTG51B26YO | Lent-Lentseveld | 51 | 26 | yellow | opaque | B1.1-02c | P1-P3 | P2-P3 | wound | yellow opaque | Europe |  | teneur en % | 0.002095% | 0.0327% | 9.694% | 0.5887% | 2.175% | 40.18% | 0.07543% | 0.5928% | 0.4% | 4.117% | 0.1917% | 0.006111% | 0.003783% | 0.876% | 1.244% | 0.001081% | 0.003127% | 0.06004% | 0.004122% | 0.0005113% | 0.003584% | 0.0009529% | 0.03551% | 0.0009461% | 0.01359% | 0.0003713% | 0.0002233% | 0% | 6.555% | 0.05587% | 0.0001362% | 0.03924% | 0.0009207% | 0.001578% | 0.0002143% | 0.0008727% | 0.000182% | 4.073e-05% | 0.0001546% | 2.566e-05% | 0.0001512% | 3.154e-05% | 8.623e-05% | 1.311e-05% | 9.057e-05% | 1.257e-05% | 0.0002961% | 2.113e-05% | 3.658e-05% | 33.01% | 0.0009225% | 0.0002333% | 0.000104%
100% | 16 dec 19 C | LTG51B41YO | Lent-Lentseveld | 51 | 41 | yellow | opaque | B1.1-02d | P1-P3 | P2-P3 | wound | yellow opaque | Europe |  | teneur en % | 0.002454% | 0.04113% | 12.59% | 0.8613% | 2.798% | 47.68% | 0.09164% | 0.6608% | 0.4305% | 4.97% | 0.3692% | 0.01262% | 0.006818% | 1.222% | 2.277% | 0.001437% | 0.003735% | 0.05799% | 0.006771% | 0.000653% | 0.00178% | 0.000916% | 0.04239% | 0.001364% | 0.02381% | 0.0005908% | 0.0002557% | 0% | 1.448% | 0.02905% | 0.0001292% | 0.03248% | 0.001349% | 0.001975% | 0.0003019% | 0.001223% | 0.0002567% | 6.114e-05% | 0.0002213% | 3.625e-05% | 0.0002265% | 4.656e-05% | 0.0001281% | 1.803e-05% | 0.0001284% | 1.826e-05% | 0.0005058% | 3.12e-05% | 3.874e-05% | 24.32% | 0.0003203% | 0.0002324% | 0.0001302%
99.99% | 16 dec 19 C | LTG52B3YO | Lent-Lentseveld | 52 | 3 | yellow | opaque | B1.1-02d | P1-P3 | P1-P3 | wound | yellow opaque | Europe |  | teneur en % | 0.001302% | 0.03875% | 12.88% | 0.4938% | 2.271% | 54.09% | 0.09403% | 0.7671% | 0.5074% | 5.718% | 0.07861% | 0.002577% | 0.001786% | 0.4008% | 0.7428% | 0.0007552% | 0.00163% | 0.02382% | 0.003847% | 0.0004132% | 0.001781% | 0.001093% | 0.04123% | 0.0007811% | 0.006352% | 0.0002042% | 0.0001333% | 0% | 2.881% | 0.1687% | 2.413e-05% | 0.02146% | 0.0007362% | 0.001314% | 0.000162% | 0.000676% | 0.0001393% | 3.402e-05% | 0.0001154% | 1.926e-05% | 0.0001143% | 2.353e-05% | 6.632e-05% | 9.914e-06% | 6.261e-05% | 8.978e-06% | 0.0001449% | 1.174e-05% | 0.0009206% | 18.74% | 0.0002344% | 0.0001359% | 9.966e-05%
99.99% | 16 dec 19 C | LTG52B6YO | Lent-Lentseveld | 52 | 6 | yellow | opaque | B1.1-02c | P1-P3 | P1-P3 | wound | yellow opaque | Europe |  | teneur en % | 0.001367% | 0.03546% | 11.63% | 0.4415% | 2.198% | 50.08% | 0.1289% | 0.7449% | 0.4741% | 5.062% | 0.1058% | 0.003602% | 0.00216% | 0.4% | 0.879% | 0.001041% | 0.002201% | 0.02496% | 0.003539% | 0.0004342% | 0.03051% | 0.0011% | 0.03578% | 0.0007906% | 0.00719% | 0.0002831% | 0.0001362% | 0% | 2.767% | 0.1478% | 2.68e-05% | 0.01952% | 0.0008882% | 0.001635% | 0.0001971% | 0.0007731% | 0.0001556% | 3.742e-05% | 0.0001212% | 2.17e-05% | 0.0001253% | 2.553e-05% | 6.92e-05% | 1.037e-05% | 7.015e-05% | 9.547e-06% | 0.0001541% | 1.462e-05% | 0.001394% | 24.75% | 0.0002185% | 0.0001377% | 9.568e-05%
99.99% | 16 dec 19 C | LTG53B5YO | Lent-Lentseveld | 53 | 5 | yellow | opaque | B1.1-02c | P1-P3 | P2 | wound | yellow opaque | Europe |  | teneur en % | 0.00176% | 0.03953% | 14.4% | 0.5535% | 2.281% | 58.04% | 0.09088% | 0.7958% | 0.5749% | 5.983% | 0.09447% | 0.003461% | 0.001966% | 0.7078% | 1.122% | 0.00105% | 0.001925% | 0.03193% | 0.005695% | 0.0004226% | 0.002254% | 0.001149% | 0.04806% | 0.0008358% | 0.007564% | 0.0002227% | 0.0002027% | 0% | 2.048% | 0.1775% | 2.557e-05% | 0.02556% | 0.0007914% | 0.001396% | 0.0001802% | 0.0007129% | 0.000144% | 3.766e-05% | 0.0001313% | 2.049e-05% | 0.0001285% | 2.594e-05% | 7.033e-05% | 1.087e-05% | 7.213e-05% | 9.563e-06% | 0.0001727% | 1.223e-05% | 1.943e-05% | 12.94% | 0.0001305% | 0.00014% | 0.0001093%
100% | 16 dec 19 C | LTG53B14CT | Lent-Lentseveld | 53 | 14 | colourless | translucent | A3.1-07 | P2 | P2 | drawn | colourless translucent | Near East |  | teneur en % | 0.001241% | 0.04532% | 15.84% | 1.351% | 2.616% | 65.58% | 0.2412% | 0.7778% | 1.014% | 8.675% | 0.1653% | 0.006633% | 0.002501% | 2.2% | 1.076% | 0.001415% | 0.003186% | 0.1239% | 0.01155% | 0.0005162% | 0.001053% | 0.001006% | 0.09647% | 0.001048% | 0.01402% | 0.0003886% | 0.000825% | 0% | 0.02468% | 0.007458% | 1.373e-05% | 0.03558% | 0.001039% | 0.001878% | 0.0002372% | 0.0009049% | 0.0001915% | 4.617e-05% | 0.0001679% | 2.599e-05% | 0.0001602% | 3.463e-05% | 9.152e-05% | 1.306e-05% | 9.374e-05% | 1.42e-05% | 0.0003077% | 2.171e-05% | 2.464e-05% | 0.07433% | 8.622e-06% | 0.0001823% | 0.0001409%
100% | 16 dec 19 C | LTG53B14RO | Lent-Lentseveld | 53 | 14 | red | opaque | A3.1-07 | P2 | P2 | drawn | red opaque | Near East |  | teneur en % | 0.00116% | 0.03883% | 14.59% | 1.149% | 2.587% | 58.2% | 0.3888% | 0.6989% | 1.213% | 7.753% | 0.1803% | 0.005505% | 0.002507% | 1.031% | 1.544% | 0.01116% | 0.03606% | 1.621% | 0.8927% | 0.000545% | 0.02889% | 0.0009252% | 0.07826% | 0.0009579% | 0.01128% | 0.0003766% | 0.0005712% | 0% | 1.543% | 0.02884% | 1.07e-05% | 0.026% | 0.0009487% | 0.001706% | 0.000214% | 0.0008411% | 0.0001817% | 4.124e-05% | 0.0001495% | 2.431e-05% | 0.0001523% | 2.979e-05% | 8.297e-05% | 1.229e-05% | 8.373e-05% | 1.219e-05% | 0.000248% | 2.031e-05% | 0.0001157% | 6.329% | 0.0006957% | 0.0001665% | 0.0001233%
99.99% | 16 dec 19 C | LTG53B18YO | Lent-Lentseveld | 53 | 18 | yellow | opaque | B1.1-02c | P1-P3 | P2 | wound | yellow opaque | Europe |  | teneur en % | 0.001725% | 0.03415% | 11.43% | 0.5161% | 2.406% | 48.23% | 0.1152% | 0.6948% | 0.497% | 4.888% | 0.1058% | 0.003414% | 0.002215% | 0.58% | 1.07% | 0.001083% | 0.002316% | 0.0444% | 0.007973% | 0.0004289% | 0.003137% | 0.001061% | 0.0385% | 0.0007922% | 0.007054% | 0.0002601% | 0.0001855% | 0% | 3.21% | 0.09419% | 3.896e-05% | 0.02675% | 0.000797% | 0.001435% | 0.0001743% | 0.0007053% | 0.0001433% | 3.478e-05% | 0.0001187% | 2.022e-05% | 0.000127% | 2.414e-05% | 6.931e-05% | 1.025e-05% | 6.386e-05% | 9.555e-06% | 0.000166% | 1.435e-05% | 2.127e-05% | 25.97% | 0.0002754% | 0.0001577% | 9.836e-05%
100% | 16 dec 19 C | LTG55B5CT | Lent-Lentseveld | 55 | 5 | colourless | translucent | A3.1-07 | P2 | P2 | drawn | colourless translucent | Near East |  | teneur en % | 0.0009968% | 0.0458% | 15.95% | 1.206% | 2.706% | 64.09% | 0.2446% | 0.7097% | 1.071% | 9.015% | 0.1715% | 0.005491% | 0.002589% | 1.103% | 1.31% | 0.0053% | 0.01344% | 0.5327% | 0.1865% | 0.0005502% | 0.00826% | 0.0009822% | 0.09578% | 0.0009922% | 0.0124% | 0.0003863% | 0.0008407% | 0% | 0.4326% | 0.01771% | 1.241e-05% | 0.02962% | 0.001005% | 0.001828% | 0.0002296% | 0.0008795% | 0.000181% | 4.539e-05% | 0.0001556% | 2.513e-05% | 0.0001569% | 3.254e-05% | 8.823e-05% | 1.236e-05% | 9.482e-05% | 1.285e-05% | 0.0002758% | 2.024e-05% | 2.828e-05% | 1.028% | 0.0001474% | 0.0001757% | 0.0001367%
100% | 16 dec 19 C | LTG55B5RO | Lent-Lentseveld | 55 | 5 | red | opaque | A3.1-07 | P2 | P2 | drawn | red opaque | Near East |  | teneur en % | 0.001242% | 0.04491% | 16.49% | 1.129% | 2.619% | 61.82% | 0.2744% | 0.7836% | 0.9756% | 8.831% | 0.1743% | 0.005647% | 0.002597% | 1.035% | 1.536% | 0.00762% | 0.02422% | 0.8996% | 0.3652% | 0.0005519% | 0.01594% | 0.0009246% | 0.09575% | 0.0009917% | 0.01113% | 0.0003748% | 0.001196% | 0% | 0.8757% | 0.0249% | 1.345e-05% | 0.02704% | 0.00102% | 0.001804% | 0.0002295% | 0.0009065% | 0.000187% | 4.751e-05% | 0.000162% | 2.485e-05% | 0.0001561% | 3.179e-05% | 8.33e-05% | 1.381e-05% | 8.434e-05% | 1.267e-05% | 0.0002459% | 2.023e-05% | 3.231e-05% | 1.915% | 0.0002996% | 0.0001652% | 0.0001346%
99.99% | 16 dec 19 C | LTG102B1YO | Lent-Lentseveld | 102 | 1 | yellow | opaque | B1.1-02c | P1-P3 | P1-P3 | wound | yellow opaque | Europe |  | teneur en % | 0.003145% | 0.03976% | 13.36% | 0.6479% | 2.277% | 52.02% | 0.07054% | 0.7325% | 0.8719% | 5.382% | 0.1435% | 0.004395% | 0.002554% | 0.8254% | 0.9205% | 0.001573% | 0.001788% | 0.05023% | 0.007704% | 0.0004651% | 0.003126% | 0.0009952% | 0.04442% | 0.0008215% | 0.01015% | 0.0003036% | 0.0002184% | 0% | 1.841% | 0.1063% | 2.438e-05% | 0.03457% | 0.0008222% | 0.001466% | 0.0001789% | 0.0007447% | 0.0001519% | 3.591e-05% | 0.0001282% | 2.185e-05% | 0.0001288% | 2.603e-05% | 7.523e-05% | 1.153e-05% | 7.734e-05% | 1.147e-05% | 0.0002274% | 1.601e-05% | 4.827e-05% | 20.58% | 0.0003843% | 0.0001484% | 0.0001067%
99.99% | 16 dec 19 C | LTG26 1B4RO | Lent-Lentseveld | 26/1 | 4 | red | opaque | A3.1-07 | P2 | P2 | drawn | red opaque | Near East |  | teneur en % | 0.001246% | 0.04362% | 17.51% | 0.9357% | 2.286% | 56.61% | 0.2933% | 1.028% | 1.011% | 6.74% | 0.1556% | 0.003911% | 0.002107% | 0.2328% | 2.397% | 0.02087% | 0.06229% | 1.905% | 1.167% | 0.0004754% | 0.04291% | 0.0008168% | 0.0594% | 0.0008511% | 0.007591% | 0.0003117% | 0.0002082% | 0% | 2.145% | 0.03038% | 1.076e-05% | 0.01841% | 0.0008298% | 0.001542% | 0.0001913% | 0.0007544% | 0.0001543% | 4.127e-05% | 0.0001409% | 2.148e-05% | 0.0001338% | 2.671e-05% | 7.446e-05% | 1.042e-05% | 7.34e-05% | 1.056e-05% | 0.0001713% | 1.528e-05% | 9.562e-05% | 5.276% | 0.0008457% | 0.0001318% | 0.0001113%
99.98% | 16 dec 19 C | LTG26 1B9RO | Lent-Lentseveld | 26/1 | 9 | red | opaque | A3.1-07 | P2 | P2 | drawn | red opaque | Near East |  | teneur en % | 0.001141% | 0.03939% | 16.13% | 1.018% | 2.271% | 54.67% | 0.333% | 0.8609% | 1.039% | 7.108% | 0.1481% | 0.004483% | 0.002181% | 0.7234% | 2.394% | 0.01179% | 0.03697% | 1.855% | 0.8672% | 0.000465% | 0.0299% | 0.00086% | 0.06864% | 0.0008969% | 0.008698% | 0.0003148% | 0.0003171% | 0% | 5.669% | 0.03901% | 1.135e-05% | 0.02333% | 0.0008561% | 0.001547% | 0.0001956% | 0.0007874% | 0.0001727% | 4.14e-05% | 0.0001453% | 2.286e-05% | 0.0001438% | 2.853e-05% | 7.614e-05% | 1.165e-05% | 7.652e-05% | 1.129e-05% | 0.0001875% | 1.712e-05% | 4.794e-05% | 4.619% | 0.0006817% | 0.0001441% | 0.0001172%
100% | 16 dec 19 C | LTG43 2B4RO | Lent-Lentseveld | 43/2 | 4 | red | opaque | A3.1-07 | P2 | P2 | drawn | red opaque | Near East |  | teneur en % | 0.0008737% | 0.04211% | 14.76% | 1.316% | 2.796% | 60.21% | 0.3979% | 0.6683% | 1.242% | 8.363% | 0.1998% | 0.006298% | 0.00288% | 1.418% | 1.462% | 0.007704% | 0.02772% | 1.688% | 0.5674% | 0.0005656% | 0.02614% | 0.0009901% | 0.08765% | 0.001048% | 0.01209% | 0.0004104% | 0.0005609% | 0% | 1.251% | 0.02785% | 1.271e-05% | 0.02954% | 0.001006% | 0.001846% | 0.0002278% | 0.0009113% | 0.0001922% | 4.925e-05% | 0.0001561% | 2.73e-05% | 0.000162% | 3.448e-05% | 9.134e-05% | 1.276e-05% | 9.281e-05% | 1.317e-05% | 0.0002634% | 2.14e-05% | 2.967e-05% | 3.371% | 0.0004678% | 0.0001756% | 0.0001238%
99.99% | 16 dec 19 C | LTG43 2B5RO | Lent-Lentseveld | 43/2 | 5 | red | opaque | A3.1-07 | P2 | P2 | drawn | red opaque | Near East |  | teneur en % | 0.001588% | 0.04115% | 14.69% | 1.175% | 2.834% | 59.37% | 0.3602% | 0.6791% | 1.178% | 8.395% | 0.2013% | 0.00585% | 0.002698% | 0.8247% | 1.955% | 0.01888% | 0.04191% | 1.415% | 0.6277% | 0.0006415% | 0.02871% | 0.0009803% | 0.09236% | 0.001017% | 0.01191% | 0.000404% | 0.00179% | 0% | 1.875% | 0.0288% | 1.437e-05% | 0.02901% | 0.0009969% | 0.00185% | 0.0002283% | 0.0008916% | 0.0001829% | 5.028e-05% | 0.0001589% | 2.718e-05% | 0.0001601% | 3.293e-05% | 8.965e-05% | 1.334e-05% | 8.971e-05% | 1.292e-05% | 0.0002665% | 2.173e-05% | 4.619e-05% | 4.102% | 0.0005725% | 0.0001748% | 0.0001257%
100% | 16 dec 19 C | LTG43 2B28CT | Lent-Lentseveld | 43/2 | 28 | colourless | translucent | A3.1-07 | P2 | P2 | drawn | colourless translucent | Near East |  | teneur en % | 0.001121% | 0.04928% | 16.85% | 1.299% | 2.586% | 65.02% | 0.1905% | 0.7407% | 0.9121% | 9.152% | 0.1527% | 0.005979% | 0.002469% | 1.847% | 0.9929% | 0.0008997% | 0.002046% | 0.01192% | 0.003373% | 0.0005095% | 0.0005997% | 0.0009852% | 0.0982% | 0.001061% | 0.01276% | 0.0003766% | 0.0006838% | 0% | 0.00303% | 0.005527% | 2.084e-05% | 0.03613% | 0.001027% | 0.001802% | 0.0002252% | 0.0008909% | 0.0001896% | 4.58e-05% | 0.0001583% | 2.604e-05% | 0.0001519% | 3.278e-05% | 8.702e-05% | 1.402e-05% | 9.213e-05% | 1.317e-05% | 0.0002781% | 1.949e-05% | 3.211e-05% | 0.01355% | 4.433e-06% | 0.0001762% | 0.0001381%
99.99% | 16 dec 19 C | LTG43 2B28RO | Lent-Lentseveld | 43/2 | 28 | red | opaque | A3.1-07 | P2 | P2 | drawn | red opaque | Near East |  | teneur en % | 0.00086% | 0.03984% | 14.04% | 1.29% | 2.709% | 58.17% | 0.4995% | 0.631% | 1.446% | 7.844% | 0.2036% | 0.006092% | 0.002976% | 1.097% | 1.622% | 0.01307% | 0.04559% | 2.215% | 0.9325% | 0.0005803% | 0.03734% | 0.001037% | 0.08189% | 0.0009966% | 0.01117% | 0.0004141% | 0.0004963% | 0% | 1.751% | 0.03461% | 1.241e-05% | 0.02611% | 0.0009549% | 0.001801% | 0.0002177% | 0.0008824% | 0.0001819% | 4.57e-05% | 0.0001688% | 2.615e-05% | 0.0001554% | 3.289e-05% | 8.682e-05% | 1.282e-05% | 8.316e-05% | 1.269e-05% | 0.0002392% | 2.235e-05% | 3.546e-05% | 5.237% | 0.0006607% | 0.0001712% | 0.0001218%
100% | 17 dec 19 B | LTG2B23RO | Lent-Lentseveld | 2 | 23 | red | opaque | B1.1-03c | P1-P3 | P1 | wound | dark red opaque | Europe |  | teneur en % | 0.002532% | 0.04447% | 14.08% | 0.6169% | 2.559% | 57.61% | 0.1403% | 0.8163% | 0.6536% | 5.937% | 0.09686% | 0.003229% | 0.002271% | 0.6389% | 5.109% | 0.001665% | 0.00723% | 1.591% | 0.3946% | 0.0005093% | 0.007546% | 0.001451% | 0.0498% | 0.0009019% | 0.007272% | 0.0002544% | 0.0001939% | 0% | 0.2867% | 0.1982% | 4.956e-05% | 0.02169% | 0.0008381% | 0.00149% | 0.0001974% | 0.0008042% | 0.0001849% | 4.698e-05% | 0.0001533% | 2.569e-05% | 0.0001493% | 2.949e-05% | 8.026e-05% | 1.123e-05% | 8.265e-05% | 1.136e-05% | 0.0001614% | 1.492e-05% | 1.856e-05% | 9.11% | 0.0007244% | 0.0001462% | 0.0001168%
99.99% | 17 dec 19 B | LTG5B7RO | Lent-Lentseveld | 5 | 7 | red | opaque | B1.1-03c | P1-P3 | P2 | wound | red opaque | Europe |  | teneur en % | 0.001325% | 0.0329% | 11.32% | 0.4605% | 2.222% | 50.58% | 0.1923% | 0.6767% | 0.5117% | 5.162% | 0.07266% | 0.002518% | 0.001862% | 0.48% | 3.438% | 0.001968% | 0.006309% | 2.612% | 0.2283% | 0.0004434% | 0.006898% | 0.001142% | 0.03773% | 0.0007601% | 0.005197% | 0.0001896% | 0.0001731% | 0% | 2.402% | 0.09824% | 3.366e-05% | 0.02365% | 0.0006774% | 0.001257% | 0.0001579% | 0.0006445% | 0.0001436% | 3.879e-05% | 0.0001378% | 2.112e-05% | 0.0001254% | 2.543e-05% | 6.542e-05% | 9.541e-06% | 6.284e-05% | 8.981e-06% | 0.0001126% | 1.038e-05% | 1.527e-05% | 19.41% | 0.0009341% | 0.0001134% | 8.583e-05%
99.99% | 17 dec 19 B | LTG5B8RO | Lent-Lentseveld | 5 | 8 | red | opaque | B1.3-02 | P3 | P2 | wound | red opaque | Europe |  | teneur en % | 0.001819% | 0.03504% | 11.72% | 0.5355% | 2.567% | 47.55% | 0.1344% | 0.6362% | 0.5119% | 4.9% | 0.1704% | 0.004347% | 0.003414% | 0.6769% | 3.962% | 0.001566% | 0.004738% | 1.84% | 0.4769% | 0.0005067% | 0.008352% | 0.0012% | 0.03808% | 0.000861% | 0.0114% | 0.0003763% | 0.000209% | 0% | 2.343% | 0.111% | 3.055e-05% | 0.04026% | 0.0008475% | 0.001526% | 0.0001889% | 0.0007654% | 0.0001608% | 4.046e-05% | 0.0001358% | 2.27e-05% | 0.0001345% | 2.886e-05% | 7.718e-05% | 1.102e-05% | 7.976e-05% | 1.046e-05% | 0.0002394% | 2.091e-05% | 2.956e-05% | 21.69% | 0.00171% | 0.0001538% | 9.568e-05%
99.99% | 17 dec 19 B | LTG5B13RO | Lent-Lentseveld | 5 | 13 | red | opaque | B1.1-03b | P1-P5 | P2 | wound | red opaque | Europe |  | teneur en % | 0.001431% | 0.03292% | 11.41% | 0.4642% | 2.388% | 49.99% | 0.1871% | 0.6615% | 0.5187% | 4.652% | 0.07291% | 0.002594% | 0.001877% | 0.4791% | 3.67% | 0.002211% | 0.006967% | 2.515% | 0.2265% | 0.000448% | 0.006849% | 0.00115% | 0.03734% | 0.0007988% | 0.005419% | 0.0001897% | 0.0001846% | 0% | 3.312% | 0.09367% | 3.343e-05% | 0.02388% | 0.0006777% | 0.001235% | 0.0001538% | 0.0006458% | 0.0001338% | 3.818e-05% | 0.0001269% | 2.086e-05% | 0.0001258% | 2.439e-05% | 6.406e-05% | 9.785e-06% | 6.645e-05% | 8.967e-06% | 0.0001215% | 1.057e-05% | 1.763e-05% | 19.21% | 0.0009005% | 0.000114% | 8.711e-05%
100% | 17 dec 19 B | LTG5B20RO | Lent-Lentseveld | 5 | 20 | red | opaque | B1.1-03b | P1-P5 | P2 | wound | red opaque | Europe |  | teneur en % | 0.001123% | 0.04348% | 13.87% | 0.4045% | 2.302% | 56.98% | 0.1474% | 0.8515% | 0.4744% | 5.008% | 0.06923% | 0.002121% | 0.001713% | 0.1936% | 4.122% | 0.001797% | 0.008385% | 1.789% | 0.4907% | 0.0004262% | 0.008931% | 0.001125% | 0.03635% | 0.0007121% | 0.005508% | 0.0002009% | 9.054e-05% | 0% | 0.4563% | 0.3093% | 3.499e-05% | 0.01732% | 0.0007188% | 0.00134% | 0.0001632% | 0.0006819% | 0.0001394% | 3.659e-05% | 0.0001156% | 1.892e-05% | 0.0001108% | 2.197e-05% | 5.882e-05% | 8.656e-06% | 5.577e-05% | 7.895e-06% | 0.0001204% | 1.113e-05% | 2.835e-05% | 12.39% | 0.0007043% | 0.000133% | 9.358e-05%
100% | 17 dec 19 B | LTG9B3RO | Lent-Lentseveld | 9 | 3 | red | opaque | B1.1-03c | P1-P3 | P1-P2 | wound | red opaque | Europe |  | teneur en % | 0.001915% | 0.04016% | 13.45% | 0.6414% | 2.588% | 57.36% | 0.1692% | 0.7934% | 0.6654% | 5.66% | 0.1121% | 0.004004% | 0.002886% | 0.9141% | 3.317% | 0.002002% | 0.004347% | 1.973% | 0.2202% | 0.0005793% | 0.005402% | 0.001695% | 0.0458% | 0.001065% | 0.007477% | 0.0002907% | 0.0002878% | 0% | 1.061% | 0.1283% | 6.652e-05% | 0.03101% | 0.0008735% | 0.001657% | 0.0002053% | 0.0008251% | 0.0001932% | 5.59e-05% | 0.0001804% | 3.106e-05% | 0.0001677% | 3.479e-05% | 9.297e-05% | 1.3e-05% | 8.905e-05% | 1.349e-05% | 0.0001593% | 1.548e-05% | 2.962e-05% | 10.78% | 0.0006445% | 0.0001485% | 0.0001071%
100% | 17 dec 19 B | LTG9B9RO | Lent-Lentseveld | 9 | 9 | red | opaque | B1.1-03d | P1-P3 | P1-P2 | wound | dark red opaque | Europe |  | teneur en % | 0.002895% | 0.03367% | 10.78% | 0.5291% | 2.677% | 47.59% | 0.1461% | 0.5946% | 0.6796% | 5.14% | 0.1409% | 0.004372% | 0.002866% | 0.4962% | 5.12% | 0.001213% | 0.002371% | 0.8173% | 0.1886% | 0.0005448% | 0.00431% | 0.001714% | 0.03583% | 0.0007913% | 0.008648% | 0.0003258% | 0.0001843% | 0% | 0.3895% | 0.186% | 7.214e-05% | 0.02813% | 0.0008788% | 0.001679% | 0.0002016% | 0.0007756% | 0.0001581% | 3.753e-05% | 0.0001284% | 1.954e-05% | 0.0001296% | 2.55e-05% | 7.489e-05% | 1.035e-05% | 7.232e-05% | 1.093e-05% | 0.0001919% | 1.769e-05% | 2.201e-05% | 24.4% | 0.0002417% | 0.0001904% | 9.594e-05%
99.99% | 17 dec 19 B | LTG9B13RO | Lent-Lentseveld | 9 | 13 | red | opaque | B1.1-03c | P1-P3 | P1-P2 | wound | red opaque | Europe |  | teneur en % | 0.00196% | 0.02867% | 9.589% | 0.4689% | 2.471% | 44.27% | 0.192% | 0.57% | 0.5439% | 4.403% | 0.0871% | 0.002944% | 0.001937% | 0.4316% | 2.986% | 0.001648% | 0.005446% | 1.475% | 0.3711% | 0.000471% | 0.009115% | 0.001523% | 0.03458% | 0.0008086% | 0.005796% | 0.0002429% | 0.0001624% | 0% | 2.394% | 0.08383% | 6.188e-05% | 0.0223% | 0.0007641% | 0.00143% | 0.0001773% | 0.0007024% | 0.0001498% | 3.817e-05% | 0.000138% | 2.192e-05% | 0.0001273% | 2.493e-05% | 6.716e-05% | 1.027e-05% | 6.987e-05% | 1.012e-05% | 0.0001305% | 1.402e-05% | 2.363e-05% | 29.52% | 0.001004% | 0.0001546% | 9.426e-05%
100% | 17 dec 19 B | LTG9B19RO | Lent-Lentseveld | 9 | 19 | red | opaque | B1.1-03d | P1-P3 | P1-P2 | wound | dark red opaque | Europe |  | teneur en % | 0.004315% | 0.03633% | 11.53% | 0.528% | 2.844% | 49.32% | 0.16% | 0.6487% | 0.597% | 4.434% | 0.1891% | 0.004387% | 0.003215% | 0.6265% | 7.13% | 0.004017% | 0.004958% | 1.498% | 0.1297% | 0.0006215% | 0.006473% | 0.001421% | 0.0382% | 0.0008719% | 0.01109% | 0.0005054% | 0.0003135% | 0% | 0.5076% | 0.09679% | 5.362e-05% | 0.04708% | 0.001034% | 0.001901% | 0.000226% | 0.0008689% | 0.0001701% | 4.13e-05% | 0.0001418% | 2.247e-05% | 0.0001354% | 2.843e-05% | 7.784e-05% | 1.065e-05% | 8.07e-05% | 1.214e-05% | 0.0002361% | 2.702e-05% | 3.348e-05% | 19.56% | 0.0002632% | 0.0001938% | 0.000104%
99.99% | 17 dec 19 B | LTG13 1B13RO | Lent-Lentseveld | 13 | 13 | red | opaque | B1.1-03b | P1-P5 | P1-P2 | wound | red opaque | Europe |  | teneur en % | 0.001143% | 0.03439% | 10.58% | 0.4352% | 2.131% | 46.51% | 0.1689% | 0.7149% | 0.4659% | 4.425% | 0.08981% | 0.003012% | 0.001875% | 0.3565% | 3.416% | 0.0013% | 0.003756% | 0.7143% | 0.2127% | 0.0004379% | 0.007089% | 0.001195% | 0.03402% | 0.0007407% | 0.006748% | 0.0002173% | 0.0001409% | 0% | 3.8% | 0.2053% | 3.627e-05% | 0.01932% | 0.000746% | 0.001349% | 0.0001651% | 0.0006697% | 0.000142% | 3.119e-05% | 0.0001161% | 2.057e-05% | 0.0001184% | 2.488e-05% | 6.198e-05% | 9.695e-06% | 6.316e-05% | 1.017e-05% | 0.0001494% | 1.244e-05% | 2.077e-05% | 25.64% | 0.0006454% | 0.000155% | 9.02e-05%
99.99% | 17 dec 19 B | LTG13 1B18RO | Lent-Lentseveld | 13 | 18 | red | opaque | B1.1-03b | P1-P5 | P1-P2 | wound | red opaque | Europe |  | teneur en % | 0.001715% | 0.0265% | 10.73% | 0.3957% | 2.173% | 47.38% | 0.1383% | 0.6758% | 0.499% | 4.842% | 0.0809% | 0.002616% | 0.001498% | 0.3465% | 2.839% | 0.001047% | 0.00349% | 0.7219% | 0.1941% | 0.0004061% | 0.005845% | 0.001127% | 0.03646% | 0.0007554% | 0.005933% | 0.0002063% | 0.0001243% | 0% | 3.873% | 0.1061% | 3.349e-05% | 0.02943% | 0.0007708% | 0.001419% | 0.0001777% | 0.0007051% | 0.0001482% | 3.4e-05% | 0.000119% | 2.014e-05% | 0.0001198% | 2.528e-05% | 6.406e-05% | 9.502e-06% | 6.309e-05% | 9.079e-06% | 0.0001297% | 1.153e-05% | 2.003e-05% | 24.86% | 0.0005471% | 0.0001363% | 9.125e-05%
100% | 17 dec 19 B | LTG16B3RO | Lent-Lentseveld | 16 | 3 | red | opaque | B1.1-03b | P1-P5 | P1 | wound | red opaque | Europe |  | teneur en % | 0.004123% | 0.03958% | 13.91% | 0.6372% | 2.354% | 56.53% | 0.1029% | 0.8051% | 0.6748% | 5.822% | 0.1077% | 0.003569% | 0.001968% | 0.7508% | 4.004% | 0.002136% | 0.003774% | 1.459% | 0.07378% | 0.0004677% | 0.003299% | 0.001804% | 0.04329% | 0.0008129% | 0.006761% | 0.0002796% | 0.0002718% | 0% | 0.9588% | 0.07659% | 5.029e-05% | 0.02565% | 0.0008% | 0.001464% | 0.0001808% | 0.0007272% | 0.0001462% | 3.737e-05% | 0.0001324% | 2.139e-05% | 0.0001283% | 2.498e-05% | 7.307e-05% | 9.215e-06% | 6.769e-05% | 9.799e-06% | 0.0001443% | 1.419e-05% | 4.293e-05% | 11.6% | 0.0001792% | 0.0001336% | 9.099e-05%
99.99% | 17 dec 19 B | LTG16B9RO | Lent-Lentseveld | 16 | 9 | red | opaque | B1.1-03b | P1-P5 | P1 | wound | red opaque | Europe |  | teneur en % | 0.00285% | 0.03784% | 12.91% | 0.6211% | 2.343% | 52.26% | 0.1111% | 0.7941% | 0.5876% | 5.244% | 0.09662% | 0.003478% | 0.001715% | 0.7161% | 4.687% | 0.002479% | 0.004185% | 1.341% | 0.05155% | 0.0004747% | 0.004146% | 0.001211% | 0.03982% | 0.0008041% | 0.006758% | 0.0002406% | 0.0002883% | 0% | 2.036% | 0.09328% | 6.147e-05% | 0.02522% | 0.0007994% | 0.001443% | 0.0001799% | 0.0007038% | 0.0001552% | 3.547e-05% | 0.000129% | 2.092e-05% | 0.0001223% | 2.736e-05% | 6.847e-05% | 9.756e-06% | 6.574e-05% | 1.002e-05% | 0.000142% | 1.405e-05% | 4.057e-05% | 15.96% | 0.0003843% | 0.0001429% | 9.545e-05%
100% | 17 dec 19 B | LTG20B53RO | Lent-Lentseveld | 20 | 53 | red | opaque | B1.1-03b | P1-P5 | P1-P2 | wound | red opaque | Europe |  | teneur en % | 0.001293% | 0.02759% | 11.1% | 0.5447% | 2.49% | 50.19% | 0.1902% | 0.6026% | 0.5484% | 5.328% | 0.08993% | 0.003034% | 0.002083% | 1.416% | 8.523% | 0.001197% | 0.004138% | 2.765% | 0.2444% | 0.0004745% | 0.005679% | 0.001385% | 0.03629% | 0.002246% | 0.006448% | 0.0002381% | 0.0001342% | 0% | 1.532% | 0.1074% | 5.496e-05% | 0.02436% | 0.0008486% | 0.001618% | 0.0002117% | 0.0009638% | 0.0003314% | 9.745e-05% | 0.0004344% | 7.596e-05% | 0.0004268% | 8.089e-05% | 0.0002052% | 3.198e-05% | 0.0002034% | 2.979e-05% | 0.0001352% | 1.389e-05% | 2.256e-05% | 14.19% | 0.00128% | 0.00015% | 0.0001412%
99.99% | 17 dec 19 B | LTG20B53RO bis | Lent-Lentseveld | 20 | 53 | red | opaque | B1.1-03b | P1-P5 | P1-P2 | wound | red opaque | Europe |  | teneur en % | 0.00139% | 0.03214% | 11.56% | 0.4913% | 2.282% | 50.85% | 0.2321% | 0.7183% | 0.5589% | 5.151% | 0.08485% | 0.002906% | 0.001812% | 0.5476% | 5.366% | 0.001337% | 0.004781% | 2.79% | 0.2879% | 0.0004811% | 0.007126% | 0.001382% | 0.03741% | 0.0008689% | 0.00579% | 0.0002258% | 0.000169% | 0% | 1.714% | 0.1293% | 4.813e-05% | 0.0263% | 0.0007503% | 0.001411% | 0.0001749% | 0.0006995% | 0.0001601% | 4.29e-05% | 0.0001496% | 2.442e-05% | 0.0001345% | 2.733e-05% | 7.527e-05% | 1.129e-05% | 7.683e-05% | 9.781e-06% | 0.0001314% | 1.398e-05% | 2.357e-05% | 17.1% | 0.001601% | 0.0001336% | 0.0001003%
100% | 17 dec 19 B | LTG20B88RO | Lent-Lentseveld | 20 | 88 | red | opaque | B1.1-03b | P1-P5 | P1-P2 | wound | dark red opaque | Europe |  | teneur en % | 0.001089% | 0.03727% | 14.38% | 0.4998% | 2.372% | 62.5% | 0.1714% | 0.8089% | 0.6722% | 6.135% | 0.07754% | 0.002728% | 0.001658% | 0.435% | 6.679% | 0.001891% | 0.002976% | 0.7062% | 0.09633% | 0.0004286% | 0.002532% | 0.001506% | 0.04444% | 0.0008674% | 0.006179% | 0.0002153% | 0.0001577% | 0% | 0.2694% | 0.1614% | 2.848e-05% | 0.02293% | 0.000816% | 0.001454% | 0.00019% | 0.0007695% | 0.0001568% | 4.119e-05% | 0.0001387% | 2.32e-05% | 0.0001389% | 2.81e-05% | 7.619e-05% | 1.07e-05% | 7.445e-05% | 1.034e-05% | 0.0001293% | 1.14e-05% | 1.802e-05% | 3.907% | 0.0001962% | 0.0001238% | 0.0001155%
100% | 17 dec 19 B | LTG23B1RO | Lent-Lentseveld | 23 | 1 | red | opaque | B1.1-03c | P1-P3 | P1 | wound | red opaque | Europe |  | teneur en % | 0.002711% | 0.03758% | 13.08% | 0.7116% | 2.7% | 50.51% | 0.1311% | 0.6329% | 0.8145% | 5.639% | 0.1422% | 0.004402% | 0.002399% | 0.8214% | 3.794% | 0.001479% | 0.002828% | 1.088% | 0.4958% | 0.0005418% | 0.004276% | 0.001671% | 0.04877% | 0.0009278% | 0.009219% | 0.000335% | 0.0002527% | 0% | 0.3084% | 0.07918% | 6.986e-05% | 0.037% | 0.0009797% | 0.001752% | 0.0002164% | 0.000863% | 0.0001815% | 4.305e-05% | 0.0001505% | 2.451e-05% | 0.0001469% | 2.912e-05% | 8.003e-05% | 1.168e-05% | 8.231e-05% | 1.119e-05% | 0.0002002% | 1.971e-05% | 4.14e-05% | 18.89% | 0.0003197% | 0.0001881% | 0.0001121%
100% | 17 dec 19 B | LTG23B12RO | Lent-Lentseveld | 23 | 12 | red | opaque | B1.1-03c | P1-P3 | P1 | wound | red opaque | Europe |  | teneur en % | 0.001334% | 0.04006% | 12.88% | 0.4862% | 2.464% | 55.89% | 0.1489% | 0.7696% | 0.5569% | 5.296% | 0.1324% | 0.003349% | 0.002444% | 0.5057% | 4.802% | 0.001183% | 0.003809% | 0.8745% | 0.1642% | 0.0004875% | 0.003775% | 0.001352% | 0.03995% | 0.000784% | 0.007051% | 0.0004115% | 0.0002071% | 0% | 1.041% | 0.1994% | 3.178e-05% | 0.02538% | 0.0008997% | 0.001666% | 0.0001926% | 0.0007733% | 0.0001557% | 4.054e-05% | 0.0001325% | 2.006e-05% | 0.0001191% | 2.553e-05% | 6.831e-05% | 1.014e-05% | 6.493e-05% | 9.832e-06% | 0.0001553% | 2.075e-05% | 1.991e-05% | 13.65% | 0.0004053% | 0.0001427% | 9.957e-05%
100% | 17 dec 19 B | LTG23B15RO | Lent-Lentseveld | 23 | 15 | red | opaque | B1.1-03c | P1-P3 | P1 | wound | dark red opaque | Europe |  | teneur en % | 0.002741% | 0.03608% | 12.71% | 0.7065% | 2.576% | 50.32% | 0.1487% | 0.6615% | 0.7707% | 6.047% | 0.1384% | 0.004371% | 0.002335% | 0.805% | 4.044% | 0.001411% | 0.002842% | 1.109% | 0.4934% | 0.0005597% | 0.004577% | 0.001582% | 0.04924% | 0.0009415% | 0.009175% | 0.0003372% | 0.0002493% | 0% | 0.3058% | 0.07883% | 6.587e-05% | 0.03683% | 0.0009796% | 0.001796% | 0.0002157% | 0.0008614% | 0.0001856% | 4.072e-05% | 0.0001517% | 2.541e-05% | 0.0001483% | 3.047e-05% | 8.094e-05% | 1.215e-05% | 8.645e-05% | 1.212e-05% | 0.0002026% | 1.829e-05% | 4.534e-05% | 18.93% | 0.0003253% | 0.0001944% | 0.0001111%
100% | 17 dec 19 B | LTG28B3RO | Lent-Lentseveld | 28 | 3 | red | opaque | B1.1-03c | P1-P3 | P1-P2 | wound | red opaque | Europe |  | teneur en % | 0.001066% | 0.04006% | 14.12% | 0.4907% | 2.396% | 59.53% | 0.1727% | 0.9157% | 0.6751% | 5.77% | 0.08426% | 0.00266% | 0.001934% | 0.3699% | 4.35% | 0.002037% | 0.007577% | 1.748% | 0.3706% | 0.0004583% | 0.00709% | 0.001677% | 0.04086% | 0.0007819% | 0.006392% | 0.0002404% | 0.0001527% | 0% | 0.3412% | 0.2358% | 3.734e-05% | 0.02107% | 0.0007786% | 0.001433% | 0.0001771% | 0.0007053% | 0.0001472% | 3.424e-05% | 0.0001219% | 1.944e-05% | 0.0001183% | 2.369e-05% | 6.594e-05% | 9.363e-06% | 6.711e-05% | 9.523e-06% | 0.0001396% | 1.213e-05% | 1.923e-05% | 8.29% | 0.0004827% | 0.0001365% | 0.0001036%
100% | 17 dec 19 B | LTG28B6RO | Lent-Lentseveld | 28 | 6 | red | opaque | B1.1-03c | P1-P3 | P1-P2 | wound | red opaque | Europe |  | teneur en % | 0.0005842% | 0.04908% | 13.91% | 0.3887% | 1.985% | 56.23% | 0.1198% | 1.043% | 0.468% | 4.765% | 0.06566% | 0.002035% | 0.001472% | 0.1804% | 3.751% | 0.001642% | 0.007918% | 1.807% | 0.5328% | 0.0003993% | 0.01068% | 0.001125% | 0.03421% | 0.0006571% | 0.004835% | 0.000181% | 9.428e-05% | 0% | 0.4834% | 0.358% | 2.778e-05% | 0.01616% | 0.0006328% | 0.001145% | 0.0001453% | 0.000591% | 0.0001173% | 3.059e-05% | 0.0001042% | 1.657e-05% | 0.0001058% | 2.116e-05% | 5.495e-05% | 8.29e-06% | 5.166e-05% | 7.756e-06% | 9.844e-05% | 1.036e-05% | 1.889e-05% | 13.78% | 0.0008252% | 9.99e-05% | 8.294e-05%
100% | 17 dec 19 B | LTG28B10RO | Lent-Lentseveld | 28 | 10 | red | opaque | B1.1-03c | P1-P3 | P1-P2 | wound | red opaque | Europe |  | teneur en % | 0.0008268% | 0.03797% | 14.04% | 0.4932% | 2.361% | 62.63% | 0.1659% | 0.8076% | 0.7023% | 6.747% | 0.07676% | 0.002607% | 0.001938% | 0.455% | 6.412% | 0.002015% | 0.004207% | 1.096% | 0.1589% | 0.0004339% | 0.003161% | 0.001528% | 0.0438% | 0.0008336% | 0.006122% | 0.0002137% | 0.000165% | 0% | 0.1992% | 0.1127% | 2.047e-05% | 0.02333% | 0.0007638% | 0.00139% | 0.0001758% | 0.0007121% | 0.0001486% | 3.799e-05% | 0.0001224% | 2.116e-05% | 0.0001266% | 2.605e-05% | 6.762e-05% | 9.76e-06% | 7.129e-05% | 9.791e-06% | 0.0001325% | 1.103e-05% | 1.667e-05% | 3.411% | 0.0002932% | 0.0001171% | 9.949e-05%
100% | 17 dec 19 B | LTG28B16RO | Lent-Lentseveld | 28 | 16 | red | opaque | B1.1-03c | P1-P3 | P1-P2 | wound | red opaque | Europe |  | teneur en % | 0.0007988% | 0.04346% | 13.94% | 0.4006% | 2.07% | 57.18% | 0.1% | 0.8555% | 0.4904% | 5.014% | 0.06998% | 0.002114% | 0.001574% | 0.1943% | 3.866% | 0.001741% | 0.008087% | 1.799% | 0.4875% | 0.0003919% | 0.009034% | 0.001182% | 0.0369% | 0.0006894% | 0.005153% | 0.0001941% | 9.831e-05% | 0% | 0.4648% | 0.3159% | 2.849e-05% | 0.01767% | 0.0006749% | 0.001236% | 0.0001557% | 0.0006262% | 0.0001285% | 3.36e-05% | 0.0001089% | 1.741e-05% | 0.0001079% | 2.095e-05% | 5.787e-05% | 8.481e-06% | 6.258e-05% | 8.018e-06% | 0.0001141% | 1.122e-05% | 1.59e-05% | 12.61% | 0.0007183% | 0.0001114% | 8.788e-05%
100% | 17 dec 19 B | LTG35B34RO | Lent-Lentseveld | 35 | 34 | red | opaque | B1.1-03b | P1-P5 | P1-P2 | wound | red opaque | Europe |  | teneur en % | 0.002188% | 0.03521% | 12.25% | 0.5277% | 2.514% | 52.84% | 0.1471% | 0.6575% | 0.5858% | 5.578% | 0.105% | 0.003503% | 0.002288% | 0.4495% | 4.125% | 0.001445% | 0.004565% | 1.329% | 0.3352% | 0.0004654% | 0.006144% | 0.001451% | 0.04062% | 0.0008616% | 0.007744% | 0.0002699% | 0.0001541% | 0% | 1.074% | 0.1757% | 5.495e-05% | 0.02295% | 0.0008433% | 0.001536% | 0.0001894% | 0.0007575% | 0.0001618% | 4.243e-05% | 0.0001338% | 2.232e-05% | 0.0001371% | 2.805e-05% | 7.605e-05% | 1.052e-05% | 7.322e-05% | 1.073e-05% | 0.0001663% | 1.481e-05% | 2.406e-05% | 17.17% | 0.0007823% | 0.0001596% | 0.0001058%
100% | 17 dec 19 B | LTG35B37RO | Lent-Lentseveld | 35 | 37 | red | opaque | B1.1-03b | P1-P5 | P1-P2 | wound | red opaque | Europe |  | teneur en % | 0.001832% | 0.03736% | 12.66% | 0.5501% | 2.295% | 52.35% | 0.1601% | 0.6798% | 0.5787% | 5.475% | 0.1253% | 0.003931% | 0.002568% | 0.6141% | 6.5% | 0.001936% | 0.004855% | 1.132% | 0.3178% | 0.0004474% | 0.006772% | 0.001483% | 0.04282% | 0.000876% | 0.0093% | 0.0002951% | 0.0002004% | 0% | 1.406% | 0.1544% | 4.417e-05% | 0.02904% | 0.0008201% | 0.001477% | 0.0001878% | 0.0007612% | 0.0001579% | 4.073e-05% | 0.0001337% | 2.209e-05% | 0.0001376% | 2.784e-05% | 7.986e-05% | 1.12e-05% | 7.726e-05% | 1.096e-05% | 0.0002% | 1.654e-05% | 3.396e-05% | 14.85% | 0.0007202% | 0.0001509% | 9.698e-05%
99.99% | 17 dec 19 B | LTG40B103RO | Lent-Lentseveld | 40 | 103 | red | opaque | B1.1-03b | P1-P5 | P1-P2 | wound | red opaque | Europe |  | teneur en % | 0.002475% | 0.02859% | 9.857% | 0.5229% | 1.998% | 39.4% | 0.1179% | 0.5078% | 0.5889% | 4.103% | 0.1011% | 0.003172% | 0.001927% | 0.5718% | 4.263% | 0.00296% | 0.00691% | 1.831% | 1.092% | 0.0004426% | 0.01474% | 0.001639% | 0.03693% | 0.0007265% | 0.007087% | 0.0002367% | 0.0002587% | 0% | 3.631% | 0.09109% | 0.0001339% | 0.02947% | 0.0007033% | 0.001244% | 0.0001572% | 0.0006344% | 0.0001293% | 3.092e-05% | 0.0001187% | 1.921e-05% | 0.0001059% | 2.355e-05% | 6.501e-05% | 9.188e-06% | 6.567e-05% | 9.418e-06% | 0.0001587% | 1.497e-05% | 5.854e-05% | 31.17% | 0.0005299% | 0.0001508% | 8.414e-05%
100% | 17 dec 19 B | LTG40B120RO | Lent-Lentseveld | 40 | 120 | red | opaque | B1.1-03b | P1-P5 | P1-P2 | wound | red opaque | Europe |  | teneur en % | 0.002217% | 0.03758% | 13.14% | 0.582% | 2.376% | 52.97% | 0.1006% | 0.709% | 0.5752% | 5.51% | 0.108% | 0.003171% | 0.002166% | 0.5828% | 3.208% | 0.001262% | 0.002209% | 0.8394% | 0.01722% | 0.0004317% | 0.002492% | 0.001373% | 0.04371% | 0.0008306% | 0.007924% | 0.0002635% | 0.0002025% | 0% | 1.243% | 0.1734% | 4.348e-05% | 0.02526% | 0.0008011% | 0.001448% | 0.0001808% | 0.0007241% | 0.000149% | 3.903e-05% | 0.0001369% | 2.125e-05% | 0.0001282% | 2.677e-05% | 7.295e-05% | 1.031e-05% | 7.231e-05% | 1.065e-05% | 0.0001711% | 1.531e-05% | 2.617e-05% | 17.71% | 0.0001708% | 0.0001578% | 0.0001011%
99.99% | 17 dec 19 B | LTG41B2RO | Lent-Lentseveld | 41 | 2 | red | opaque | B1.1-03c | P1-P3 | P2 | wound | red opaque | Europe |  | teneur en % | 0.002009% | 0.03409% | 12.7% | 0.6009% | 2.062% | 50.83% | 0.1093% | 0.6514% | 0.5461% | 6.124% | 0.1037% | 0.00382% | 0.001946% | 0.8835% | 3.68% | 0.002012% | 0.008481% | 2.089% | 0.511% | 0.0004324% | 0.008573% | 0.00138% | 0.05305% | 0.0008014% | 0.007766% | 0.0002635% | 0.0002733% | 0% | 2.29% | 0.06795% | 4.038e-05% | 0.02387% | 0.0007699% | 0.001389% | 0.0001754% | 0.0007059% | 0.0001518% | 3.831e-05% | 0.0001329% | 2.086e-05% | 0.0001266% | 2.582e-05% | 6.846e-05% | 9.322e-06% | 7.348e-05% | 1.031e-05% | 0.0001696% | 1.454e-05% | 0.0008327% | 16.59% | 0.0008844% | 0.000133% | 9.665e-05%
99.99% | 17 dec 19 B | LTG41B4RO | Lent-Lentseveld | 41 | 4 | red | opaque | B1.1-03c | P1-P3 | P2 | wound | red opaque | Europe |  | teneur en % | 0.001991% | 0.02764% | 9.502% | 0.4676% | 2.511% | 44.35% | 0.2026% | 0.5424% | 0.5521% | 4.445% | 0.09197% | 0.003107% | 0.001819% | 0.4317% | 3.029% | 0.001697% | 0.005411% | 1.479% | 0.3759% | 0.0004547% | 0.009288% | 0.001576% | 0.03478% | 0.0008503% | 0.006074% | 0.0002587% | 0.0001628% | 0% | 2.364% | 0.0851% | 6.374e-05% | 0.02241% | 0.0008298% | 0.001535% | 0.0001852% | 0.0007436% | 0.0001624% | 3.86e-05% | 0.0001509% | 2.365e-05% | 0.0001317% | 2.624e-05% | 7.38e-05% | 1.043e-05% | 6.992e-05% | 1.162e-05% | 0.0001376% | 1.477e-05% | 2.369e-05% | 29.44% | 0.001043% | 0.0001723% | 9.87e-05%
100% | 17 dec 19 B | LTG42B2RO | Lent-Lentseveld | 42 | 2 | red | opaque | B1.1-03b | P1-P5 | P1-P2 | wound | red opaque | Europe |  | teneur en % | 0.003449% | 0.03046% | 9.893% | 0.5922% | 3.082% | 41.8% | 0.1231% | 0.5644% | 0.8598% | 3.858% | 0.1662% | 0.004721% | 0.00273% | 0.6341% | 4.067% | 0.001345% | 0.003151% | 1.88% | 0.4265% | 0.0005737% | 0.00585% | 0.002918% | 0.03446% | 0.0009327% | 0.01084% | 0.0003639% | 0.0001884% | 0% | 0.6819% | 0.09702% | 0.0002385% | 0.04096% | 0.001041% | 0.001923% | 0.0002264% | 0.0009004% | 0.000186% | 3.905e-05% | 0.0001593% | 2.529e-05% | 0.0001444% | 3.06e-05% | 8.009e-05% | 1.276e-05% | 8.636e-05% | 1.194e-05% | 0.0002356% | 2.232e-05% | 3.652e-05% | 31.12% | 0.0004888% | 0.0002401% | 0.0001119%
100% | 17 dec 19 B | LTG42B7RO | Lent-Lentseveld | 42 | 7 | red | opaque | B1.1-03c | P1-P3 | P1-P2 | wound | red opaque | Europe |  | teneur en % | 0.003513% | 0.02968% | 9.866% | 0.5714% | 2.629% | 41.07% | 0.1242% | 0.5616% | 0.7781% | 4.378% | 0.1628% | 0.004624% | 0.002691% | 0.627% | 3.982% | 0.001302% | 0.003158% | 1.916% | 0.4163% | 0.0005493% | 0.00584% | 0.002003% | 0.03634% | 0.0009357% | 0.01042% | 0.0003566% | 0.0001976% | 0% | 0.6827% | 0.09691% | 0.0001099% | 0.04143% | 0.001049% | 0.001981% | 0.0002286% | 0.0009243% | 0.0001821% | 4.14e-05% | 0.0001592% | 2.598e-05% | 0.0001565% | 2.875e-05% | 8.425e-05% | 1.16e-05% | 8.597e-05% | 1.206e-05% | 0.000221% | 2.17e-05% | 3.851e-05% | 31.98% | 0.0005105% | 0.0002371% | 0.0001114%
100% | 17 dec 19 B | LTG43 1B9RO | Lent-Lentseveld | 43 | 9 | red | opaque | B1.6-01b | P2 | P2 | wound | red opaque | Europe |  | teneur en % | 0.002536% | 0.04418% | 14.83% | 1.023% | 2.797% | 60.91% | 0.1986% | 0.6687% | 0.9407% | 6.604% | 0.1561% | 0.005529% | 0.002606% | 1.28% | 4.071% | 0.00165% | 0.005914% | 1.657% | 0.2903% | 0.0005765% | 0.006635% | 0.001595% | 0.07166% | 0.001403% | 0.01167% | 0.0004098% | 0.0004822% | 0% | 0.1804% | 0.01828% | 5.837e-05% | 0.03465% | 0.001156% | 0.002014% | 0.0002508% | 0.001021% | 0.0002233% | 4.995e-05% | 0.0001892% | 3.218e-05% | 0.0001929% | 3.952e-05% | 0.0001113% | 1.49e-05% | 0.000114% | 1.589e-05% | 0.0002483% | 2.108e-05% | 2.701e-05% | 4.173% | 0.0006262% | 0.0001939% | 0.0001479%
100% | 17 dec 19 B | LTG43 1B14RO | Lent-Lentseveld | 43 | 14 | red | opaque | B1.1-03c | P1-P3 | P2 | wound | red opaque | Europe |  | teneur en % | 0.002477% | 0.04253% | 15.37% | 0.7804% | 2.537% | 57.97% | 0.1165% | 0.7615% | 0.7381% | 6.313% | 0.1871% | 0.005444% | 0.003136% | 1.073% | 5.799% | 0.00183% | 0.003367% | 1.489% | 0.3368% | 0.0005108% | 0.005729% | 0.001191% | 0.05608% | 0.0009876% | 0.01325% | 0.0003915% | 0.0004116% | 0% | 0.4231% | 0.07736% | 3.782e-05% | 0.04216% | 0.001016% | 0.001789% | 0.0002241% | 0.000876% | 0.0001834% | 4.322e-05% | 0.0001547% | 2.657e-05% | 0.0001552% | 3.233e-05% | 8.611e-05% | 1.266e-05% | 8.553e-05% | 1.249e-05% | 0.0002773% | 2.22e-05% | 5.008e-05% | 5.833% | 0.0002874% | 0.0001782% | 0.0001235%
100% | 17 dec 19 B | LTG43 1B41RO | Lent-Lentseveld | 43 | 41 | red | opaque | B1.6-01b | P2 | P2 | wound | red opaque | Europe |  | teneur en % | 0.001818% | 0.04027% | 13.89% | 0.9347% | 2.381% | 56.94% | 0.1831% | 0.6471% | 0.7779% | 7.24% | 0.1276% | 0.005187% | 0.002059% | 1.179% | 2.981% | 0.003974% | 0.006552% | 1.375% | 0.2873% | 0.0004972% | 0.00691% | 0.001127% | 0.06911% | 0.001081% | 0.01037% | 0.0003% | 0.0004343% | 0% | 1.426% | 0.02283% | 2.54e-05% | 0.02906% | 0.0009549% | 0.001695% | 0.0002137% | 0.0008637% | 0.0001797% | 4.616e-05% | 0.0001595% | 2.696e-05% | 0.0001678% | 3.439e-05% | 9.415e-05% | 1.302e-05% | 9.001e-05% | 1.322e-05% | 0.0002217% | 1.749e-05% | 2.61e-05% | 9.419% | 0.0005223% | 0.0001662% | 0.0001238%
100% | 17 dec 19 B | LTG43 1B45RO | Lent-Lentseveld | 43 | 45 | red | opaque | B1.1-03c | P1-P3 | P2 | wound | red opaque | Europe |  | teneur en % | 0.001663% | 0.02917% | 9.956% | 0.6856% | 1.867% | 38.7% | 0.1085% | 0.5277% | 0.5056% | 3.868% | 0.1421% | 0.004032% | 0.002364% | 0.7758% | 37.4% | 0.002077% | 0.004928% | 1.055% | 0.2215% | 0.0005831% | 0.004527% | 0.0009236% | 0.03373% | 0.0007052% | 0.01035% | 0.0002839% | 0.0003732% | 0% | 0.3055% | 0.05191% | 3.992e-05% | 0.02929% | 0.0006879% | 0.001239% | 0.0001552% | 0.0006077% | 0.0001229% | 2.886e-05% | 9.804e-05% | 1.849e-05% | 0.0001114% | 2.317e-05% | 6.707e-05% | 9.371e-06% | 6.386e-05% | 8.991e-06% | 0.0002145% | 1.596e-05% | 3.296e-05% | 3.694% | 0.0001885% | 0.0001343% | 8.99e-05%
100% | 17 dec 19 B | LTG50B5RO | Lent-Lentseveld | 50 | 5 | red | opaque | B1.1-03b | P1-P5 | P1-P2 | wound | red opaque | Europe |  | teneur en % | 0.001751% | 0.0391% | 12.44% | 0.5543% | 2.447% | 55.2% | 0.1806% | 0.6797% | 0.6229% | 5.149% | 0.1177% | 0.003565% | 0.002272% | 1.153% | 5.788% | 0.002443% | 0.007396% | 1.671% | 0.2996% | 0.0005505% | 0.005657% | 0.001564% | 0.04221% | 0.001258% | 0.008484% | 0.0002862% | 0.0002097% | 0% | 0.7592% | 0.1222% | 5.734e-05% | 0.02964% | 0.0008935% | 0.001648% | 0.0002064% | 0.0008484% | 0.0002091% | 5.781e-05% | 0.0002251% | 3.8e-05% | 0.0002175% | 4.1e-05% | 0.0001161% | 1.594e-05% | 0.0001035% | 1.546e-05% | 0.0001871% | 1.43e-05% | 2.74e-05% | 12.66% | 0.0004952% | 0.0001645% | 0.000114%
100% | 17 dec 19 B | LTG50B13RO | Lent-Lentseveld | 50 | 13 | red | opaque | B1.1-03b | P1-P5 | P1-P2 | wound | red opaque | Europe |  | teneur en % | 0.003087% | 0.04155% | 13.64% | 1.069% | 2.797% | 54.05% | 0.151% | 0.6743% | 0.7905% | 6.703% | 0.1584% | 0.005686% | 0.002362% | 1.185% | 4.016% | 0.001174% | 0.003422% | 1.694% | 0.2603% | 0.0006005% | 0.005046% | 0.001536% | 0.06933% | 0.001023% | 0.01045% | 0.0004186% | 0.0003988% | 0% | 0.1147% | 0.03305% | 5.26e-05% | 0.03556% | 0.001104% | 0.00196% | 0.0002422% | 0.0009582% | 0.0001907% | 4.682e-05% | 0.0001603% | 2.772e-05% | 0.0001611% | 3.311e-05% | 9.074e-05% | 1.315e-05% | 8.938e-05% | 1.273e-05% | 0.000229% | 2.186e-05% | 3.598e-05% | 12.47% | 0.000187% | 0.0002089% | 0.0001197%
100% | 17 dec 19 B | LTG50B14RO | Lent-Lentseveld | 50 | 14 | red | opaque | B1.1-03c | P1-P3 | P1-P2 | wound | red opaque | Europe |  | teneur en % | 0.001889% | 0.03495% | 12.58% | 0.5454% | 2.385% | 54.93% | 0.1401% | 0.6138% | 0.6154% | 6.798% | 0.1156% | 0.003429% | 0.002312% | 1.196% | 5.506% | 0.00236% | 0.007175% | 1.658% | 0.2688% | 0.0004838% | 0.005191% | 0.001466% | 0.0443% | 0.001389% | 0.008591% | 0.0002679% | 0.0002041% | 0% | 0.709% | 0.1111% | 4.651e-05% | 0.03011% | 0.0008636% | 0.0016% | 0.0002023% | 0.0008615% | 0.0002272% | 6.193e-05% | 0.0002488% | 4.112e-05% | 0.0002424% | 4.619e-05% | 0.0001232% | 1.765e-05% | 0.0001168% | 1.689e-05% | 0.0001805% | 1.543e-05% | 2.52e-05% | 11.67% | 0.0004572% | 0.0001507% | 0.0001152%
99.99% | 17 dec 19 B | LTG51B10RO | Lent-Lentseveld | 51 | 10 | red | opaque | B1.1-03c | P1-P3 | P2-P3 | wound | red opaque | Europe |  | teneur en % | 0.002684% | 0.03257% | 10.47% | 0.4767% | 2.537% | 45.8% | 0.128% | 0.6266% | 0.5962% | 3.928% | 0.09914% | 0.003055% | 0.001876% | 0.4076% | 2.905% | 0.001582% | 0.003147% | 1.109% | 0.01173% | 0.0004884% | 0.007329% | 0.001708% | 0.03162% | 0.0008381% | 0.007062% | 0.0002599% | 0.0001527% | 0% | 2.315% | 0.155% | 0.0003114% | 0.02878% | 0.0008858% | 0.001608% | 0.0002% | 0.0007919% | 0.0001842% | 3.8e-05% | 0.0001433% | 2.319e-05% | 0.0001428% | 2.902e-05% | 7.478e-05% | 1.049e-05% | 7.052e-05% | 1.056e-05% | 0.0001656% | 1.646e-05% | 0.0001156% | 28.28% | 0.0003879% | 0.0002111% | 0.0001141%
100% | 17 dec 19 B | LTG51B18RO | Lent-Lentseveld | 51 | 18 | red | opaque | B1.1-03d | P1-P3 | P2-P3 | wound | red opaque | Europe |  | teneur en % | 0.002658% | 0.04071% | 13.66% | 0.6556% | 2.84% | 53.79% | 0.1272% | 0.709% | 0.6131% | 5.397% | 0.2148% | 0.005558% | 0.003678% | 0.8702% | 6.002% | 0.002558% | 0.004187% | 1.347% | 0.09577% | 0.000576% | 0.007272% | 0.0014% | 0.04293% | 0.001011% | 0.01463% | 0.0004146% | 0.0003771% | 0% | 0.1555% | 0.09787% | 4.294e-05% | 0.04458% | 0.00107% | 0.001902% | 0.0002364% | 0.0009447% | 0.0001858% | 4.581e-05% | 0.0001639% | 2.721e-05% | 0.0001599% | 3.395e-05% | 8.952e-05% | 1.337e-05% | 9.238e-05% | 1.304e-05% | 0.0003134% | 2.364e-05% | 3.802e-05% | 13.25% | 0.0002271% | 0.0002071% | 0.0001192%
99.99% | 17 dec 19 B | LTG51B19RO | Lent-Lentseveld | 51 | 19 | red | opaque | B1.1-03b | P1-P3 | P2-P3 | wound | red opaque | Europe |  | teneur en % | 0.00252% | 0.03062% | 10.56% | 0.4766% | 2.559% | 45.98% | 0.1216% | 0.586% | 0.5671% | 4.64% | 0.09884% | 0.002997% | 0.001719% | 0.4043% | 2.839% | 0.0015% | 0.002965% | 0.9582% | 0.01133% | 0.0004744% | 0.00686% | 0.001613% | 0.03493% | 0.0008761% | 0.006957% | 0.0002497% | 0.0001459% | 0% | 2.237% | 0.1397% | 0.0002989% | 0.02892% | 0.0008661% | 0.001574% | 0.0001949% | 0.0007783% | 0.0001672% | 3.657e-05% | 0.0001404% | 2.304e-05% | 0.0001359% | 2.766e-05% | 7.909e-05% | 1.095e-05% | 7.842e-05% | 1.066e-05% | 0.0001585% | 1.513e-05% | 0.0001127% | 27.68% | 0.0003718% | 0.0002025% | 0.000108%
99.99% | 17 dec 19 B | LTG51B25RO | Lent-Lentseveld | 51 | 25 | red | opaque | B1.1-03c | P1-P3 | P2-P3 | wound | red opaque | Europe |  | teneur en % | 0.002046% | 0.0345% | 11.74% | 0.5077% | 2.187% | 48.78% | 0.08642% | 0.7047% | 0.5907% | 4.667% | 0.1039% | 0.002921% | 0.00203% | 0.4723% | 4.923% | 0.001447% | 0.003531% | 1.007% | 0.1114% | 0.0004234% | 0.003932% | 0.001495% | 0.03596% | 0.0007527% | 0.007665% | 0.000227% | 0.0001967% | 0% | 1.988% | 0.1805% | 8.03e-05% | 0.02941% | 0.0007214% | 0.001309% | 0.0001649% | 0.0006669% | 0.0001436% | 3.522e-05% | 0.000115% | 1.992e-05% | 0.0001256% | 2.484e-05% | 6.243e-05% | 9.182e-06% | 6.201e-05% | 9.814e-06% | 0.0001636% | 1.346e-05% | 3.499e-05% | 21.82% | 0.0002724% | 0.0001338% | 8.68e-05%
99.99% | 17 dec 19 B | LTG52B1RO | Lent-Lentseveld | 52 | 1 | red | opaque | B1.1-03c | P1-P3 | P1-P3 | wound | red opaque | Europe |  | teneur en % | 0.00185% | 0.03166% | 10.87% | 0.6636% | 2.443% | 45.99% | 0.107% | 0.5476% | 0.5729% | 5.566% | 0.134% | 0.004177% | 0.002305% | 1.255% | 3.547% | 0.001781% | 0.008191% | 1.423% | 0.5226% | 0.0005156% | 0.01553% | 0.001334% | 0.05224% | 0.001203% | 0.008574% | 0.0003985% | 0.0002952% | 0% | 2.334% | 0.06351% | 3.852e-05% | 0.02436% | 0.001047% | 0.00196% | 0.0002411% | 0.0009764% | 0.0002306% | 5.726e-05% | 0.0002247% | 3.714e-05% | 0.0002137% | 4.177e-05% | 0.0001087% | 1.459e-05% | 0.0001069% | 1.44e-05% | 0.0001901% | 2.136e-05% | 0.0001191% | 23.79% | 0.0004771% | 0.0001602% | 0.0001044%
99.99% | 17 dec 19 B | LTG52B2RO | Lent-Lentseveld | 52 | 2 | red | opaque | B1.1-03c | P1-P3 | P1-P3 | wound | red opaque | Europe |  | teneur en % | 0.00186% | 0.0306% | 10.83% | 0.6563% | 2.401% | 45.67% | 0.1047% | 0.5558% | 0.5704% | 5.264% | 0.1331% | 0.004157% | 0.002117% | 1.243% | 3.406% | 0.001786% | 0.008049% | 1.463% | 0.5554% | 0.0005178% | 0.01558% | 0.001275% | 0.05252% | 0.001123% | 0.008411% | 0.0004002% | 0.0002763% | 0% | 2.245% | 0.06458% | 3.293e-05% | 0.02427% | 0.001035% | 0.001937% | 0.0002312% | 0.0009317% | 0.0002078% | 5.654e-05% | 0.0002066% | 3.456e-05% | 0.0001937% | 3.961e-05% | 0.0001013% | 1.493e-05% | 9.979e-05% | 1.408e-05% | 0.0001883% | 2.158e-05% | 0.0001156% | 24.68% | 0.00048% | 0.0001603% | 0.0001037%
100% | 17 dec 19 B | LTG53B16RO | Lent-Lentseveld | 53 | 16 | red | opaque | B1.6-01b | P2 | P2 | wound | red opaque | Europe |  | teneur en % | 0.001691% | 0.0425% | 14.11% | 0.9814% | 2.556% | 56% | 0.1688% | 0.6639% | 0.804% | 6.27% | 0.1398% | 0.005096% | 0.002363% | 1.113% | 3.93% | 0.004586% | 0.008729% | 2.586% | 0.4796% | 0.000541% | 0.01005% | 0.001211% | 0.07037% | 0.0009605% | 0.01124% | 0.0003357% | 0.0004245% | 0% | 1.444% | 0.02423% | 2.971e-05% | 0.02633% | 0.001033% | 0.001831% | 0.0002293% | 0.0009081% | 0.0001845% | 4.356e-05% | 0.0001514% | 2.568e-05% | 0.0001483% | 3.08e-05% | 8.04e-05% | 1.265e-05% | 8.486e-05% | 1.222e-05% | 0.0002412% | 1.889e-05% | 2.734e-05% | 8.525% | 0.0007016% | 0.000165% | 0.0001459%
100% | 17 dec 19 B | LTG53B21RO | Lent-Lentseveld | 53 | 21 | red | opaque | B1.1-03b | P1-P5 | P2 | wound | red opaque | Europe |  | teneur en % | 0.002811% | 0.02775% | 8.45% | 0.5191% | 3.36% | 46.76% | 0.2885% | 0.4469% | 0.9221% | 4.016% | 0.2154% | 0.006689% | 0.002854% | 1.065% | 3.943% | 0.01133% | 0.006404% | 0.9422% | 0.07345% | 0.0009189% | 0.007141% | 0.003484% | 0.03419% | 0.001394% | 0.01595% | 0.0006192% | 0.000277% | 0% | 0.3885% | 0.1382% | 0.0001644% | 0.03071% | 0.001687% | 0.006011% | 0.0003837% | 0.001478% | 0.0002955% | 5.929e-05% | 0.0002381% | 3.792e-05% | 0.0002331% | 4.833e-05% | 0.0001293% | 1.888e-05% | 0.0001335% | 1.871e-05% | 0.0003631% | 4.143e-05% | 0.000915% | 28.31% | 0.0003447% | 0.0005677% | 0.0001856%
99.99% | 17 dec 19 B | LTG53B35RO | Lent-Lentseveld | 53 | 35 | red | opaque | B1.6-01b | P2 | P2 | wound | red opaque | Europe |  | teneur en % | 0.001451% | 0.03336% | 9.508% | 0.913% | 2.296% | 44.32% | 0.1549% | 0.4746% | 0.7196% | 5.198% | 0.1302% | 0.004706% | 0.002208% | 1.124% | 2.671% | 0.001359% | 0.004833% | 1.531% | 0.196% | 0.0005087% | 0.003922% | 0.001341% | 0.05658% | 0.0008161% | 0.009718% | 0.000314% | 0.0004141% | 0% | 3.913% | 0.01442% | 4.427e-05% | 0.02196% | 0.0008385% | 0.001629% | 0.0001964% | 0.0007844% | 0.0001617% | 3.481e-05% | 0.0001328% | 2.3e-05% | 0.0001296% | 2.816e-05% | 7.425e-05% | 1.092e-05% | 7.378e-05% | 1.162e-05% | 0.0002138% | 1.756e-05% | 2.528e-05% | 26.67% | 0.0004795% | 0.0001721% | 0.0001094%
100% | 17 dec 19 B | LTG53B36RO | Lent-Lentseveld | 53 | 36 | red | opaque | B1.1-03b | P1-P5 | P2 | wound | red opaque | Europe |  | teneur en % | 0.002833% | 0.02711% | 8.436% | 0.5204% | 3.255% | 46.85% | 0.2945% | 0.4587% | 0.9261% | 3.906% | 0.2156% | 0.006621% | 0.002739% | 1.047% | 3.914% | 0.01135% | 0.006436% | 0.8983% | 0.0709% | 0.0008984% | 0.007296% | 0.003502% | 0.03416% | 0.001869% | 0.04904% | 0.000625% | 0.0002878% | 0% | 0.394% | 0.1383% | 0.0001676% | 0.03036% | 0.001676% | 0.005973% | 0.0003817% | 0.00146% | 0.000305% | 6.193e-05% | 0.0002456% | 4.268e-05% | 0.0002818% | 5.906e-05% | 0.0001639% | 2.423e-05% | 0.0001827% | 2.642e-05% | 0.0007381% | 4.036e-05% | 0.0009073% | 28.48% | 0.0003421% | 0.0006026% | 0.0002352%
100% | 17 dec 19 B | LTG53B36RO bis | Lent-Lentseveld | 53 | 36 | red | opaque | B1.1-03b | P1-P5 | P2 | wound | red opaque | Europe |  | teneur en % | 0.002876% | 0.02703% | 8.435% | 0.5175% | 3.313% | 47.05% | 0.2863% | 0.4443% | 0.9039% | 4.02% | 0.2159% | 0.006643% | 0.002815% | 1.06% | 3.921% | 0.01145% | 0.006484% | 0.8887% | 0.07231% | 0.000903% | 0.007048% | 0.003517% | 0.03464% | 0.001378% | 0.01639% | 0.0006192% | 0.0002781% | 0% | 0.3923% | 0.1379% | 0.0001652% | 0.03102% | 0.001692% | 0.006087% | 0.0003921% | 0.001477% | 0.0002998% | 5.883e-05% | 0.0002414% | 3.889e-05% | 0.0002318% | 4.544e-05% | 0.0001267% | 1.845e-05% | 0.000132% | 1.882e-05% | 0.000379% | 4.2e-05% | 0.000917% | 28.18% | 0.0003403% | 0.0005671% | 0.0001873%
100% | 17 dec 19 B | LTG105B1RO | Lent-Lentseveld | 105 | 1 | red | opaque | B1.1-03c | P1-P3 | P1-P3 | wound | red opaque | Europe |  | teneur en % | 0.003498% | 0.02624% | 8.295% | 0.5556% | 2.623% | 35.75% | 0.1421% | 0.4598% | 0.7025% | 3.962% | 0.1696% | 0.004662% | 0.002909% | 0.5831% | 4.269% | 0.001977% | 0.003866% | 1.213% | 0.395% | 0.0005949% | 0.007483% | 0.00188% | 0.02872% | 0.0009254% | 0.009898% | 0.0003827% | 0.0001908% | 0% | 1.39% | 0.09409% | 7.037e-05% | 0.03981% | 0.001064% | 0.001994% | 0.0002352% | 0.000915% | 0.0001894% | 4.22e-05% | 0.0001552% | 2.574e-05% | 0.0001493% | 3.173e-05% | 8.25e-05% | 1.225e-05% | 8.32e-05% | 1.229e-05% | 0.000224% | 2.195e-05% | 3.586e-05% | 39.25% | 0.0003828% | 0.0002509% | 0.0001026%