## Wijchen
total | Date | Measurement ID | Cemetery | grave | subnr | base colour | opaque/translucent | type | phase | Phase complete string | technique | colour | production region | Remarks | oxyde | Li2O | B2O3 | Na2O | MgO | Al2O3 | SiO2 | P2O5 | Cl | K2O | CaO | TiO2 | V2O5 | Cr2O3 | MnO | Fe2O3 | CoO | NiO | CuO | ZnO | GaO | As2O3 | Rb2O | SrO | Y2O3 | ZrO2 | Nb2O3 | MoO | In | SnO2 | Sb2O3 | Cs2O | BaO | La2O3 | CeO2 | PrO2 | Nd2O3 | Sm2O3 | Eu2O3 | Gd2O3 | Tb2O3 | Dy2O3 | Ho2O3 | Er2O3 | Tm2O3 | Yb2O3 | Lu2O3 | HfO2 | Ta2O3 | WO | PbO | Bi | ThO2 | UO2
100% | 18 dec 19 | WCG0B1BT | Wijchen-Centrum | 0 | 1 | blue | translucent | B1.1-06b | P0-P3 | x | wound | blue translucent | Europe |  | teneur en % | 0.001001% | 0.04756% | 16.86% | 0.8207% | 2.625% | 67.97% | 0.06885% | 1.002% | 0.6782% | 6.942% | 0.08699% | 0.003514% | 0.002144% | 0.9278% | 0.9923% | 0.06194% | 0.01755% | 0.2435% | 0.012% | 0.0006446% | 0.006528% | 0.001126% | 0.0508% | 0.0008137% | 0.006363% | 0.0002004% | 0.001617% | 8.459e-06% | 0.003103% | 0.364% | 1.487e-05% | 0.02685% | 0.0007352% | 0.001374% | 0.0001687% | 0.0007031% | 0.0001404% | 3.716e-05% | 0.0001323% | 2.05e-05% | 0.0001215% | 2.537e-05% | 6.922e-05% | 1.01e-05% | 7.239e-05% | 9.329e-06% | 0.0001382% | 1.079e-05% | 5.245e-05% | 0.1708% | 6.797e-06% | 0.0001012% | 9.34e-05%
100% | 18 dec 19 | WCG0B2OO | Wijchen-Centrum | 0 | 2 | orange | opaque | B1.3-08 | P3 | x | wound | orange opaque | Europe |  | teneur en % | 0.0002796% | 0.01437% | 10.6% | 0.4403% | 2.256% | 57.25% | 0.06124% | 0.6964% | 0.3927% | 5.955% | 0.06203% | 0.001276% | 0.001644% | 0.01611% | 0.4839% | 0.000599% | 0.03005% | 21.37% | 0.007968% | 0.0003502% | 0.03437% | 0.000644% | 0.03448% | 0.0006641% | 0.005042% | 0.0001469% | 3.347e-05% | 0% | 0.1111% | 0.01261% | 1.841e-06% | 0.01777% | 0.0005968% | 0.001131% | 0.0001352% | 0.0005595% | 0.0001205% | 3.224e-05% | 8.942e-05% | 1.546e-05% | 0.0001026% | 1.978e-05% | 6.081e-05% | 8.303e-06% | 6.066e-05% | 7.805e-06% | 0.0001181% | 7.986e-06% | 5.351e-06% | 0.122% | 0.0007102% | 7.822e-05% | 7.709e-05%
100% | 18 dec 19 | WCG0B3BGT | Wijchen-Centrum | 0 | 3 | blue-green | translucent | B1.3-06 | P5 | x | wound | blue-green translucent | Europe |  | teneur en % | 0.001031% | 0.03207% | 13.77% | 0.8221% | 2.711% | 67.02% | 0.0957% | 0.6991% | 0.6869% | 8.277% | 0.08652% | 0.002519% | 0.002053% | 0.3104% | 0.6513% | 0.0007801% | 0.00225% | 2.219% | 0.1002% | 0.0004164% | 0.003386% | 0.0009799% | 0.05077% | 0.0008671% | 0.006749% | 0.0002013% | 0.000108% | 0% | 0.4097% | 0.005913% | 1.494e-05% | 0.02366% | 0.0007753% | 0.001419% | 0.0001806% | 0.0007415% | 0.0001524% | 3.983e-05% | 0.0001311% | 2.191e-05% | 0.0001312% | 2.566e-05% | 7.342e-05% | 1.024e-05% | 6.856e-05% | 1.081e-05% | 0.0001495% | 1.08e-05% | 1.386e-05% | 1.996% | 0.0001352% | 0.0001105% | 9.317e-05%
100% | 18 dec 19 | WCG0B4GBO | Wijchen-Centrum | 0 | 4 | green-blue | opaque | B1.3-06 | P5 | x | wound | green-blue opaque | Europe |  | teneur en % | 0.001315% | 0.04709% | 15% | 1.567% | 1.984% | 62.07% | 0.3861% | 0.844% | 1.397% | 7.888% | 0.1221% | 0.003203% | 0.002153% | 0.2622% | 1.03% | 0.001353% | 0.007097% | 3.279% | 0.7885% | 0.0003977% | 0.01137% | 0.0008985% | 0.06142% | 0.0007383% | 0.008261% | 0.0002617% | 0.000117% | 0% | 0.3106% | 0.01133% | 1.551e-05% | 0.02392% | 0.0006991% | 0.001271% | 0.0001634% | 0.0006513% | 0.0001332% | 3.266e-05% | 0.0001192% | 1.797e-05% | 0.0001153% | 2.187e-05% | 6.313e-05% | 8.84e-06% | 6.438e-05% | 9.736e-06% | 0.0001792% | 1.401e-05% | 1.328e-05% | 2.871% | 0.0005059% | 0.000116% | 9.637e-05%
100% | 18 dec 19 | WCG0B8GBT | Wijchen-Centrum | 0 | 8 | green-blue | translucent | B1.2-06 | P4 | x | wound | green-blue translucent | Europe |  | teneur en % | 0.0009207% | 0.04842% | 14.82% | 1.687% | 1.592% | 63.51% | 0.3905% | 0.6868% | 1.558% | 7.759% | 0.1151% | 0.002238% | 0.002079% | 0.1008% | 0.7662% | 0.0005431% | 0.004032% | 2.862% | 0.4274% | 0.0003038% | 0.01011% | 0.0005905% | 0.07282% | 0.0005758% | 0.0081% | 0.0002412% | 6.777e-05% | 0% | 0.1287% | 0.01344% | 7.562e-06% | 0.01649% | 0.0005404% | 0.001054% | 0.0001267% | 0.0005% | 0.000108% | 2.321e-05% | 9.089e-05% | 1.429e-05% | 8.731e-05% | 1.806e-05% | 5.044e-05% | 7.33e-06% | 5.222e-05% | 7.788e-06% | 0.0001759% | 1.246e-05% | 6.55e-06% | 3.409% | 0.0004137% | 0.0001038% | 0.0002326%
100% | 18 dec 19 | WCG0B10GBT | Wijchen-Centrum | 0 | 10 | green-blue | translucent | B1.2-06 | P4 | x | wound | green-blue translucent | Europe |  | teneur en % | 0.000865% | 0.04917% | 14.8% | 1.666% | 1.589% | 63.38% | 0.4004% | 0.691% | 1.589% | 7.693% | 0.1147% | 0.002238% | 0.002065% | 0.09885% | 0.7574% | 0.0005382% | 0.00408% | 2.876% | 0.4528% | 0.0002901% | 0.0105% | 0.0006628% | 0.07289% | 0.0005729% | 0.008139% | 0.0002293% | 6.057e-05% | 0% | 0.2173% | 0.01562% | 6.936e-06% | 0.01667% | 0.0005387% | 0.001053% | 0.000128% | 0.0005076% | 0.0001046% | 2.251e-05% | 8.548e-05% | 1.431e-05% | 8.731e-05% | 1.864e-05% | 4.845e-05% | 7.459e-06% | 5.813e-05% | 8.289e-06% | 0.0001733% | 1.257e-05% | 1.323e-05% | 3.48% | 0.0004193% | 0.0001073% | 0.0002346%
99.99% | 18 dec 19 | WCG0B13GO | Wijchen-Centrum | 0 | 13 | green | opaque | B1.7-03 | P5 | x | wound | green opaque | Europe |  | teneur en % | 0.001294% | 0.02411% | 11.36% | 0.6166% | 2.57% | 53.82% | 0.08972% | 0.672% | 0.6513% | 6.306% | 0.07055% | 0.001837% | 0.00188% | 0.1055% | 0.4782% | 0.0005956% | 0.003497% | 2.254% | 0.3152% | 0.0004% | 0.04671% | 0.001174% | 0.0407% | 0.0006698% | 0.005045% | 0.0001699% | 6.124e-05% | 0% | 2.237% | 0.1041% | 3.129e-05% | 0.0193% | 0.0006118% | 0.001186% | 0.0001433% | 0.0005935% | 0.0001182% | 3.2e-05% | 0.0001033% | 1.671e-05% | 9.778e-05% | 2.028e-05% | 5.732e-05% | 8.148e-06% | 5.762e-05% | 8.311e-06% | 0.0001096% | 1.154e-05% | 8.66e-06% | 18.19% | 0.0004016% | 0.0001052% | 0.0001076%
100% | 18 dec 19 | WCG0B15GBT | Wijchen-Centrum | 0 | 15 | green-blue | translucent | D1.5-02 | P0 | x | perforated | green-blue translucent | Near East |  | teneur en % | 0.001238% | 0.05552% | 17.13% | 1.016% | 2.39% | 65.78% | 0.2262% | 0.9927% | 0.791% | 7.042% | 0.1074% | 0.003144% | 0.001902% | 0.4414% | 0.952% | 0.001214% | 0.001833% | 1.268% | 0.01502% | 0.0003972% | 0.006252% | 0.001258% | 0.05823% | 0.0008248% | 0.007865% | 0.0002675% | 0.0001421% | 0% | 0.07295% | 0.4162% | 3.163e-05% | 0.02422% | 0.0008342% | 0.001538% | 0.000188% | 0.0007608% | 0.0001507% | 3.883e-05% | 0.000131% | 2.116e-05% | 0.0001307% | 2.525e-05% | 7.349e-05% | 9.93e-06% | 7.101e-05% | 1.032e-05% | 0.0001715% | 1.341e-05% | 5.006e-05% | 1.188% | 0.0001338% | 0.000151% | 0.0001073%
100% | 18 dec 19 | WCG0B18GT | Wijchen-Centrum | 0 | 18 | green-blue | translucent | D1.5-02 | P0 | x | perforated | green-blue translucent | Near East |  | teneur en % | 0.001129% | 0.06938% | 17.12% | 1.2% | 2.44% | 64.88% | 0.4452% | 1.059% | 1.164% | 7.62% | 0.1203% | 0.00249% | 0.001825% | 0.1737% | 1.14% | 0.001604% | 0.001702% | 1.561% | 0.01518% | 0.0004164% | 0.004287% | 0.0006718% | 0.06084% | 0.000782% | 0.008601% | 0.0002864% | 9.434e-05% | 0% | 0.1002% | 0.3694% | 6.636e-06% | 0.01921% | 0.0007834% | 0.001506% | 0.0001815% | 0.000729% | 0.0001477% | 3.62e-05% | 0.000132% | 2.083e-05% | 0.0001256% | 2.545e-05% | 6.785e-05% | 9.874e-06% | 6.827e-05% | 9.69e-06% | 0.0001888% | 1.555e-05% | 2.996e-05% | 0.4086% | 5.939e-05% | 0.0001394% | 0.0001045%
99.99% | 18 dec 19 | WCG0B19GO | Wijchen-Centrum | 0 | 19 | green | opaque | B1.7-03 | P5 | x | wound | green opaque | Europe |  | teneur en % | 0.001436% | 0.02502% | 11.89% | 0.6412% | 2.601% | 55.06% | 0.09273% | 0.6861% | 0.5988% | 6.611% | 0.07685% | 0.002119% | 0.002009% | 0.1614% | 0.551% | 0.0006184% | 0.003215% | 1.976% | 0.2675% | 0.0004087% | 0.04206% | 0.0009502% | 0.04272% | 0.0007156% | 0.005407% | 0.0001846% | 6.817e-05% | 0% | 1.999% | 0.08651% | 3.116e-05% | 0.02096% | 0.0006543% | 0.001246% | 0.0001536% | 0.0006165% | 0.0001266% | 3.153e-05% | 0.0001117% | 1.718e-05% | 0.0001074% | 2.269e-05% | 5.908e-05% | 8.879e-06% | 6.091e-05% | 8.487e-06% | 0.0001213% | 1.134e-05% | 1.033e-05% | 16.54% | 0.0003504% | 0.0001063% | 0.000109%
100% | 18 dec 19 | WCG0B20OO | Wijchen-Centrum | 0 | 20 | orange | opaque | B1.3-08 | P3 | x | wound | orange opaque | Europe |  | teneur en % | 0.0005085% | 0.01857% | 10.56% | 0.4682% | 2.453% | 58.68% | 0.05518% | 0.6899% | 0.3395% | 6.295% | 0.07004% | 0.001449% | 0.00192% | 0.02122% | 0.5018% | 0.0003087% | 0.026% | 19.5% | 0.006085% | 0.0003756% | 0.02272% | 0.0006168% | 0.03552% | 0.0006963% | 0.005511% | 0.0001648% | 3.569e-05% | 0% | 0.03856% | 0.01434% | 4.389e-06% | 0.01889% | 0.0006186% | 0.001192% | 0.0001423% | 0.0006237% | 0.0001258% | 3.361e-05% | 0.0001119% | 1.692e-05% | 0.0001037% | 2.282e-05% | 5.888e-05% | 8.124e-06% | 5.633e-05% | 7.416e-06% | 0.0001232% | 9.339e-06% | 7.419e-06% | 0.1564% | 0.001004% | 8.076e-05% | 8.932e-05%
100% | 18 dec 19 | WCG0B21BGT | Wijchen-Centrum | 0 | 21 | blue-green | translucent | B1.3-06 | P5 | x | wound | blue-green translucent | Europe |  | teneur en % | 0.0005516% | 0.01962% | 10.34% | 0.4397% | 3.075% | 75.39% | 0.2169% | 0.5983% | 0.3569% | 4.931% | 0.07911% | 0.002288% | 0.002364% | 0.02607% | 1.067% | 0.000398% | 0.002777% | 1.853% | 0.2382% | 0.000495% | 0.004506% | 0.0006859% | 0.03136% | 0.0008959% | 0.006143% | 0.0002138% | 4.099e-05% | 0% | 0.2085% | 0.002041% | 3.955e-05% | 0.01755% | 0.0007471% | 0.001448% | 0.0001778% | 0.0007274% | 0.0001549% | 4.062e-05% | 0.000146% | 2.398e-05% | 0.0001444% | 3.232e-05% | 8.62e-05% | 1.29e-05% | 9.524e-05% | 1.486e-05% | 0.0001687% | 1.17e-05% | 1.432e-05% | 1.081% | 0.000182% | 0.0001914% | 7.845e-05%
100% | 18 dec 19 | WCG0B21BGT bis | Wijchen-Centrum | 0 | 21 | blue-green | translucent | B1.3-06 | P5 | x | wound | blue-green translucent | Europe |  | teneur en % | 0.0006669% | 0.02405% | 13.46% | 0.4572% | 2.715% | 69.81% | 0.05382% | 0.8569% | 0.4509% | 6.79% | 0.06763% | 0.001373% | 0.00185% | 0.03151% | 0.7509% | 0.000394% | 0.003179% | 2.56% | 0.3159% | 0.000392% | 0.005555% | 0.0007315% | 0.04359% | 0.0008082% | 0.005853% | 0.0001641% | 5.402e-05% | 0% | 0.1205% | 0.002687% | 9.325e-06% | 0.02268% | 0.0007035% | 0.001336% | 0.0001685% | 0.000692% | 0.0001372% | 3.816e-05% | 0.0001254% | 1.932e-05% | 0.0001176% | 2.489e-05% | 6.746e-05% | 9.083e-06% | 6.231e-05% | 1.026e-05% | 0.0001271% | 9.858e-06% | 1.047e-05% | 1.445% | 0.0002475% | 9.338e-05% | 7.382e-05%
99.99% | 18 dec 19 | WCG0B22GO | Wijchen-Centrum | 0 | 22 | green | opaque | B1.7-03 | P5 | x | wound | green opaque | Europe |  | teneur en % | 0.001463% | 0.02479% | 11.75% | 0.6482% | 2.628% | 54.52% | 0.09259% | 0.6927% | 0.5984% | 6.657% | 0.07642% | 0.002085% | 0.002009% | 0.1602% | 0.5282% | 0.000607% | 0.003227% | 2.095% | 0.2688% | 0.0004074% | 0.04244% | 0.0009512% | 0.04322% | 0.0007145% | 0.005349% | 0.0001814% | 5.965e-05% | 0% | 2.039% | 0.09943% | 3.103e-05% | 0.02074% | 0.0006552% | 0.001243% | 0.0001481% | 0.0006234% | 0.000126% | 3.224e-05% | 0.0001114% | 1.782e-05% | 0.0001056% | 2.313e-05% | 5.754e-05% | 8.265e-06% | 5.97e-05% | 8.443e-06% | 0.0001198% | 1.067e-05% | 8.882e-06% | 16.98% | 0.0003516% | 0.0001091% | 0.0001092%
99.99% | 18 dec 19 | WCG0B22RO | Wijchen-Centrum | 0 | 22 | red | opaque | B1.7-03 | P5 | x | wound | red opaque | Europe |  | teneur en % | 0.001402% | 0.02473% | 11.64% | 0.6174% | 2.483% | 54.58% | 0.1089% | 0.6843% | 0.6088% | 6.811% | 0.07513% | 0.002073% | 0.001957% | 0.1647% | 2.614% | 0.001432% | 0.003194% | 1.652% | 0.2693% | 0.0004221% | 0.0373% | 0.0009644% | 0.04176% | 0.0006722% | 0.005124% | 0.0001841% | 6.676e-05% | 0% | 1.929% | 0.08721% | 3.202e-05% | 0.02053% | 0.0006398% | 0.001229% | 0.0001494% | 0.0006206% | 0.0001255% | 3.395e-05% | 0.0001077% | 1.665e-05% | 0.0001061% | 2.066e-05% | 5.621e-05% | 8.493e-06% | 5.932e-05% | 7.798e-06% | 0.000119% | 9.917e-06% | 1.064e-05% | 15.52% | 0.0003248% | 0.000104% | 0.0001131%
99.99% | 18 dec 19 | WCG0B22RO bis | Wijchen-Centrum | 0 | 22 | red | opaque | B1.7-03 | P5 | x | wound | red opaque | Europe |  | teneur en % | 0.001383% | 0.02561% | 11.73% | 0.6154% | 2.594% | 54.88% | 0.09672% | 0.7107% | 0.5951% | 6.294% | 0.07401% | 0.002077% | 0.001915% | 0.1605% | 2.089% | 0.001239% | 0.0032% | 1.831% | 0.2686% | 0.0004215% | 0.03898% | 0.0009564% | 0.04116% | 0.0006932% | 0.005353% | 0.0001842% | 7.07e-05% | 0% | 1.897% | 0.09367% | 3.285e-05% | 0.02019% | 0.0006429% | 0.001206% | 0.0001461% | 0.0005992% | 0.000118% | 3.048e-05% | 0.0001044% | 1.718e-05% | 9.96e-05% | 2.142e-05% | 5.544e-05% | 8.238e-06% | 5.72e-05% | 8.644e-06% | 0.0001198% | 1.006e-05% | 9.429e-06% | 15.91% | 0.0003265% | 0.0001071% | 0.0001094%
99.99% | 18 dec 19 | WCG0B22RO ter | Wijchen-Centrum | 0 | 22 | red | opaque | B1.7-03 | P5 | x | wound | red opaque | Europe |  | teneur en % | 0.00139% | 0.02625% | 11.42% | 0.6022% | 2.509% | 54.26% | 0.09615% | 0.7307% | 0.5535% | 6.209% | 0.07386% | 0.002039% | 0.001903% | 0.1582% | 0.7411% | 0.000718% | 0.00335% | 2.117% | 0.2804% | 0.0004215% | 0.0446% | 0.0009235% | 0.04195% | 0.0006892% | 0.005267% | 0.0001798% | 6.865e-05% | 0% | 2.267% | 0.1277% | 3.193e-05% | 0.02022% | 0.0006332% | 0.001215% | 0.000144% | 0.0006126% | 0.0001238% | 3.085e-05% | 0.0001041% | 1.737e-05% | 0.0001069% | 2.214e-05% | 5.899e-05% | 8.284e-06% | 5.767e-05% | 8.095e-06% | 0.0001183% | 1.016e-05% | 1.095e-05% | 17.68% | 0.0003713% | 0.0001085% | 0.0001101%
100% | 18 dec 19 | WCG0B24OO | Wijchen-Centrum | 0 | 24 | orange | opaque | B1.3-08 | P3 | x | wound | orange opaque | Europe |  | teneur en % | 0.0004593% | 0.01884% | 10.78% | 0.5796% | 2.331% | 57.9% | 0.05484% | 0.6067% | 0.4103% | 7.114% | 0.06534% | 0.00139% | 0.0021% | 0.03215% | 0.4875% | 0.0006697% | 0.03792% | 19.19% | 0.0102% | 0.0003577% | 0.03104% | 0.0007483% | 0.03566% | 0.0006765% | 0.005279% | 0.0001624% | 4.302e-05% | 0% | 0.02198% | 0.01126% | 7.286e-06% | 0.01815% | 0.0006079% | 0.001168% | 0.0001486% | 0.000602% | 0.0001237% | 3.412e-05% | 0.0001% | 1.513e-05% | 0.0001027% | 2.063e-05% | 5.604e-05% | 8.082e-06% | 5.15e-05% | 8.118e-06% | 0.0001182% | 8.816e-06% | 7.037e-06% | 0.2404% | 0.0009108% | 8.474e-05% | 9.202e-05%
100% | 18 dec 19 | WCG0B33LBO | Wijchen-Centrum | 0 | 33 | blue | opaque | B1.1-05a | P3 | x | wound | light blue opaque | Europe |  | teneur en % | 0.001407% | 0.0533% | 16.52% | 1.203% | 2.89% | 66.28% | 0.1795% | 0.7578% | 0.892% | 7.728% | 0.1688% | 0.004759% | 0.003044% | 0.3473% | 1.578% | 0.04347% | 0.01164% | 0.1121% | 0.01689% | 0.0007091% | 0.002409% | 0.001043% | 0.06613% | 0.0009789% | 0.01278% | 0.0003738% | 0.000441% | 0% | 0.4116% | 0.00398% | 1.316e-05% | 0.0212% | 0.0009754% | 0.001724% | 0.0002241% | 0.0009025% | 0.0001865% | 4.594e-05% | 0.0001504% | 2.475e-05% | 0.0001516% | 3.097e-05% | 8.622e-05% | 1.199e-05% | 8.734e-05% | 1.347e-05% | 0.0002604% | 1.964e-05% | 1.391e-05% | 0.6887% | 9.306e-06% | 0.0001599% | 0.0001217%
100% | 18 dec 19 | WCG0B33LBO bis | Wijchen-Centrum | 0 | 33 | blue | opaque | B1.1-05a | P3 | x | wound | light blue opaque | Europe |  | teneur en % | 0.001421% | 0.05229% | 16.42% | 1.174% | 2.796% | 66.58% | 0.1765% | 0.7748% | 0.8756% | 7.756% | 0.1682% | 0.004722% | 0.002916% | 0.3455% | 1.573% | 0.04278% | 0.01167% | 0.1148% | 0.004845% | 0.0007231% | 0.002414% | 0.001046% | 0.06548% | 0.0009478% | 0.01234% | 0.0003734% | 0.0004481% | 0% | 0.3109% | 0.004079% | 1.176e-05% | 0.02103% | 0.000955% | 0.001736% | 0.0002244% | 0.0008949% | 0.000182% | 4.461e-05% | 0.0001509% | 2.517e-05% | 0.0001475% | 3.144e-05% | 8.305e-05% | 1.194e-05% | 8.311e-05% | 1.221e-05% | 0.000255% | 1.847e-05% | 1.407e-05% | 0.6972% | 1.022e-05% | 0.0001532% | 0.0001213%
100% | 18 dec 19 | WCG0B34OO | Wijchen-Centrum | 0 | 34 | orange | opaque | B1.3-08 | P3 | x | wound | dark orange opaque | Europe |  | teneur en % | 0.0008973% | 0.03258% | 12.94% | 0.9002% | 2.097% | 55.91% | 0.2786% | 0.6541% | 0.7568% | 7.364% | 0.09733% | 0.002758% | 0.002476% | 0.2747% | 2.513% | 0.00309% | 0.02464% | 14.72% | 0.1143% | 0.0003744% | 0.0235% | 0.0008368% | 0.05277% | 0.0007594% | 0.007378% | 0.0002483% | 0.0001381% | 0% | 0.2666% | 0.03464% | 1.168e-05% | 0.01967% | 0.000686% | 0.001272% | 0.0001537% | 0.0006433% | 0.0001376% | 3.265e-05% | 0.0001295% | 1.803e-05% | 0.0001096% | 2.116e-05% | 6.446e-05% | 9.15e-06% | 6.635e-05% | 9.4e-06% | 0.0001558% | 2.351e-05% | 0.0008226% | 0.8895% | 0.0006178% | 0.0001141% | 0.0001364%
99.99% | 18 dec 19 | WCG0B35GO | Wijchen-Centrum | 0 | 35 | green | opaque | B1.7-03 | P5 | x | wound | green opaque | Europe |  | teneur en % | 0.001516% | 0.02508% | 11.94% | 0.64% | 2.603% | 54.38% | 0.09261% | 0.7059% | 0.5868% | 6.642% | 0.07663% | 0.002108% | 0.001984% | 0.1629% | 0.5475% | 0.0006435% | 0.003252% | 2.07% | 0.2743% | 0.0004146% | 0.04243% | 0.0009581% | 0.04336% | 0.000708% | 0.005448% | 0.0001832% | 6.703e-05% | 0% | 1.929% | 0.09629% | 3.186e-05% | 0.02118% | 0.0006695% | 0.001253% | 0.0001548% | 0.0006259% | 0.0001288% | 3.265e-05% | 0.0001061% | 1.71e-05% | 0.0001082% | 2.256e-05% | 5.929e-05% | 8.567e-06% | 5.684e-05% | 8.071e-06% | 0.0001188% | 1.084e-05% | 8.969e-06% | 17.09% | 0.0003657% | 0.0001082% | 0.0001126%
100% | 18 dec 19 | WCG0B38OO | Wijchen-Centrum | 0 | 38 | orange | opaque | B1.3-08 | P3 | x | wound | orange opaque | Europe |  | teneur en % | 0.00111% | 0.02356% | 11.85% | 0.6228% | 2.47% | 52.6% | 0.1111% | 0.7047% | 0.5225% | 6.82% | 0.0686% | 0.001814% | 0.001948% | 0.1129% | 0.7619% | 0.001048% | 0.02081% | 18.75% | 0.05007% | 0.0003782% | 0.01951% | 0.0008776% | 0.04218% | 0.000724% | 0.004889% | 0.0001835% | 7.801e-05% | 0% | 0.8987% | 0.01759% | 1.089e-05% | 0.02129% | 0.0006532% | 0.001236% | 0.0001536% | 0.0006392% | 0.0001229% | 3.416e-05% | 0.0001131% | 1.817e-05% | 0.0001047% | 2.499e-05% | 6.46e-05% | 9.268e-06% | 6.119e-05% | 9.528e-06% | 0.0001112% | 1.746e-05% | 0.0008303% | 3.471% | 0.0008355% | 8.848e-05% | 6.842e-05%
100% | 18 dec 19 | WCG0B39GT | Wijchen-Centrum | 0 | 39 | green | translucent | D1.5-02 | P0 | x | perforated | green translucent | Near East |  | teneur en % | 0.001194% | 0.07117% | 16.83% | 1.228% | 2.525% | 65.11% | 0.2481% | 1.005% | 0.9989% | 7.842% | 0.1588% | 0.0028% | 0.002577% | 0.1084% | 1.229% | 0.001432% | 0.001489% | 1.23% | 0.01548% | 0.0004454% | 0.003566% | 0.0007828% | 0.06517% | 0.0008572% | 0.01243% | 0.0003735% | 8.42e-05% | 0% | 0.07689% | 0.4327% | 1.108e-05% | 0.01997% | 0.0008683% | 0.001648% | 0.0001986% | 0.0007905% | 0.0001589% | 3.94e-05% | 0.0001376% | 2.284e-05% | 0.0001299% | 2.616e-05% | 7.855e-05% | 1.072e-05% | 7.78e-05% | 1.049e-05% | 0.0002626% | 1.934e-05% | 1.179e-05% | 0.7658% | 0.0001443% | 0.0001636% | 0.0001078%
100% | 18 dec 19 | WCG0B41BT | Wijchen-Centrum | 0 | 41 | blue | translucent | B1.1-06b | P0-P3 | x | wound | blue translucent | Europe |  | teneur en % | 0.000589% | 0.04214% | 17.8% | 0.5537% | 2.246% | 67.22% | 0.05528% | 1.064% | 0.7446% | 7.776% | 0.04696% | 0.002628% | 0.001583% | 1.082% | 0.9719% | 0.07076% | 0.01845% | 0.1622% | 0.004827% | 0.0005069% | 0.001466% | 0.001162% | 0.06096% | 0.0008262% | 0.003955% | 0.0001243% | 0.0006557% | 5.995e-05% | 0.01087% | 0.0003322% | 6.54e-06% | 0.02578% | 0.000657% | 0.001208% | 0.0001564% | 0.0006537% | 0.0001323% | 3.564e-05% | 0.0001236% | 1.995e-05% | 0.0001125% | 2.493e-05% | 6.283e-05% | 8.289e-06% | 6.184e-05% | 7.969e-06% | 9.098e-05% | 5.574e-06% | 9.673e-06% | 0.02199% | 2.631e-06% | 7.216e-05% | 7.74e-05%
100% | 18 dec 19 | WCG0B44BT | Wijchen-Centrum | 0 | 44 | blue | translucent | B1.1-06b | P0-P3 | x | wound | blue translucent | Europe |  | teneur en % | 0.001081% | 0.05154% | 17.87% | 0.8333% | 2.378% | 67.42% | 0.069% | 0.8842% | 0.5232% | 7.561% | 0.1607% | 0.004079% | 0.003173% | 0.716% | 1.214% | 0.05652% | 0.0061% | 0.08512% | 0.004186% | 0.0007072% | 0.000759% | 0.0007195% | 0.06415% | 0.0009171% | 0.01182% | 0.0003039% | 0.0003171% | 5.285e-05% | 0.004198% | 0.004136% | 5.553e-06% | 0.02195% | 0.0008153% | 0.001486% | 0.0001894% | 0.0007842% | 0.00016% | 3.718e-05% | 0.0001449% | 2.236e-05% | 0.0001337% | 2.838e-05% | 7.748e-05% | 1.185e-05% | 8.099e-05% | 1.18e-05% | 0.0002509% | 1.689e-05% | 8.694e-06% | 0.04107% | 4.625e-06% | 0.0001322% | 0.0001353%
100% | 18 dec 19 | WCG2B1CTI | Wijchen-Centrum | 2 | 1 | colourless | translucent | A4.2-01 | P1-P3 | P1-P3 | drawn | colourless translucent | Near East | inner layer | teneur en % | 0.00142% | 0.05269% | 16.42% | 1.055% | 2.529% | 66.53% | 0.1506% | 0.9508% | 0.7927% | 7.541% | 0.1469% | 0.005552% | 0.002512% | 1.468% | 1.012% | 0.004887% | 0.003213% | 0.1199% | 0.005348% | 0.000488% | 0.0007672% | 0.0009508% | 0.07884% | 0.0009375% | 0.01174% | 0.0003341% | 0.0005494% | 1.575e-05% | 0.002153% | 0.006208% | 1.4e-05% | 0.03381% | 0.00094% | 0.001693% | 0.0002167% | 0.0008474% | 0.0002495% | 4.58e-05% | 0.0001558% | 2.397e-05% | 0.0001478% | 3.104e-05% | 8.331e-05% | 1.167e-05% | 8.482e-05% | 1.286e-05% | 0.0002609% | 1.674e-05% | 2.66e-05% | 0.05729% | 0.0003481% | 0.0001567% | 0.0001264%
100% | 18 dec 19 | WCG2B1CTO | Wijchen-Centrum | 2 | 1 | colourless | translucent | A4.2-01 | P1-P3 | P1-P3 | drawn | colourless translucent | Near East | outer layer | teneur en % | 0.001366% | 0.05383% | 16.46% | 1.049% | 2.535% | 67.77% | 0.143% | 0.8918% | 0.8121% | 7.527% | 0.1462% | 0.005512% | 0.002532% | 1.485% | 0.9576% | 0.0008482% | 0.001956% | 0.006199% | 0.00327% | 0.0004724% | 0.0005874% | 0.0009573% | 0.07571% | 0.0009237% | 0.0116% | 0.0003386% | 0.0005052% | 1.262e-06% | 0.0009406% | 0.005839% | 1.157e-05% | 0.03352% | 0.0009398% | 0.001687% | 0.0002144% | 0.0008661% | 0.0001708% | 4.442e-05% | 0.0001603% | 2.319e-05% | 0.0001424% | 2.804e-05% | 8.135e-05% | 1.181e-05% | 8.91e-05% | 1.226e-05% | 0.0002492% | 1.717e-05% | 2.315e-05% | 0.006506% | 2.725e-06% | 0.0001511% | 0.0001247%
100% | 18 dec 19 | WCG4B1GT | Wijchen-Centrum | 4 | 1 | green-blue | translucent | D1.1-02? | P1-P3? | P1-P3 | perforated? | green-blue translucent | Near East |  | teneur en % | 0.0009221% | 0.05401% | 15.41% | 0.6509% | 2.164% | 62.71% | 0.04991% | 0.9992% | 0.4632% | 5.085% | 0.1135% | 0.003043% | 0.001625% | 0.1821% | 0.7873% | 0.000663% | 0.002053% | 0.7519% | 0.07483% | 0.0003793% | 0.002256% | 0.0006423% | 0.04089% | 0.0007627% | 0.007309% | 0.0002481% | 6.597e-05% | 0% | 1.158% | 0.004102% | 8.761e-06% | 0.01548% | 0.0007314% | 0.001265% | 0.0001671% | 0.0006984% | 0.0001415% | 3.796e-05% | 0.0001275% | 1.93e-05% | 0.0001162% | 2.489e-05% | 6.714e-05% | 8.788e-06% | 6.613e-05% | 8.953e-06% | 0.0001571% | 2.165e-05% | 2.608e-05% | 9.264% | 0.0003338% | 0.0001124% | 0.0001257%
100% | 18 dec 19 | WCG8B1CT | Wijchen-Centrum | 8 | 1 | colourless | translucent | A3.1-09 | P0-P3 | P0-P3 | drawn | colourless translucent | Near East |  | teneur en % | 0.0014% | 0.05705% | 18.11% | 1.873% | 1.823% | 65.1% | 0.3302% | 0.6831% | 1.629% | 8.917% | 0.1864% | 0.003432% | 0.003335% | 0.1825% | 0.969% | 0.0007575% | 0.0009326% | 0.002745% | 0.002108% | 0.0003434% | 0.0002648% | 0.0005938% | 0.07469% | 0.0007675% | 0.01494% | 0.0003446% | 8.463e-05% | 6.447e-07% | 0.0001969% | 0.003838% | 5.684e-06% | 0.01905% | 0.0007107% | 0.001364% | 0.0001675% | 0.0006499% | 0.0001344% | 3.273e-05% | 0.0001143% | 1.872e-05% | 0.0001174% | 2.442e-05% | 6.811e-05% | 9.987e-06% | 7.722e-05% | 1.064e-05% | 0.0003026% | 1.872e-05% | 6.632e-06% | 0.001288% | 8.976e-07% | 0.0001452% | 0.0001785%
100% | 18 dec 19 | WCG29B6BT | Wijchen-Centrum | 29 | 6 | blue | translucent | A3.4-01a | P1-P3 | P1 | drawn | blue translucent | Europe |  | teneur en % | 0.00121% | 0.04952% | 18.79% | 1.125% | 2.566% | 62.63% | 0.1377% | 0.9771% | 0.7998% | 8.151% | 0.1302% | 0.005504% | 0.002358% | 1.605% | 1.345% | 0.08844% | 0.03054% | 0.3269% | 0.0069% | 0.0008109% | 0.009925% | 0.0008289% | 0.08332% | 0.0009156% | 0.01002% | 0.0003064% | 0.0007399% | 0.0003496% | 0.01456% | 0.01074% | 8.98e-06% | 0.02744% | 0.0008556% | 0.001527% | 0.0001975% | 0.0008076% | 0.000163% | 3.871e-05% | 0.0001514% | 2.233e-05% | 0.0001389% | 2.767e-05% | 7.979e-05% | 1.17e-05% | 7.993e-05% | 1.13e-05% | 0.0002114% | 1.613e-05% | 2.197e-05% | 1.068% | 2.557e-05% | 0.0001397% | 0.0001118%
100% | 18 dec 19 | WCG40B1BT | Wijchen-Centrum | 40 | 1 | blue | translucent | B1.1-06b | P0-P3 | P1 | wound | blue translucent | Europe |  | teneur en % | 0.0008445% | 0.07294% | 14.71% | 0.7741% | 2.428% | 66.92% | 0.1035% | 0.7536% | 1.133% | 10.61% | 0.06814% | 0.003282% | 0.001913% | 1.203% | 0.7391% | 0.09517% | 0.002156% | 0.06752% | 0.003881% | 0.0005075% | 0.0008959% | 0.001704% | 0.06616% | 0.0009715% | 0.004902% | 0.0001713% | 0.0005959% | 2.315e-05% | 0.04736% | 0.02103% | 4.12e-06% | 0.02583% | 0.0007595% | 0.001382% | 0.000178% | 0.0007525% | 0.0001551% | 4.278e-05% | 0.0001466% | 2.184e-05% | 0.0001427% | 2.914e-05% | 7.208e-05% | 1.099e-05% | 7.05e-05% | 1.029e-05% | 0.0001112% | 9.214e-06% | 2.083e-05% | 0.1306% | 2.687e-06% | 9.333e-05% | 0.0001995%
100% | 18 dec 19 | WCG49B2BGO | Wijchen-Centrum | 49 | 2 | blue-green | opaque | B1.4-04a | P3 | P3-P4 | wound | blue-green opaque | Europe |  | teneur en % | 0.0008282% | 0.02219% | 12.79% | 0.5345% | 2.965% | 62.63% | 0.1145% | 2.463% | 0.6318% | 11.01% | 0.07425% | 0.00191% | 0.002774% | 0.01679% | 0.6299% | 0.0005236% | 0.005585% | 3.085% | 0.6835% | 0.0004981% | 0.00547% | 0.001039% | 0.04352% | 0.0008241% | 0.005108% | 0.0001794% | 5.339e-05% | 0% | 0.3121% | 0.00249% | 1.196e-05% | 0.02687% | 0.0007155% | 0.00134% | 0.0001638% | 0.0006762% | 0.0001434% | 3.976e-05% | 0.0001267% | 1.973e-05% | 0.0001162% | 2.571e-05% | 6.502e-05% | 9.391e-06% | 6.291e-05% | 9.494e-06% | 0.0001148% | 1.002e-05% | 1.83e-05% | 1.924% | 0.0002136% | 9.21e-05% | 9.143e-05%
100% | 18 dec 19 | WCG51B5CTI | Wijchen-Centrum | 51 | 5 | colourless | translucent | A4.2-01 | P1-P3 | P1-P3 | drawn | colourless translucent | Near East | inner layer | teneur en % | 0.001595% | 0.05218% | 16.63% | 1.023% | 2.637% | 67.53% | 0.1292% | 0.8016% | 0.8202% | 8.236% | 0.1586% | 0.004409% | 0.002786% | 0.8941% | 0.9114% | 0.001018% | 0.001553% | 0.008211% | 0.003311% | 0.0004748% | 0.0004727% | 0.001045% | 0.07702% | 0.0009601% | 0.01358% | 0.0003531% | 0.0003208% | 1.194e-06% | 0.00141% | 0.002839% | 1.366e-05% | 0.0249% | 0.0008972% | 0.001707% | 0.000214% | 0.0008455% | 0.0001657% | 4.43e-05% | 0.0001469% | 2.327e-05% | 0.0001438% | 3.062e-05% | 8.143e-05% | 1.265e-05% | 8.509e-05% | 1.213e-05% | 0.0002918% | 1.907e-05% | 1.52e-05% | 0.01462% | 3.966e-06% | 0.0001598% | 0.0001302%
100% | 18 dec 19 | WCG51B5CTO | Wijchen-Centrum | 51 | 5 | colourless | translucent | A4.2-01 | P1-P3 | P1-P3 | drawn | colourless translucent | Near East | outer layer | teneur en % | 0.001578% | 0.05215% | 16.49% | 1.044% | 2.664% | 67.22% | 0.1258% | 0.7996% | 0.8681% | 8.4% | 0.1514% | 0.004709% | 0.002706% | 1.107% | 0.8998% | 0.001042% | 0.001719% | 0.008427% | 0.003407% | 0.0004977% | 0.0004884% | 0.001017% | 0.08059% | 0.0009691% | 0.01326% | 0.000355% | 0.0003951% | 1.716e-06% | 0.001545% | 0.003027% | 1.333e-05% | 0.02639% | 0.0009224% | 0.001709% | 0.0002126% | 0.0008449% | 0.0001789% | 4.421e-05% | 0.000159% | 2.441e-05% | 0.0001508% | 2.963e-05% | 8.431e-05% | 1.256e-05% | 8.909e-05% | 1.206e-05% | 0.0002772% | 1.848e-05% | 1.481e-05% | 0.01502% | 4.212e-06% | 0.0001604% | 0.0001305%
100% | 18 dec 19 | WCG51B7CTI | Wijchen-Centrum | 51 | 7 | colourless | translucent | A4.2-01 | P1-P3 | P1-P3 | drawn | colourless translucent | Near East | inner layer | teneur en % | 0.001245% | 0.05595% | 18.23% | 1.014% | 2.586% | 66.41% | 0.1289% | 0.8394% | 0.8471% | 7.515% | 0.1442% | 0.004243% | 0.002546% | 1.061% | 0.8328% | 0.000793% | 0.001424% | 0.03341% | 0.002971% | 0.0004621% | 0.0004823% | 0.0009378% | 0.07195% | 0.0008802% | 0.01212% | 0.0003354% | 0.000356% | 5.664e-07% | 0.0005202% | 0.008575% | 1.132e-05% | 0.02479% | 0.0008645% | 0.001623% | 0.0001992% | 0.0007931% | 0.0001835% | 4.209e-05% | 0.0001407% | 2.251e-05% | 0.0001376% | 2.724e-05% | 7.68e-05% | 1.155e-05% | 7.99e-05% | 1.157e-05% | 0.0002584% | 1.732e-05% | 1.305e-05% | 0.006376% | 1.225e-05% | 0.0001503% | 0.0001328%
100% | 18 dec 19 | WCG51B7CTO | Wijchen-Centrum | 51 | 7 | colourless | translucent | A4.2-01 | P1-P3 | P1-P3 | drawn | colourless translucent | Near East | outer layer | teneur en % | 0.001593% | 0.05202% | 16.43% | 1.056% | 2.683% | 67.21% | 0.1284% | 0.7889% | 0.8764% | 8.403% | 0.1534% | 0.00472% | 0.00276% | 1.085% | 0.921% | 0.001059% | 0.001711% | 0.008451% | 0.003398% | 0.0004773% | 0.0005212% | 0.001056% | 0.08024% | 0.0009806% | 0.01345% | 0.0003544% | 0.000382% | 1.096e-06% | 0.001516% | 0.003003% | 1.334e-05% | 0.02621% | 0.0009177% | 0.001699% | 0.0002149% | 0.0008575% | 0.0001769% | 4.44e-05% | 0.0001548% | 2.561e-05% | 0.0001413% | 3.141e-05% | 8.443e-05% | 1.273e-05% | 8.659e-05% | 1.359e-05% | 0.0002919% | 1.852e-05% | 1.672e-05% | 0.01511% | 3.936e-06% | 0.0001662% | 0.0001292%
100% | 18 dec 19 | WCG51B8CTI | Wijchen-Centrum | 51 | 8 | colourless | translucent | A4.2-01 | P1-P3 | P1-P3 | drawn | colourless translucent | Near East | inner layer | teneur en % | 0.001271% | 0.05512% | 18.25% | 1.041% | 2.619% | 66.27% | 0.1411% | 0.8122% | 0.8405% | 7.506% | 0.1455% | 0.004468% | 0.002619% | 1.112% | 0.8566% | 0.0008044% | 0.001482% | 0.05299% | 0.003019% | 0.0004653% | 0.0004677% | 0.0009231% | 0.07206% | 0.0008823% | 0.01208% | 0.0003381% | 0.0003857% | 7.925e-07% | 0.000522% | 0.009432% | 1.22e-05% | 0.02503% | 0.0008581% | 0.001632% | 0.0001994% | 0.0008077% | 0.0001696% | 4.05e-05% | 0.0001429% | 2.291e-05% | 0.0001359% | 2.745e-05% | 7.484e-05% | 1.076e-05% | 8.018e-05% | 1.135e-05% | 0.0002625% | 1.846e-05% | 1.344e-05% | 0.00599% | 2.758e-06% | 0.0001533% | 0.0001339%
100% | 18 dec 19 | WCG51B8CTO | Wijchen-Centrum | 51 | 8 | colourless | translucent | A4.2-01 | P1-P3 | P1-P3 | drawn | colourless translucent | Near East | outer layer | teneur en % | 0.001546% | 0.0531% | 16.17% | 1.045% | 2.679% | 67.47% | 0.1594% | 0.7948% | 0.8584% | 8.355% | 0.153% | 0.004719% | 0.002854% | 1.129% | 0.9184% | 0.001064% | 0.001736% | 0.008807% | 0.003555% | 0.0005142% | 0.0005316% | 0.001033% | 0.08016% | 0.0009597% | 0.0132% | 0.0003399% | 0.0004121% | 1.984e-06% | 0.001479% | 0.003043% | 1.324e-05% | 0.02635% | 0.0009082% | 0.00172% | 0.0002134% | 0.0008793% | 0.0001692% | 4.515e-05% | 0.0001551% | 2.233e-05% | 0.0001464% | 2.907e-05% | 8.697e-05% | 1.195e-05% | 8.965e-05% | 1.283e-05% | 0.0002917% | 1.754e-05% | 1.874e-05% | 0.01495% | 9.348e-06% | 0.0001627% | 0.0001318%
100% | 18 dec 19 | WCG51B9CTI | Wijchen-Centrum | 51 | 9 | colourless | translucent | A4.2-01 | P1-P3 | P1-P3 | drawn | colourless translucent | Near East | inner layer | teneur en % | 0.001576% | 0.0508% | 16.53% | 1.06% | 2.706% | 67.03% | 0.1234% | 0.7813% | 0.8065% | 8.283% | 0.1523% | 0.005096% | 0.002637% | 1.393% | 0.9059% | 0.00106% | 0.001867% | 0.008889% | 0.003383% | 0.000476% | 0.0005298% | 0.0009937% | 0.08255% | 0.001011% | 0.01354% | 0.0003554% | 0.0004957% | 0% | 0.002269% | 0.003056% | 1.227e-05% | 0.02817% | 0.0009529% | 0.001712% | 0.0002156% | 0.0008866% | 0.0001814% | 4.601e-05% | 0.0001613% | 2.606e-05% | 0.0001498% | 3.168e-05% | 8.641e-05% | 1.244e-05% | 9.263e-05% | 1.305e-05% | 0.0002964% | 1.938e-05% | 1.941e-05% | 0.01369% | 8.071e-06% | 0.0001669% | 0.0001317%
100% | 18 dec 19 | WCG51B9CTO | Wijchen-Centrum | 51 | 9 | colourless | translucent | A4.2-01 | P1-P3 | P1-P3 | drawn | colourless translucent | Near East | outer layer | teneur en % | 0.001472% | 0.04967% | 16.22% | 1.11% | 2.598% | 66.75% | 0.1424% | 0.7702% | 0.9412% | 8.454% | 0.1548% | 0.005596% | 0.002672% | 1.661% | 0.9544% | 0.001088% | 0.002164% | 0.00907% | 0.003908% | 0.0004983% | 0.0005829% | 0.001006% | 0.0871% | 0.0009648% | 0.01296% | 0.0003612% | 0.0005877% | 1.18e-06% | 0.001488% | 0.003722% | 1.274e-05% | 0.03024% | 0.0009343% | 0.001742% | 0.0002168% | 0.0008707% | 0.0001752% | 4.666e-05% | 0.0001561% | 2.404e-05% | 0.0001518% | 3.043e-05% | 8.351e-05% | 1.267e-05% | 8.599e-05% | 1.224e-05% | 0.0002832% | 1.843e-05% | 2.011e-05% | 0.01364% | 3.904e-06% | 0.0001638% | 0.0001326%
100% | 18 dec 19 | WCG51B10CTI bis | Wijchen-Centrum | 51 | 10 | colourless | translucent | A4.2-01 | P1-P3 | P1-P3 | drawn | colourless translucent | Near East | inner layer | teneur en % | 0.001526% | 0.05115% | 16.51% | 1.035% | 2.592% | 67.31% | 0.1254% | 0.7797% | 0.8184% | 8.215% | 0.1532% | 0.00496% | 0.002578% | 1.312% | 0.9147% | 0.001057% | 0.00188% | 0.008485% | 0.003562% | 0.0004849% | 0.0005342% | 0.001012% | 0.08203% | 0.0009596% | 0.01297% | 0.0003554% | 0.0004693% | 1.237e-06% | 0.001403% | 0.003048% | 1.219e-05% | 0.02795% | 0.0009224% | 0.001735% | 0.0002138% | 0.0008553% | 0.0001738% | 4.308e-05% | 0.0001522% | 2.433e-05% | 0.0001451% | 2.853e-05% | 8.562e-05% | 1.282e-05% | 8.51e-05% | 1.176e-05% | 0.0002836% | 1.758e-05% | 1.681e-05% | 0.01389% | 3.831e-06% | 0.0001607% | 0.0001321%
100% | 18 dec 19 | WCG51B10CTO | Wijchen-Centrum | 51 | 10 | colourless | translucent | A4.2-01 | P1-P3 | P1-P3 | drawn | colourless translucent | Near East | outer layer | teneur en % | 0.001453% | 0.04895% | 15.98% | 1.125% | 2.703% | 66.57% | 0.1403% | 0.7614% | 1.049% | 8.649% | 0.1574% | 0.0056% | 0.00259% | 1.681% | 0.9451% | 0.001079% | 0.002164% | 0.00885% | 0.003524% | 0.0004862% | 0.0005466% | 0.001008% | 0.08913% | 0.001015% | 0.01368% | 0.0003618% | 0.0005779% | 1.52e-06% | 0.001546% | 0.003674% | 1.222e-05% | 0.03056% | 0.0009704% | 0.001771% | 0.0002209% | 0.0008934% | 0.0001773% | 4.69e-05% | 0.00016% | 2.572e-05% | 0.0001584% | 3.145e-05% | 8.858e-05% | 1.296e-05% | 9.042e-05% | 1.382e-05% | 0.0002986% | 1.95e-05% | 2.202e-05% | 0.01329% | 4.121e-06% | 0.0001698% | 0.0001332%
100% | 18 dec 19 | WCG51B10CTI | Wijchen-Centrum | 51 | 10 | yellow | opaque | B1.1-02b | P1-P5 | P1-P3 | wound | yellow opaque | Europe |  | teneur en % | 0.001524% | 0.05075% | 16.27% | 1.064% | 2.618% | 67.06% | 0.1333% | 0.7775% | 0.8283% | 8.396% | 0.1526% | 0.005114% | 0.002628% | 1.403% | 0.9324% | 0.001074% | 0.001863% | 0.01508% | 0.003655% | 0.0004691% | 0.0005531% | 0.0009983% | 0.08374% | 0.0009671% | 0.01317% | 0.000352% | 0.0004846% | 1.204e-06% | 0.001455% | 0.003416% | 1.238e-05% | 0.02775% | 0.0009182% | 0.001715% | 0.0002117% | 0.0008608% | 0.0001852% | 4.335e-05% | 0.0001515% | 2.478e-05% | 0.0001432% | 2.995e-05% | 8.017e-05% | 1.234e-05% | 8.592e-05% | 1.263e-05% | 0.0002885% | 1.803e-05% | 1.566e-05% | 0.01421% | 4.237e-05% | 0.0001613% | 0.0001294%
100% | 18 dec 19 | WCG51B12CTI | Wijchen-Centrum | 51 | 12 | colourless | translucent | A4.2-01 | P1-P3 | P1-P3 | wound | colourless translucent | Near East | inner layer | teneur en % | 0.001649% | 0.05055% | 16.36% | 1.053% | 2.635% | 67.1% | 0.1342% | 0.6981% | 0.8858% | 8.799% | 0.1565% | 0.004295% | 0.002705% | 0.8841% | 0.9021% | 0.0008286% | 0.001473% | 0.04494% | 0.003998% | 0.0004907% | 0.0004534% | 0.00102% | 0.08111% | 0.0009625% | 0.01352% | 0.0003596% | 0.000321% | 1.528e-06% | 0.0008427% | 0.003009% | 1.144e-05% | 0.02491% | 0.0009299% | 0.001765% | 0.0002182% | 0.0008754% | 0.0001853% | 4.312e-05% | 0.0001561% | 2.553e-05% | 0.0001519% | 3.067e-05% | 8.132e-05% | 1.178e-05% | 8.77e-05% | 1.234e-05% | 0.000292% | 1.925e-05% | 1.403e-05% | 0.009884% | 4.948e-06% | 0.0001679% | 0.000137%
100% | 18 dec 19 | WCG51B12CTO | Wijchen-Centrum | 51 | 12 | colourless | translucent | A4.2-01 | P1-P3 | P1-P3 | wound | colourless translucent | Near East | outer layer | teneur en % | 0.001543% | 0.0506% | 16.54% | 1.069% | 2.723% | 67.06% | 0.124% | 0.7554% | 0.901% | 8.445% | 0.1554% | 0.004728% | 0.002562% | 1.091% | 0.9102% | 0.001049% | 0.001671% | 0.008138% | 0.003211% | 0.0004695% | 0.000483% | 0.001001% | 0.0811% | 0.001011% | 0.01386% | 0.0003543% | 0.000379% | 1.311e-06% | 0.001509% | 0.002997% | 1.148e-05% | 0.02679% | 0.0009377% | 0.001717% | 0.000212% | 0.0008776% | 0.0001758% | 4.458e-05% | 0.0001493% | 2.509e-05% | 0.0001491% | 3.102e-05% | 8.813e-05% | 1.251e-05% | 9.298e-05% | 1.393e-05% | 0.0002936% | 1.948e-05% | 1.561e-05% | 0.01453% | 4.282e-06% | 0.0001711% | 0.0001311%
100% | 18 dec 19 | WCG52B2BL | Wijchen-Centrum | 52 | 2 | black | opaque | B1.1-01a | P0-P3 | P1 | wound | black opaque | Europe |  | teneur en % | 0.001114% | 0.04062% | 11.46% | 0.7624% | 2.079% | 49.14% | 0.2813% | 0.7229% | 0.8119% | 5.253% | 0.08444% | 0.002975% | 0.001925% | 0.4634% | 10.73% | 0.01443% | 0.002381% | 0.4825% | 0.01064% | 0.0004199% | 0.009178% | 0.001156% | 0.03967% | 0.0006882% | 0.005936% | 0.0002088% | 0.0002419% | 0% | 0.08026% | 1.121% | 3.145e-05% | 0.02496% | 0.0007195% | 0.001316% | 0.0001617% | 0.0006516% | 0.0001279% | 3.389e-05% | 0.00011% | 1.802e-05% | 0.0001042% | 2.169e-05% | 5.947e-05% | 8.572e-06% | 5.745e-05% | 8.998e-06% | 0.0001319% | 1.241e-05% | 8.794e-05% | 16.37% | 0.0003152% | 0.0001393% | 9.963e-05%
100% | 18 dec 19 | WCG52B3BT | Wijchen-Centrum | 52 | 3 | blue | translucent | A3.2-01? | ? | P1 | drawn | blue translucent | Near East |  | teneur en % | 0.001066% | 0.0437% | 19.29% | 0.6563% | 2.275% | 66.28% | 0.06277% | 0.9349% | 0.5158% | 6.755% | 0.1214% | 0.003431% | 0.002556% | 0.3484% | 2.053% | 0.2068% | 0.0152% | 0.1878% | 0.007802% | 0.0008021% | 0.0009408% | 0.0006762% | 0.05658% | 0.0007993% | 0.009293% | 0.0002319% | 0.0009328% | 7.308e-05% | 0.00731% | 0.001524% | 8.782e-06% | 0.01809% | 0.0007047% | 0.001281% | 0.0001671% | 0.0006771% | 0.0001432% | 3.707e-05% | 0.0001305% | 1.938e-05% | 0.0001208% | 2.537e-05% | 6.566e-05% | 1.044e-05% | 6.928e-05% | 9.717e-06% | 0.0001941% | 1.271e-05% | 9.995e-06% | 0.1355% | 5.491e-06% | 0.000115% | 0.0001427%
100% | 18 dec 19 | WCG52B8BT | Wijchen-Centrum | 52 | 8 | blue | translucent | B1.1-07 | P1a | P1 | wound | dark blue translucent | Europe |  | teneur en % | 0.0008744% | 0.04854% | 17.32% | 0.77% | 2.555% | 67.09% | 0.07663% | 1.083% | 0.5119% | 6.996% | 0.08763% | 0.003435% | 0.001991% | 1.555% | 1.247% | 0.04933% | 0.01089% | 0.1955% | 0.01511% | 0.0005599% | 0.002466% | 0.001111% | 0.05671% | 0.0008525% | 0.006247% | 0.0002085% | 0.0008479% | 2.821e-06% | 0.004739% | 0.1238% | 3.071e-05% | 0.07323% | 0.0008004% | 0.001448% | 0.0001831% | 0.0007318% | 0.000155% | 4.171e-05% | 0.000123% | 2.229e-05% | 0.0001277% | 2.468e-05% | 7.344e-05% | 9.915e-06% | 6.516e-05% | 1.015e-05% | 0.0001341% | 1.091e-05% | 9.098e-05% | 0.1044% | 1.27e-05% | 0.000118% | 0.0001178%
100% | 18 dec 19 | WCG52B9YT | Wijchen-Centrum | 52 | 9 | yellow | translucent | B1.1-11b | ? | P1 | wound | yellow translucent | Europe |  | teneur en % | 0.002259% | 0.04767% | 18.2% | 1.049% | 2.398% | 64.01% | 0.109% | 1.035% | 0.6032% | 9.592% | 0.1405% | 0.004912% | 0.002425% | 1.516% | 0.9828% | 0.0009547% | 0.001312% | 0.05561% | 0.003719% | 0.0004786% | 0.001202% | 0.0007608% | 0.09389% | 0.001042% | 0.01059% | 0.0003199% | 0.0002394% | 0% | 0.03279% | 0.03604% | 9.465e-06% | 0.03321% | 0.0009641% | 0.001764% | 0.0002236% | 0.0009105% | 0.0001873% | 4.566e-05% | 0.0001584% | 2.643e-05% | 0.0001552% | 3.357e-05% | 8.847e-05% | 1.291e-05% | 8.68e-05% | 1.21e-05% | 0.0002289% | 1.735e-05% | 1.412e-05% | 0.03627% | 9.215e-06% | 0.000149% | 0.0001455%
100% | 18 dec 19 | WCG52B9YT bis | Wijchen-Centrum | 52 | 9 | yellow | translucent | B1.1-11b | ? | P1 | wound | yellow translucent | Europe |  | teneur en % | 0.002013% | 0.04907% | 18.14% | 1.031% | 2.419% | 64.02% | 0.1243% | 0.9848% | 0.5941% | 9.807% | 0.14% | 0.00488% | 0.002522% | 1.536% | 0.9359% | 0.0008569% | 0.001202% | 0.008957% | 0.002944% | 0.0004675% | 0.0006615% | 0.0007374% | 0.09616% | 0.001041% | 0.01054% | 0.0003288% | 0.000252% | 3.477e-06% | 0.002208% | 0.02841% | 8.202e-06% | 0.03291% | 0.0009634% | 0.001758% | 0.0002216% | 0.0009054% | 0.0001861% | 4.745e-05% | 0.0001676% | 2.663e-05% | 0.000159% | 3.283e-05% | 9.429e-05% | 1.187e-05% | 8.872e-05% | 1.309e-05% | 0.0002289% | 1.753e-05% | 1.321e-05% | 0.02% | 9.085e-06% | 0.0001517% | 0.000139%
100% | 18 dec 19 | WCG52B11CTI | Wijchen-Centrum | 52 | 11 | colourless | translucent | A4.2-01 | P1-P3 | P1 | drawn | colourless translucent | Near East | inner layer | teneur en % | 0.001791% | 0.05028% | 17.77% | 1.104% | 2.477% | 64.65% | 0.1065% | 0.986% | 0.6355% | 9.389% | 0.143% | 0.005236% | 0.002612% | 1.294% | 0.9783% | 0.0008896% | 0.001383% | 0.01394% | 0.00289% | 0.0004503% | 0.0005839% | 0.0007143% | 0.09048% | 0.001027% | 0.01035% | 0.0003271% | 0.0002504% | 5.411e-07% | 0.0007943% | 0.0256% | 9.154e-06% | 0.03336% | 0.0009492% | 0.001727% | 0.0002167% | 0.0008885% | 0.0002039% | 4.681e-05% | 0.0001601% | 2.544e-05% | 0.0001518% | 3.216e-05% | 8.756e-05% | 1.188e-05% | 8.579e-05% | 1.218e-05% | 0.0002251% | 1.708e-05% | 2.07e-05% | 0.005469% | 2.132e-06% | 0.0001484% | 0.0001227%
100% | 18 dec 19 | WCG52B13LBO | Wijchen-Centrum | 52 | 13 | blue | opaque | B1.5-01? | P1? | P1 | wound | light blue opaque | Europe |  | teneur en % | 0.001254% | 0.0596% | 17.17% | 0.6702% | 2.314% | 66.5% | 0.09913% | 1.171% | 0.6653% | 6.236% | 0.09183% | 0.002565% | 0.002087% | 0.3429% | 0.7191% | 0.002532% | 0.001517% | 1.429% | 0.01726% | 0.0004177% | 0.006618% | 0.001515% | 0.04676% | 0.0007819% | 0.007195% | 0.0002309% | 0.0001191% | 0% | 0.08012% | 1.109% | 4.077e-05% | 0.02177% | 0.000813% | 0.001486% | 0.0001838% | 0.000735% | 0.0001462% | 3.675e-05% | 0.0001216% | 1.932e-05% | 0.0001209% | 2.602e-05% | 6.581e-05% | 9.86e-06% | 6.3e-05% | 9.682e-06% | 0.000162% | 1.248e-05% | 3.719e-05% | 1.232% | 8.395e-05% | 0.0001534% | 0.0001216%
100% | 18 dec 19 | WCG52B15CTI | Wijchen-Centrum | 52 | 15 | colourless | translucent | A4.2-01 | P1-P3 | P1 | drawn | colourless translucent | Near East | inner layer | teneur en % | 0.001784% | 0.05052% | 17.94% | 1.111% | 2.469% | 64.7% | 0.1067% | 1.004% | 0.6462% | 9.279% | 0.1433% | 0.005192% | 0.002591% | 1.297% | 0.9742% | 0.0008691% | 0.001372% | 0.02166% | 0.002788% | 0.0004535% | 0.0005716% | 0.0007384% | 0.09166% | 0.001017% | 0.01026% | 0.0003268% | 0.0002433% | 7.902e-07% | 0.0007426% | 0.0261% | 1.082e-05% | 0.0331% | 0.0009418% | 0.001701% | 0.0002138% | 0.0008807% | 0.0001862% | 4.901e-05% | 0.0001608% | 2.527e-05% | 0.0001508% | 3.082e-05% | 8.666e-05% | 1.284e-05% | 8.201e-05% | 1.299e-05% | 0.0002267% | 1.692e-05% | 2.11e-05% | 0.005097% | 2.45e-06% | 0.0001455% | 0.0001232%
100% | 18 dec 19 | WCG52B15CTO | Wijchen-Centrum | 52 | 15 | colourless | translucent | A4.2-01 | P1-P3 | P1 | drawn | colourless translucent | Near East | outer layer | teneur en % | 0.00169% | 0.05167% | 17.78% | 1.092% | 2.434% | 65.11% | 0.1055% | 1.108% | 0.7065% | 9.123% | 0.1395% | 0.004987% | 0.002475% | 1.206% | 0.9544% | 0.0008255% | 0.001318% | 0.004359% | 0.002735% | 0.0004516% | 0.000529% | 0.0007136% | 0.09115% | 0.0009826% | 0.01003% | 0.0003238% | 0.0002501% | 2.692e-07% | 0.0007408% | 0.02384% | 1.019e-05% | 0.0316% | 0.0009222% | 0.001699% | 0.0002135% | 0.0008569% | 0.0001782% | 4.587e-05% | 0.0001548% | 2.493e-05% | 0.0001545% | 3.001e-05% | 8.757e-05% | 1.142e-05% | 8.411e-05% | 1.224e-05% | 0.0002188% | 1.716e-05% | 1.987e-05% | 0.004592% | 2.019e-06% | 0.0001421% | 0.0001225%
100% | 18 dec 19 | WCG52B19BT | Wijchen-Centrum | 52 | 19 | blue | translucent | B1.1-06b | P0-P3 | P1 | wound | blue translucent | Europe |  | teneur en % | 0.003444% | 0.06435% | 19.07% | 0.9051% | 2.357% | 65.24% | 0.09038% | 1.127% | 0.6609% | 8.173% | 0.1293% | 0.003372% | 0.002421% | 0.3766% | 1.379% | 0.07045% | 0.007006% | 0.1479% | 0.004147% | 0.0006865% | 0.0008967% | 0.0007526% | 0.07178% | 0.0009126% | 0.01023% | 0.0002995% | 0.0002973% | 9.742e-05% | 0.00378% | 0.02858% | 1.157e-05% | 0.01836% | 0.0008507% | 0.001587% | 0.0001972% | 0.0008029% | 0.0001602% | 3.933e-05% | 0.0001451% | 2.099e-05% | 0.0001389% | 2.943e-05% | 7.697e-05% | 1.147e-05% | 8.183e-05% | 1.164e-05% | 0.0002261% | 1.636e-05% | 7.819e-06% | 0.04313% | 4.391e-06% | 0.0001388% | 0.0001565%
100% | 18 dec 19 | WCG52B20YT | Wijchen-Centrum | 52 | 20 | yellow | translucent | B1.1-11b | ? | P1 | wound | yellow translucent | Europe |  | teneur en % | 0.001433% | 0.05264% | 18.28% | 1.084% | 2.302% | 64.9% | 0.1243% | 0.9656% | 0.6605% | 8.623% | 0.1237% | 0.004872% | 0.002204% | 1.84% | 0.8606% | 0.0007668% | 0.001092% | 0.007152% | 0.002609% | 0.0004366% | 0.0004665% | 0.0007272% | 0.08797% | 0.0009332% | 0.00938% | 0.000277% | 0.0003457% | 0% | 0.001229% | 0.006126% | 7.316e-06% | 0.03529% | 0.0008716% | 0.001581% | 0.0002021% | 0.0008147% | 0.0001541% | 4.074e-05% | 0.0001461% | 2.371e-05% | 0.0001366% | 2.869e-05% | 7.829e-05% | 1.118e-05% | 7.91e-05% | 1.135e-05% | 0.0002109% | 1.507e-05% | 1.233e-05% | 0.0153% | 7.062e-06% | 0.0001315% | 0.0001242%
100% | 18 dec 19 | WCG52B24BT | Wijchen-Centrum | 52 | 24 | blue | translucent | B1.12-01 | P1a | P1 | wound | blue translucent | Europe |  | teneur en % | 0.001932% | 0.05258% | 16.82% | 1.077% | 2.66% | 63.04% | 0.11% | 0.8768% | 0.7093% | 8.531% | 0.1408% | 0.005298% | 0.002628% | 1.345% | 1.611% | 0.1199% | 0.04458% | 0.5407% | 0.01094% | 0.001086% | 0.009812% | 0.0008612% | 0.08151% | 0.0009931% | 0.01009% | 0.0003362% | 0.0004577% | 0.0009018% | 0.0123% | 0.025% | 1.461e-05% | 0.03216% | 0.0009232% | 0.001696% | 0.0002121% | 0.000834% | 0.0001774% | 4.427e-05% | 0.0001571% | 2.449e-05% | 0.0001556% | 2.998e-05% | 8.606e-05% | 1.223e-05% | 8.613e-05% | 1.216e-05% | 0.0002162% | 1.78e-05% | 3.617e-05% | 2.115% | 6.409e-05% | 0.0001498% | 0.0001268%
100% | 18 dec 19 | WCG52B28CTI | Wijchen-Centrum | 52 | 28 | colourless | translucent | A4.2-01 | P1-P3 | P1 | drawn | colourless translucent | Near East | inner layer | teneur en % | 0.001932% | 0.05683% | 17.27% | 1.248% | 2.734% | 64.45% | 0.1288% | 0.9096% | 0.791% | 9.439% | 0.1534% | 0.005598% | 0.002584% | 1.52% | 1.086% | 0.001455% | 0.001576% | 0.00825% | 0.003263% | 0.0004843% | 0.000635% | 0.0007815% | 0.09406% | 0.00105% | 0.01175% | 0.000357% | 0.0002883% | 1.894e-06% | 0.002258% | 0.01978% | 1.04e-05% | 0.03655% | 0.0009791% | 0.001761% | 0.0002264% | 0.0009068% | 0.000185% | 4.91e-05% | 0.0001704% | 2.68e-05% | 0.0001609% | 3.402e-05% | 9.175e-05% | 1.387e-05% | 9.257e-05% | 1.388e-05% | 0.0002533% | 1.897e-05% | 2.262e-05% | 0.01554% | 4.667e-06% | 0.0001667% | 0.0001454%
100% | 18 dec 19 | WCG52B28CTO | Wijchen-Centrum | 52 | 28 | yellow | translucent | B1.1-11b, F6.5-01 | P1a | P1 | wound | yellow translucent | Europe |  | teneur en % | 0.001863% | 0.05532% | 17.06% | 1.173% | 2.522% | 65.18% | 0.1138% | 0.9764% | 0.7433% | 8.81% | 0.1397% | 0.005356% | 0.002431% | 1.646% | 0.9968% | 0.001082% | 0.001493% | 0.1825% | 0.003199% | 0.0004821% | 0.0005751% | 0.0007574% | 0.08681% | 0.0009683% | 0.01025% | 0.0003251% | 0.0003248% | 9.583e-07% | 0.002175% | 0.0169% | 1.062e-05% | 0.03697% | 0.0009243% | 0.001689% | 0.0002119% | 0.000859% | 0.0001849% | 4.592e-05% | 0.0001624% | 2.439e-05% | 0.0001482% | 3.092e-05% | 8.377e-05% | 1.186e-05% | 8.393e-05% | 1.235e-05% | 0.0002308% | 1.79e-05% | 1.789e-05% | 0.01352% | 4.073e-06% | 0.0001478% | 0.0001342%
100% | 18 dec 19 | WCG52B29YT | Wijchen-Centrum | 52 | 29 | yellow | translucent | B1.1-11b, F6.5-01 | P1a | P1 | wound | yellow translucent | Europe |  | teneur en % | 0.001788% | 0.055% | 18.72% | 1.072% | 2.478% | 64.56% | 0.1135% | 0.9847% | 0.6851% | 8.588% | 0.1376% | 0.005195% | 0.00258% | 1.451% | 0.9663% | 0.0008337% | 0.001361% | 0.006521% | 0.003711% | 0.000476% | 0.000563% | 0.0008882% | 0.07964% | 0.0009773% | 0.01029% | 0.000329% | 0.0002727% | 1.972e-08% | 0.002068% | 0.02632% | 1.243e-05% | 0.03216% | 0.0009375% | 0.001748% | 0.0002198% | 0.0008731% | 0.0001844% | 4.448e-05% | 0.0001606% | 2.476e-05% | 0.0001505% | 3.039e-05% | 8.377e-05% | 1.194e-05% | 8.346e-05% | 1.214e-05% | 0.0002223% | 1.766e-05% | 1.994e-05% | 0.01252% | 5.933e-06% | 0.0001478% | 0.0001359%
100% | 18 dec 19 | WCG52B30BT | Wijchen-Centrum | 52 | 30 | blue | translucent | B1.1-06b | P0-P3 | P1 | wound | blue translucent | Europe |  | teneur en % | 0.0008028% | 0.0599% | 16.84% | 0.4831% | 2.617% | 68.32% | 0.1191% | 1.144% | 0.6827% | 7.708% | 0.0535% | 0.00129% | 0.001666% | 0.3464% | 1.317% | 0.0532% | 0.001261% | 0.1029% | 0.00475% | 0.0005618% | 0.0005069% | 0.001198% | 0.0491% | 0.0008224% | 0.004738% | 0.0001459% | 0.0003173% | 3.12e-05% | 0.00404% | 0.02334% | 2.746e-05% | 0.03887% | 0.0007051% | 0.00131% | 0.0001679% | 0.0006765% | 0.0001421% | 3.866e-05% | 0.0001322% | 2.123e-05% | 0.0001174% | 2.509e-05% | 6.976e-05% | 9.182e-06% | 6.383e-05% | 9.224e-06% | 0.0001084% | 7.481e-06% | 1.48e-05% | 0.007024% | 1.91e-06% | 8.962e-05% | 9.307e-05%
100% | 18 dec 19 | WCG52B35CT | Wijchen-Centrum | 52 | 35 | blue-green | translucent | G2.2 | Roman | P1 | folded | blue-green translucent | Europe |  | teneur en % | 0.001926% | 0.05129% | 17.27% | 0.5228% | 2.488% | 69.8% | 0.09004% | 1.076% | 0.6103% | 6.72% | 0.08012% | 0.002262% | 0.001991% | 0.2511% | 0.5652% | 0.0006054% | 0.0009197% | 0.005419% | 0.002612% | 0.0004114% | 0.001301% | 0.001236% | 0.04741% | 0.0008108% | 0.006815% | 0.0002265% | 0.0001033% | 8.055e-07% | 0.001923% | 0.3564% | 2.739e-05% | 0.02165% | 0.0008024% | 0.001482% | 0.0001774% | 0.0007298% | 0.0001406% | 3.934e-05% | 0.0001291% | 2.111e-05% | 0.0001225% | 2.569e-05% | 7.025e-05% | 9.303e-06% | 7.051e-05% | 9.224e-06% | 0.0001474% | 1.128e-05% | 1.105e-05% | 0.01864% | 3.435e-06% | 0.000131% | 0.0001197%
100% | 18 dec 19 | WCG52B36CTI | Wijchen-Centrum | 52 | 36 | colourless | translucent | A4.2-01 | P1-P3 | P1 | drawn | colourless translucent | Near East | inner layer | teneur en % | 0.001663% | 0.05594% | 17.72% | 1.224% | 2.466% | 65.42% | 0.09828% | 1.019% | 0.6668% | 8.686% | 0.1367% | 0.00505% | 0.002291% | 1.306% | 0.9105% | 0.0007949% | 0.001326% | 0.03312% | 0.002445% | 0.0004736% | 0.0005612% | 0.0008978% | 0.08508% | 0.0009495% | 0.01033% | 0.0003255% | 0.0003218% | 9.02e-07% | 0.0009908% | 0.01232% | 1.757e-05% | 0.03469% | 0.0009236% | 0.001682% | 0.0002149% | 0.0008442% | 0.0001818% | 4.494e-05% | 0.0001498% | 2.49e-05% | 0.0001506% | 3.166e-05% | 8.194e-05% | 1.186e-05% | 8.068e-05% | 1.199e-05% | 0.0002304% | 1.674e-05% | 1.782e-05% | 0.006894% | 2.758e-06% | 0.0001593% | 0.0001353%
100% | 18 dec 19 | WCG52B36CTO | Wijchen-Centrum | 52 | 36 | colourless | translucent | A4.2-01 | P1-P3 | P1 | drawn | colourless translucent | Near East | outer layer | teneur en % | 0.001674% | 0.05372% | 17.41% | 1.285% | 2.568% | 65.16% | 0.09692% | 1.119% | 0.7444% | 9.032% | 0.1446% | 0.005201% | 0.002321% | 1.271% | 0.9331% | 0.0008207% | 0.001364% | 0.009303% | 0.00212% | 0.0004662% | 0.0004891% | 0.0009264% | 0.086% | 0.0009938% | 0.01067% | 0.000345% | 0.0003009% | 4.046e-07% | 0.000985% | 0.01177% | 2.035e-05% | 0.03592% | 0.0009707% | 0.00177% | 0.0002208% | 0.0008868% | 0.0001768% | 4.35e-05% | 0.0001597% | 2.525e-05% | 0.0001526% | 2.935e-05% | 8.97e-05% | 1.211e-05% | 8.893e-05% | 1.318e-05% | 0.0002321% | 1.844e-05% | 2.016e-05% | 0.006562% | 2.877e-06% | 0.0001673% | 0.0001444%
100% | 18 dec 19 | WCG52B37CTI | Wijchen-Centrum | 52 | 37 | yellow | translucent | A4.4-02 | ? | P1 | drawn | yellow translucent | Near East | inner layer | teneur en % | 0.001718% | 0.06106% | 17.35% | 1.173% | 2.67% | 65.55% | 0.08264% | 1.126% | 0.6194% | 8.336% | 0.1445% | 0.005441% | 0.002507% | 1.684% | 1.01% | 0.0009335% | 0.001591% | 0.005492% | 0.002693% | 0.0004759% | 0.0006275% | 0.0008421% | 0.07891% | 0.001012% | 0.01048% | 0.0003473% | 0.0002956% | 1.318e-06% | 0.0008258% | 0.02144% | 1.186e-05% | 0.03996% | 0.0009828% | 0.00175% | 0.0002219% | 0.0009002% | 0.0001813% | 4.812e-05% | 0.0001622% | 2.579e-05% | 0.000158% | 3.3e-05% | 8.956e-05% | 1.326e-05% | 9.043e-05% | 1.258e-05% | 0.0002297% | 1.759e-05% | 4.46e-05% | 0.00566% | 2.761e-06% | 0.000152% | 0.0001424%
100% | 18 dec 19 | WCG52B37CTO | Wijchen-Centrum | 52 | 37 | yellow | translucent | A4.4-02 | ? | P1 | drawn | yellow translucent | Near East | outer layer | teneur en % | 0.001716% | 0.06154% | 16.89% | 1.18% | 2.665% | 65.8% | 0.08709% | 1.121% | 0.6299% | 8.243% | 0.1448% | 0.005437% | 0.002556% | 1.676% | 1.02% | 0.0009117% | 0.001636% | 0.01556% | 0.002701% | 0.000489% | 0.0006448% | 0.0008453% | 0.0779% | 0.001006% | 0.0104% | 0.000345% | 0.0003026% | 6.444e-07% | 0.00085% | 0.02299% | 1.33e-05% | 0.03953% | 0.0009639% | 0.001713% | 0.0002194% | 0.0009024% | 0.0002145% | 4.612e-05% | 0.0001599% | 2.544e-05% | 0.0001493% | 3.288e-05% | 8.849e-05% | 1.156e-05% | 8.421e-05% | 1.196e-05% | 0.0002253% | 1.676e-05% | 4.665e-05% | 0.00602% | 9.795e-06% | 0.0001513% | 0.0001395%
100% | 18 dec 19 | WCG52B39CTI | Wijchen-Centrum | 52 | 39 | colourless | translucent | A4.2-01 | P1-P3 | P1 | drawn | colourless translucent | Near East | inner layer | teneur en % | 0.001568% | 0.06199% | 17.36% | 1.112% | 2.452% | 67.12% | 0.07307% | 0.9157% | 0.6162% | 7.932% | 0.1331% | 0.00408% | 0.002339% | 1.184% | 0.8739% | 0.000635% | 0.001144% | 0.007171% | 0.002662% | 0.0004637% | 0.0005201% | 0.0007187% | 0.07503% | 0.0008965% | 0.009493% | 0.000308% | 0.0002244% | 2.319e-07% | 0.000682% | 0.01703% | 7.256e-06% | 0.03066% | 0.0008615% | 0.001623% | 0.0002029% | 0.0008122% | 0.0001665% | 4.418e-05% | 0.0001449% | 2.428e-05% | 0.0001419% | 2.762e-05% | 7.77e-05% | 1.074e-05% | 7.883e-05% | 1.085e-05% | 0.0002114% | 1.54e-05% | 2.146e-05% | 0.005309% | 2.95e-06% | 0.0001356% | 0.0001241%
100% | 18 dec 19 | WCG52B39CTO | Wijchen-Centrum | 52 | 39 | colourless | translucent | A4.2-01 | P1-P3 | P1 | drawn | colourless translucent | Near East | outer layer | teneur en % | 0.002313% | 0.05677% | 16.81% | 1.258% | 2.817% | 64.58% | 0.09325% | 0.9593% | 0.6329% | 9.732% | 0.1546% | 0.005348% | 0.002586% | 1.577% | 1.092% | 0.0008731% | 0.001535% | 0.01065% | 0.002917% | 0.0005129% | 0.0007379% | 0.0007989% | 0.1034% | 0.001059% | 0.01138% | 0.000365% | 0.0002473% | 5.629e-07% | 0.001589% | 0.0328% | 1.055e-05% | 0.03615% | 0.0009822% | 0.001794% | 0.0002277% | 0.0009212% | 0.0001867% | 4.828e-05% | 0.0001647% | 2.757e-05% | 0.0001652% | 3.454e-05% | 9.394e-05% | 1.278e-05% | 9.47e-05% | 1.317e-05% | 0.0002468% | 2.068e-05% | 3.556e-05% | 0.01056% | 4.644e-06% | 0.0001627% | 0.0001332%
99.99% | 18 dec 19 | WCG58B2LGO | Wijchen-Centrum | 58 | 2 | green | opaque | B1.4-07 | P5 | P5 | wound | light green opaque | Europe |  | teneur en % | 0.001002% | 0.02289% | 10% | 0.476% | 2.645% | 56.24% | 0.03606% | 0.6306% | 0.4666% | 4.812% | 0.08347% | 0.001606% | 0.004108% | 0.01873% | 0.7543% | 0.0004888% | 0.003255% | 2.089% | 0.4277% | 0.0004164% | 0.3273% | 0.0009819% | 0.03055% | 0.0007333% | 0.007258% | 0.0001867% | 3.853e-05% | 0% | 1.967% | 0.3704% | 2.668e-05% | 0.01793% | 0.0006692% | 0.001305% | 0.0001639% | 0.0006583% | 0.000139% | 3.594e-05% | 0.000121% | 1.92e-05% | 0.0001096% | 2.313e-05% | 5.938e-05% | 8.669e-06% | 6.193e-05% | 8.617e-06% | 0.0001597% | 1.119e-05% | 2.355e-05% | 18.55% | 0.0003425% | 0.0001124% | 6.194e-05%
100% | 18 dec 19 | WCG58B5BGO | Wijchen-Centrum | 58 | 5 | blue-green | translucent | B1.7-04 | P5 | P5 | wound | blue-green translucent | Europe |  | teneur en % | 0.0006894% | 0.03223% | 13.63% | 0.5939% | 2.913% | 67.94% | 0.07886% | 0.8315% | 0.5777% | 7.821% | 0.06901% | 0.001539% | 0.002002% | 0.02073% | 0.4531% | 0.000338% | 0.002714% | 3.075% | 0.2504% | 0.0004463% | 0.004484% | 0.001009% | 0.0451% | 0.0008041% | 0.005694% | 0.0001638% | 4.482e-05% | 0% | 0.2689% | 0.004373% | 1.021e-05% | 0.02188% | 0.0006827% | 0.001307% | 0.0001589% | 0.0006643% | 0.0001358% | 3.602e-05% | 0.0001167% | 1.962e-05% | 0.0001143% | 2.37e-05% | 6.16e-05% | 8.549e-06% | 6.294e-05% | 8.737e-06% | 0.0001229% | 9.468e-06% | 5.218e-06% | 1.347% | 0.0001308% | 8.713e-05% | 8.217e-05%
100% | 18 dec 19 | WCG58B7BGO | Wijchen-Centrum | 58 | 7 | blue-green | translucent | B1.7-04 | P5 | P5 | wound | blue-green translucent | Europe |  | teneur en % | 0.0007558% | 0.03142% | 13.52% | 0.5974% | 2.921% | 68.16% | 0.07689% | 0.7906% | 0.6154% | 7.74% | 0.0696% | 0.001568% | 0.002005% | 0.02077% | 0.461% | 0.0003389% | 0.002737% | 3.192% | 0.2406% | 0.0004255% | 0.004213% | 0.00103% | 0.04539% | 0.0007984% | 0.005727% | 0.0001714% | 4.334e-05% | 0% | 0.1639% | 0.003449% | 8.143e-06% | 0.02206% | 0.0006937% | 0.001319% | 0.0001634% | 0.0006775% | 0.0001352% | 3.656e-05% | 0.0001172% | 1.947e-05% | 0.0001147% | 2.37e-05% | 6.822e-05% | 9.866e-06% | 6.532e-05% | 9.128e-06% | 0.0001306% | 9.592e-06% | 6.579e-06% | 1.293% | 0.0001235% | 8.495e-05% | 8.069e-05%
100% | 18 dec 19 | WCG58B10LGO | Wijchen-Centrum | 58 | 10 | green | opaque | B1.4-07 | P5 | P5 | wound | green opaque | Europe |  | teneur en % | 0.001001% | 0.02515% | 10.91% | 0.5026% | 2.707% | 61.58% | 0.03817% | 0.6946% | 0.4847% | 5.193% | 0.085% | 0.001605% | 0.004383% | 0.01768% | 0.6022% | 0.0004206% | 0.003107% | 2.376% | 0.4621% | 0.0004238% | 0.2069% | 0.000973% | 0.03294% | 0.000741% | 0.007466% | 0.0001852% | 3.566e-05% | 0% | 1.217% | 0.2151% | 2.293e-05% | 0.0188% | 0.0006653% | 0.00129% | 0.0001596% | 0.0006704% | 0.0001312% | 3.718e-05% | 0.0001166% | 1.927e-05% | 0.0001091% | 2.28e-05% | 5.957e-05% | 8.855e-06% | 5.949e-05% | 8.111e-06% | 0.0001648% | 1.072e-05% | 3.91e-05% | 12.6% | 0.0003223% | 0.0001047% | 6.341e-05%
100% | 18 dec 19 | WCG65B13LGO | Wijchen-Centrum | 65 | 13 | green-blue | opaque | D1.1-02 | P1-P3 | P2-P3 | perforated | green-blue opaque | Near East |  | teneur en % | 0.0009613% | 0.05324% | 17.62% | 0.6427% | 2.251% | 61.07% | 0.05006% | 1.043% | 0.8902% | 5.761% | 0.1172% | 0.002346% | 0.001876% | 0.03095% | 0.5916% | 0.0004744% | 0.001875% | 0.774% | 0.08993% | 0.0003584% | 0.002491% | 0.0007277% | 0.04287% | 0.0007567% | 0.007455% | 0.0002651% | 2.564e-05% | 0% | 0.9293% | 0.005988% | 7.36e-06% | 0.01448% | 0.0007187% | 0.00135% | 0.0001696% | 0.0006845% | 0.0001391% | 3.429e-05% | 0.0001205% | 1.948e-05% | 0.0001148% | 2.335e-05% | 6.423e-05% | 9.693e-06% | 6.554e-05% | 9.466e-06% | 0.0001721% | 1.443e-05% | 7.994e-06% | 7.999% | 0.0009356% | 0.0001224% | 0.0001165%
100% | 18 dec 19 | WCG65B14CTI | Wijchen-Centrum | 65 | 14 | colourless | translucent | A4.3-02 | P1 | P2-P3 | drawn | colourless translucent | Near East | inner layer | teneur en % | 0.001257% | 0.05661% | 20.18% | 1.064% | 2.308% | 64.2% | 0.09665% | 0.9943% | 0.6124% | 8.061% | 0.1279% | 0.004568% | 0.002139% | 1.347% | 0.7699% | 0.0005877% | 0.001758% | 0.006643% | 0.002922% | 0.0004228% | 0.0004313% | 0.0007291% | 0.07878% | 0.0009233% | 0.01026% | 0.0002965% | 0.0005221% | 4.84e-07% | 0.0007724% | 0.002213% | 8.207e-06% | 0.02366% | 0.000857% | 0.001551% | 0.0001994% | 0.0008002% | 0.000167% | 4.13e-05% | 0.0001392% | 2.37e-05% | 0.0001371% | 2.923e-05% | 7.505e-05% | 1.103e-05% | 7.698e-05% | 1.049e-05% | 0.0002221% | 1.628e-05% | 1.3e-05% | 0.003993% | 1.84e-06% | 0.0001349% | 0.000125%
100% | 18 dec 19 | WCG65B14YTO | Wijchen-Centrum | 65 | 14 | yellow | translucent | A4.3-02 | P1 | P2-P3 | drawn | yellow translucent | Near East | outer layer | teneur en % | 0.001028% | 0.05431% | 18.92% | 1.618% | 2.098% | 67.28% | 0.3333% | 1.049% | 0.7055% | 6.72% | 0.1096% | 0.002623% | 0.001915% | 0.1526% | 0.8524% | 0.0004024% | 0.000624% | 0.0009185% | 0.001408% | 0.0003429% | 0.0001933% | 0.0006011% | 0.05615% | 0.0007335% | 0.007998% | 0.0002407% | 7.932e-05% | 4.483e-07% | 0.0001293% | 0.0003141% | 6.402e-06% | 0.01927% | 0.0007091% | 0.00132% | 0.0001638% | 0.0006445% | 0.0001367% | 3.475e-05% | 0.0001211% | 1.914e-05% | 0.0001115% | 2.349e-05% | 6.176e-05% | 9.499e-06% | 6.29e-05% | 9.473e-06% | 0.000172% | 1.382e-05% | 3.024e-06% | 0.001147% | 2.826e-07% | 0.0001134% | 0.000102%
99.99% | 18 dec 19 | WCG65B15GT | Wijchen-Centrum | 65 | 15 | green-blue | translucent | C1.4-02? | P2? | P2-P3 | folded | green-blue translucent | Near East |  | teneur en % | 0.001021% | 0.04909% | 17.16% | 0.5432% | 1.8% | 61.26% | 0.02862% | 1.007% | 0.9027% | 5.151% | 0.08877% | 0.001995% | 0.001559% | 0.01393% | 0.4593% | 0.0003165% | 0.0031% | 0.8945% | 0.2442% | 0.0002965% | 0.004101% | 0.0008322% | 0.04045% | 0.0006763% | 0.005497% | 0.0001961% | 2.248e-05% | 0% | 1.984% | 0.00959% | 1.079e-05% | 0.01303% | 0.0006073% | 0.00113% | 0.000144% | 0.000582% | 0.0001204% | 3.107e-05% | 0.0001053% | 1.708e-05% | 9.907e-05% | 2.047e-05% | 5.81e-05% | 7.73e-06% | 5.64e-05% | 7.475e-06% | 0.0001283% | 1.065e-05% | 9.563e-06% | 8.314% | 0.002659% | 9.626e-05% | 9.448e-05%
100% | 18 dec 19 | WCG65B30CT | Wijchen-Centrum | 65 | 30 | yellow | translucent | ? | ? | P2-P3 | wound? | yellow translucent | ? |  | teneur en % | 0.001652% | 0.05081% | 17.46% | 1.116% | 2.439% | 65.14% | 0.107% | 0.9864% | 0.8423% | 9.357% | 0.1427% | 0.005053% | 0.002609% | 1.192% | 0.9712% | 0.000842% | 0.001336% | 0.004792% | 0.002902% | 0.0004736% | 0.0005447% | 0.000751% | 0.09265% | 0.001017% | 0.0103% | 0.0003359% | 0.0002417% | 7.818e-07% | 0.0007904% | 0.0246% | 8.703e-06% | 0.03192% | 0.0009674% | 0.001759% | 0.0002258% | 0.0008881% | 0.0001771% | 4.86e-05% | 0.0001566% | 2.549e-05% | 0.0001486% | 3.156e-05% | 8.865e-05% | 1.232e-05% | 8.81e-05% | 1.183e-05% | 0.0002258% | 1.733e-05% | 1.998e-05% | 0.00489% | 2.183e-06% | 0.000147% | 0.0001286%
100% | 18 dec 19 | WCG65B30CT vrai | Wijchen-Centrum | 65 | 30 | yellow | translucent | ? | ? | P2-P3 | wound? | yellow translucent | ? |  | teneur en % | 0.0006681% | 0.05408% | 18.48% | 0.415% | 1.834% | 71.31% | 0.02395% | 1.23% | 0.3313% | 4.997% | 0.0668% | 0.003332% | 0.001424% | 0.7387% | 0.4285% | 0.0006275% | 0.0007127% | 0.001474% | 0.001222% | 0.0003404% | 0.0002764% | 0.0005662% | 0.03929% | 0.0006356% | 0.005646% | 0.0001519% | 0.0001103% | 7.503e-08% | 0.0003194% | 1.922e-05% | 5.592e-06% | 0.02367% | 0.0005914% | 0.001067% | 0.000136% | 0.0005415% | 0.0001122% | 2.861e-05% | 0.0001032% | 1.548e-05% | 9.381e-05% | 1.964e-05% | 5.698e-05% | 7.388e-06% | 5.57e-05% | 7.235e-06% | 0.0001255% | 8.144e-06% | 9.149e-06% | 0.00164% | 4.386e-07% | 8.465e-05% | 0.0001373%
100% | 18 dec 19 | WCG75B1GBT | Wijchen-Centrum | 75 | 1 | green-blue | translucent | B1.2-06 | P4 | P4 | wound | green-blue translucent | Europe |  | teneur en % | 0.002128% | 0.03991% | 15.39% | 0.8798% | 2.723% | 63.89% | 0.1459% | 0.8351% | 0.7882% | 8.484% | 0.09192% | 0.003215% | 0.002014% | 0.4572% | 0.9834% | 0.001492% | 0.00492% | 2.418% | 0.8558% | 0.000454% | 0.01422% | 0.001106% | 0.05949% | 0.0009396% | 0.00677% | 0.0002201% | 0.0001764% | 0% | 0.6059% | 0.1381% | 1.793e-05% | 0.02579% | 0.0008505% | 0.001507% | 0.00019% | 0.0008081% | 0.0001618% | 4.508e-05% | 0.0001439% | 2.327e-05% | 0.000141% | 2.946e-05% | 7.969e-05% | 1.143e-05% | 7.716e-05% | 1.039e-05% | 0.0001467% | 1.144e-05% | 2.071e-05% | 1.145% | 0.0003243% | 0.0001154% | 0.0001018%
100% | 18 dec 19 | WCG92B2BL | Wijchen-Centrum | 92 | 2 | black | opaque | B1.2-07 | P4 | P4 | wound | dark green translucent | Europe |  | teneur en % | 0.001507% | 0.05387% | 15.81% | 1.957% | 2.128% | 61.53% | 0.3764% | 0.4849% | 1.91% | 8.57% | 0.1844% | 0.007154% | 0.003153% | 1.923% | 2.002% | 0.003143% | 0.007057% | 1.122% | 0.4418% | 0.0004627% | 0.004319% | 0.001234% | 0.09837% | 0.001085% | 0.01326% | 0.000364% | 0.0006939% | 0% | 0.0623% | 0.00302% | 1.689e-05% | 0.03152% | 0.001192% | 0.001669% | 0.0002552% | 0.0009793% | 0.0002027% | 4.913e-05% | 0.0001846% | 2.753e-05% | 0.0001747% | 3.735e-05% | 0.0001026% | 1.421e-05% | 0.000103% | 1.475e-05% | 0.0002889% | 2.007e-05% | 3.561e-05% | 1.261% | 0.0001143% | 0.0001658% | 0.0001667%
100% | 18 dec 19 | WCG92B4CTI | Wijchen-Centrum | 92 | 4 | colourless | translucent | A4.2-01 | P1-P5 | P4 | drawn | colourless translucent | Near East | inner layer | teneur en % | 0.001531% | 0.06069% | 17.83% | 1.1% | 2.393% | 65.34% | 0.1061% | 0.8918% | 0.5694% | 8.887% | 0.1417% | 0.004772% | 0.002266% | 1.322% | 0.9368% | 0.0009694% | 0.001333% | 0.02511% | 0.00281% | 0.0004623% | 0.0005873% | 0.0007053% | 0.09% | 0.0009758% | 0.01092% | 0.000325% | 0.0002879% | 0% | 0.002892% | 0.01331% | 9.555e-06% | 0.03372% | 0.0009165% | 0.001681% | 0.0002149% | 0.0008534% | 0.0001896% | 4.466e-05% | 0.0001579% | 2.447e-05% | 0.00015% | 3.023e-05% | 8.724e-05% | 1.221e-05% | 8.254e-05% | 1.222e-05% | 0.0002403% | 1.702e-05% | 1.773e-05% | 0.1002% | 4.038e-06% | 0.0001481% | 0.00014%
100% | 18 dec 19 | WCG92B4CTO | Wijchen-Centrum | 92 | 4 | colourless | translucent | A4.2-01 | P1-P5 | P4 | drawn | colourless translucent | Near East | outer layer | teneur en % | 0.001519% | 0.05519% | 16.48% | 1.071% | 2.407% | 66.31% | 0.1529% | 0.9962% | 0.6483% | 9.1% | 0.1466% | 0.004566% | 0.0025% | 1.478% | 0.9187% | 0.0007009% | 0.001434% | 0.01552% | 0.002969% | 0.000458% | 0.0006455% | 0.0007362% | 0.0917% | 0.0009944% | 0.01129% | 0.0003432% | 0.0002676% | 2.799e-05% | 0.005871% | 0.009489% | 1.063e-05% | 0.04399% | 0.0009553% | 0.001756% | 0.0002233% | 0.0008705% | 0.000182% | 4.304e-05% | 0.000164% | 2.544e-05% | 0.0001501% | 3.214e-05% | 8.614e-05% | 1.211e-05% | 8.667e-05% | 1.202e-05% | 0.0002448% | 1.744e-05% | 1.84e-05% | 0.02838% | 2.927e-06% | 0.0001549% | 0.0001345%
100% | 18 dec 19 | WCG92B5CTI | Wijchen-Centrum | 92 | 5 | colourless | translucent | A4.2-01 | P1-P5 | P4 | drawn | colourless translucent | Near East | inner layer | teneur en % | 0.001612% | 0.05774% | 17.93% | 1.208% | 2.562% | 65.95% | 0.08427% | 0.9402% | 0.5938% | 8.283% | 0.1342% | 0.004856% | 0.002254% | 1.157% | 0.9021% | 0.0008827% | 0.001247% | 0.006959% | 0.002733% | 0.0004676% | 0.0004838% | 0.0009407% | 0.07944% | 0.0009755% | 0.01034% | 0.0003278% | 0.0002425% | 8.918e-07% | 0.00113% | 0.007264% | 2.255e-05% | 0.03271% | 0.0009065% | 0.001663% | 0.0002066% | 0.0008531% | 0.0001756% | 4.228e-05% | 0.0001579% | 2.432e-05% | 0.0001547% | 3.005e-05% | 8.203e-05% | 1.201e-05% | 8.461e-05% | 1.207e-05% | 0.0002307% | 1.702e-05% | 1.831e-05% | 0.04342% | 3.16e-06% | 0.0001589% | 0.0001427%
100% | 18 dec 19 | WCG92B5CTO | Wijchen-Centrum | 92 | 5 | colourless | translucent | A4.2-01 | P1-P5 | P4 | drawn | colourless translucent | Near East | outer layer | teneur en % | 0.001522% | 0.05369% | 16.57% | 1.079% | 2.386% | 66.13% | 0.09831% | 1.036% | 0.6887% | 9.161% | 0.1497% | 0.004575% | 0.002444% | 1.508% | 0.9328% | 0.0006895% | 0.001366% | 0.01567% | 0.003187% | 0.0004659% | 0.0006544% | 0.0007418% | 0.09356% | 0.0009926% | 0.01133% | 0.0003434% | 0.0002813% | 1.104e-06% | 0.001051% | 0.009553% | 9.647e-06% | 0.04467% | 0.0009686% | 0.001788% | 0.0002216% | 0.0009023% | 0.0001771% | 4.682e-05% | 0.0001625% | 2.546e-05% | 0.0001512% | 3.18e-05% | 8.721e-05% | 1.297e-05% | 8.964e-05% | 1.195e-05% | 0.0002497% | 1.792e-05% | 1.756e-05% | 0.00815% | 2.707e-06% | 0.0001547% | 0.0001379%
100% | 18 dec 19 | WCG92B9OO | Wijchen-Centrum | 92 | 9 | orange | opaque | B1.3-08 | P4 | P4 | wound | orange opaque | Europe |  | teneur en % | 0.0006291% | 0.01942% | 11.24% | 0.4085% | 2.304% | 54.27% | 0.1113% | 0.7159% | 0.4691% | 6.574% | 0.05738% | 0.001584% | 0.001505% | 0.01557% | 0.6303% | 0.004167% | 0.0859% | 22.63% | 0.0144% | 0.0003641% | 0.02136% | 0.0008209% | 0.03528% | 0.0006902% | 0.004047% | 0.0001422% | 5.225e-05% | 9.076e-05% | 0.05125% | 0.001289% | 5.906e-06% | 0.01978% | 0.0006044% | 0.00112% | 0.0001362% | 0.0005657% | 0.0001163% | 3.073e-05% | 9.286e-05% | 1.732e-05% | 0.0001048% | 2.184e-05% | 5.141e-05% | 8.251e-06% | 5.555e-05% | 7.417e-06% | 9.022e-05% | 7.632e-06% | 7.432e-06% | 0.311% | 4.493e-05% | 7.648e-05% | 0.0001163%
100% | 18 dec 19 | WCG92B10BGT | Wijchen-Centrum | 92 | 10 | blue-green | translucent | B1.3-06 | P5 | P4 | wound | blue-green translucent | Europe |  | teneur en % | 0.0009049% | 0.0247% | 15.43% | 0.6014% | 2.99% | 67.58% | 0.1039% | 0.8711% | 0.5788% | 8.187% | 0.06856% | 0.001617% | 0.001809% | 0.01884% | 0.7535% | 0.0003251% | 0.003143% | 1.205% | 0.4448% | 0.000443% | 0.003051% | 0.0009211% | 0.04883% | 0.0008668% | 0.005077% | 0.0001662% | 4.473e-05% | 3.786e-07% | 0.04523% | 0.001065% | 1.082e-05% | 0.02799% | 0.0007502% | 0.001421% | 0.0001768% | 0.0007184% | 0.0001501% | 4.285e-05% | 0.0001309% | 1.951e-05% | 0.0001225% | 2.556e-05% | 7.016e-05% | 9.66e-06% | 6.598e-05% | 9.41e-06% | 0.0001165% | 9.625e-06% | 5.82e-06% | 0.9888% | 9.665e-05% | 9.114e-05% | 7.818e-05%
100% | 18 dec 19 | WCG98B1GT | Wijchen-Centrum | 98 | 1 | green | translucent | A1.2-05 | P1-P3 | P3 | drawn | green translucent | Near East |  | teneur en % | 0.005821% | 0.03523% | 16.17% | 4.055% | 3.083% | 61.09% | 0.1771% | 0.7036% | 2.563% | 8.087% | 0.1204% | 0.003126% | 0.01158% | 0.04333% | 1.117% | 0.006945% | 0.009304% | 1.32% | 0.004665% | 0.0004998% | 0.01655% | 0.001908% | 0.05653% | 0.0006256% | 0.006232% | 0.0002418% | 0.0001008% | 0% | 0.2094% | 0.01329% | 3.091e-05% | 0.01756% | 0.000662% | 0.001278% | 0.0001479% | 0.0005714% | 0.0001134% | 2.945e-05% | 0.0001016% | 1.667e-05% | 0.0001037% | 2.046e-05% | 5.824e-05% | 7.873e-06% | 5.505e-05% | 8.644e-06% | 0.00015% | 1.479e-05% | 2.807e-05% | 1.064% | 0.0003542% | 0.0001627% | 6.201e-05%
100% | 18 dec 19 | WCG98B2GT | Wijchen-Centrum | 98 | 2 | green | translucent | A1.2-05 | P1-P3 | P3 | drawn | green translucent | Near East |  | teneur en % | 0.005377% | 0.03564% | 16.28% | 3.954% | 3.084% | 61.33% | 0.1733% | 0.7007% | 2.353% | 7.904% | 0.1203% | 0.00311% | 0.01165% | 0.04283% | 1.115% | 0.006955% | 0.009176% | 1.437% | 0.004871% | 0.000484% | 0.01694% | 0.001875% | 0.05603% | 0.0006052% | 0.006016% | 0.0002383% | 0.0001042% | 0% | 0.2141% | 0.01351% | 3.118e-05% | 0.01741% | 0.0006516% | 0.001264% | 0.0001473% | 0.0005673% | 0.0001138% | 2.828e-05% | 9.731e-05% | 1.592e-05% | 9.787e-05% | 1.992e-05% | 5.476e-05% | 8.217e-06% | 5.347e-05% | 9.037e-06% | 0.0001362% | 1.444e-05% | 3.066e-05% | 1.098% | 0.0003628% | 0.0001593% | 6.074e-05%
100% | 18 dec 19 | WCG98B3GT | Wijchen-Centrum | 98 | 3 | green | translucent | A1.2-05 | P1-P3 | P3 | drawn | green translucent | Near East |  | teneur en % | 0.006845% | 0.04536% | 15.21% | 3.818% | 3.249% | 63.16% | 0.1717% | 0.8068% | 1.831% | 8.14% | 0.1447% | 0.003052% | 0.01733% | 0.04354% | 1.038% | 0.005526% | 0.007684% | 1.395% | 0.004694% | 0.0005043% | 0.01781% | 0.001692% | 0.06093% | 0.0006761% | 0.009148% | 0.0002725% | 7.656e-05% | 0% | 0.1477% | 0.0185% | 2.698e-05% | 0.01892% | 0.0007066% | 0.001351% | 0.0001568% | 0.0005971% | 0.000122% | 3.122e-05% | 0.0001034% | 1.661e-05% | 0.0001036% | 2.23e-05% | 5.867e-05% | 8.854e-06% | 6.668e-05% | 9.697e-06% | 0.0002002% | 1.673e-05% | 5.599e-06% | 0.6149% | 0.0003271% | 0.0001773% | 6.472e-05%
100% | 18 dec 19 | WCG98B4GT | Wijchen-Centrum | 98 | 4 | green | translucent | A1.2-05 | P1-P3 | P3 | drawn | green translucent | Near East |  | teneur en % | 0.005162% | 0.03669% | 15.89% | 3.746% | 3.517% | 62.77% | 0.1235% | 0.7437% | 1.744% | 7.084% | 0.14% | 0.003252% | 0.01499% | 0.04026% | 1.142% | 0.001042% | 0.006457% | 1.667% | 0.004149% | 0.0005422% | 0.01778% | 0.001833% | 0.04857% | 0.0007274% | 0.007768% | 0.0002835% | 4.149e-05% | 0% | 0.2318% | 0.01814% | 2.672e-05% | 0.01815% | 0.0007833% | 0.001527% | 0.0001822% | 0.0006812% | 0.0001404% | 3.41e-05% | 0.0001197% | 1.803e-05% | 0.0001121% | 2.365e-05% | 6.775e-05% | 1.004e-05% | 7.1e-05% | 9.881e-06% | 0.0001791% | 1.663e-05% | 5.691e-06% | 0.9732% | 0.0002867% | 0.0001837% | 6.644e-05%
100% | 18 dec 19 | WCG98B5GO | Wijchen-Centrum | 98 | 5 | green | opaque | B1.1-08d | ? | P3 | wound | dark green opaque | Europe |  | teneur en % | 0.001841% | 0.03593% | 11.9% | 0.5679% | 2.701% | 47.82% | 0.1149% | 0.7192% | 0.6475% | 4.157% | 0.1472% | 0.004491% | 0.00318% | 0.6465% | 1.143% | 0.001052% | 0.004201% | 1.773% | 0.5956% | 0.0005541% | 0.03288% | 0.00157% | 0.03445% | 0.0008187% | 0.00887% | 0.0003351% | 0.0002245% | 0% | 0.1163% | 0.0679% | 4.919e-05% | 0.034% | 0.0009066% | 0.001783% | 0.0002118% | 0.000835% | 0.0001694% | 4.012e-05% | 0.000141% | 2.255e-05% | 0.0001303% | 2.551e-05% | 7.233e-05% | 1.058e-05% | 7.87e-05% | 1.048e-05% | 0.0001999% | 1.753e-05% | 2.68e-05% | 26.7% | 0.0005517% | 0.0002071% | 0.0001091%
100% | 18 dec 19 | WCG98B8BT | Wijchen-Centrum | 98 | 8 | blue | translucent | B1.1-06a | P3 | P3 | wound | blue translucent | Europe |  | teneur en % | 0.001443% | 0.05325% | 17.16% | 1.981% | 2.089% | 63.68% | 0.4584% | 0.5026% | 1.561% | 9.489% | 0.1798% | 0.004198% | 0.003462% | 0.3386% | 1.543% | 0.05754% | 0.02046% | 0.209% | 0.006071% | 0.0007348% | 0.002086% | 0.0007574% | 0.08182% | 0.0008336% | 0.01368% | 0.0003484% | 0.0008797% | 8.026e-05% | 0.01381% | 0.003477% | 1.131e-05% | 0.02148% | 0.0007739% | 0.001456% | 0.0001853% | 0.0007191% | 0.0001533% | 3.577e-05% | 0.0001308% | 2.122e-05% | 0.0001263% | 2.514e-05% | 6.87e-05% | 1.051e-05% | 7.807e-05% | 1.083e-05% | 0.0002852% | 1.96e-05% | 1.527e-05% | 0.5202% | 1.436e-05% | 0.0001543% | 0.0001717%
100% | 18 dec 19 | WCG98B11GT | Wijchen-Centrum | 98 | 11 | green | translucent | A1.2-05 | P1-P3 | P3 | drawn | green translucent | Near East |  | teneur en % | 0.004811% | 0.03691% | 15.65% | 3.688% | 3.459% | 63.19% | 0.1165% | 0.7447% | 1.656% | 7.059% | 0.1397% | 0.003248% | 0.01509% | 0.04016% | 1.183% | 0.0009942% | 0.006956% | 1.713% | 0.004286% | 0.0005392% | 0.02021% | 0.001865% | 0.04843% | 0.0007021% | 0.007554% | 0.0002808% | 4.032e-05% | 0% | 0.2443% | 0.02064% | 2.895e-05% | 0.01816% | 0.0007781% | 0.001525% | 0.0001764% | 0.0006877% | 0.0001426% | 3.183e-05% | 0.0001171% | 1.978e-05% | 0.0001123% | 2.404e-05% | 6.11e-05% | 9.454e-06% | 6.619e-05% | 9.404e-06% | 0.0001711% | 1.693e-05% | 5.748e-06% | 0.9222% | 0.0003263% | 0.0001815% | 6.816e-05%
100% | 18 dec 19 | WCG98B12GT | Wijchen-Centrum | 98 | 12 | green | translucent | A1.2-05 | P1-P3 | P3 | drawn | green translucent | Near East |  | teneur en % | 0.004941% | 0.03634% | 15.56% | 3.714% | 3.517% | 63.06% | 0.1172% | 0.7248% | 1.672% | 7.085% | 0.1404% | 0.003207% | 0.01515% | 0.04031% | 1.186% | 0.001063% | 0.006697% | 1.751% | 0.004051% | 0.0005204% | 0.01912% | 0.001836% | 0.04867% | 0.0007072% | 0.007709% | 0.0002784% | 3.401e-05% | 0% | 0.244% | 0.01973% | 2.725e-05% | 0.01793% | 0.0007844% | 0.001515% | 0.0001769% | 0.0006889% | 0.0001418% | 3.423e-05% | 0.0001168% | 1.936e-05% | 0.0001137% | 2.225e-05% | 6.461e-05% | 9.541e-06% | 6.577e-05% | 1.035e-05% | 0.0001728% | 1.711e-05% | 4.723e-06% | 0.9902% | 0.0003116% | 0.0001822% | 6.86e-05%
100% | 18 dec 19 | WCG98B13GT | Wijchen-Centrum | 98 | 13 | green | translucent | A1.2-05 | P1-P3 | P3 | drawn | green translucent | Near East |  | teneur en % | 0.005263% | 0.03739% | 15.14% | 3.798% | 3.124% | 63.34% | 0.1416% | 0.7451% | 1.884% | 6.959% | 0.1263% | 0.003078% | 0.01208% | 0.08034% | 1.276% | 0.0175% | 0.0109% | 1.458% | 0.005779% | 0.0005717% | 0.01522% | 0.001735% | 0.04953% | 0.0006575% | 0.006627% | 0.000253% | 0.0002353% | 0% | 0.2827% | 0.01649% | 2.834e-05% | 0.01738% | 0.000707% | 0.001362% | 0.0001563% | 0.0006066% | 0.0001263% | 3.105e-05% | 0.0001175% | 1.711e-05% | 9.978e-05% | 2.042e-05% | 5.956e-05% | 8.847e-06% | 5.885e-05% | 8.809e-06% | 0.0001551% | 1.492e-05% | 7.892e-06% | 1.438% | 0.0005943% | 0.0001677% | 6.426e-05%
100% | 18 dec 19 | WCG98B21GT | Wijchen-Centrum | 98 | 21 | green | translucent | A1.2-05 | P1-P3 | P3 | drawn | green translucent | Near East |  | teneur en % | 0.00539% | 0.03739% | 15.21% | 3.841% | 3.586% | 62.07% | 0.1628% | 0.731% | 1.962% | 7.192% | 0.1404% | 0.00334% | 0.01548% | 0.04445% | 1.162% | 0.003804% | 0.009544% | 1.796% | 0.005045% | 0.0005423% | 0.01672% | 0.001787% | 0.04901% | 0.0006978% | 0.007427% | 0.0002788% | 6.501e-05% | 0% | 0.4218% | 0.01503% | 2.739e-05% | 0.01792% | 0.000747% | 0.001474% | 0.0001675% | 0.0006651% | 0.0001355% | 3.271e-05% | 0.0001183% | 1.758e-05% | 0.0001098% | 2.394e-05% | 6.096e-05% | 9.652e-06% | 6.623e-05% | 9.915e-06% | 0.0001704% | 1.727e-05% | 4.859e-06% | 1.485% | 0.0003447% | 0.0001806% | 6.864e-05%
100% | 18 dec 19 | WCG98B22GT | Wijchen-Centrum | 98 | 22 | green | translucent | A1.2-05 | P1-P3 | P3 | drawn | green translucent | Near East |  | teneur en % | 0.004979% | 0.03617% | 15.01% | 3.738% | 3.16% | 63.7% | 0.1364% | 0.7301% | 1.901% | 6.842% | 0.1265% | 0.003014% | 0.01173% | 0.06479% | 1.206% | 0.009433% | 0.008433% | 1.546% | 0.004937% | 0.0005114% | 0.01527% | 0.001808% | 0.0497% | 0.0006523% | 0.006683% | 0.00025% | 0.0001579% | 0% | 0.2814% | 0.01686% | 2.589e-05% | 0.01728% | 0.000703% | 0.001362% | 0.0001557% | 0.0006279% | 0.0001282% | 2.941e-05% | 0.0001111% | 1.75e-05% | 9.727e-05% | 2.146e-05% | 6.152e-05% | 9.294e-06% | 6.33e-05% | 9.426e-06% | 0.0001556% | 1.443e-05% | 7.983e-06% | 1.359% | 0.0006022% | 0.0001692% | 6.259e-05%
100% | 18 dec 19 | WCG98B23GT | Wijchen-Centrum | 98 | 23 | green | translucent | A1.2-05 | P1-P3 | P3 | drawn | green translucent | Near East |  | teneur en % | 0.008218% | 0.04358% | 15.48% | 3.928% | 3.267% | 64.09% | 0.1622% | 0.8301% | 1.761% | 8.371% | 0.1447% | 0.003084% | 0.01839% | 0.039% | 0.9808% | 0.000712% | 0.004087% | 0.4069% | 0.004089% | 0.0004758% | 0.004289% | 0.00175% | 0.06497% | 0.0006827% | 0.009336% | 0.0002786% | 2.856e-05% | 0% | 0.07646% | 0.003681% | 2.528e-05% | 0.01907% | 0.0007178% | 0.001378% | 0.0001597% | 0.0006197% | 0.000122% | 2.907e-05% | 0.0001096% | 1.613e-05% | 0.0001037% | 2.329e-05% | 6.169e-05% | 9.255e-06% | 6.092e-05% | 9.634e-06% | 0.0002042% | 1.607e-05% | 3.452e-06% | 0.2673% | 8.419e-05% | 0.0001775% | 6.278e-05%
100% | 18 dec 19 | WCG98B26BT | Wijchen-Centrum | 98 | 26 | blue | translucent | B1.2-04a | P4 | P3 | wound | blue translucent | Europe |  | teneur en % | 0.001267% | 0.05311% | 17.5% | 2.005% | 2.044% | 63.48% | 0.3525% | 0.5013% | 1.643% | 9.444% | 0.1705% | 0.004043% | 0.003246% | 0.2906% | 1.551% | 0.06057% | 0.02119% | 0.2001% | 0.006532% | 0.0007533% | 0.002067% | 0.0008259% | 0.08001% | 0.000785% | 0.01285% | 0.0003455% | 0.0008009% | 8.497e-05% | 0.01147% | 0.002999% | 1.145e-05% | 0.02075% | 0.0007401% | 0.001444% | 0.0001746% | 0.000704% | 0.0001418% | 3.217e-05% | 0.0001288% | 2.083e-05% | 0.0001167% | 2.5e-05% | 7.045e-05% | 1.049e-05% | 7.223e-05% | 9.811e-06% | 0.0002731% | 1.826e-05% | 1.121e-05% | 0.5297% | 1.139e-05% | 0.0001468% | 0.0001671%
100% | 18 dec 19 | WCG98B27OO | Wijchen-Centrum | 98 | 27 | orange | opaque | B1.3-08 | P4 | P3 | wound | orange opaque | Europe |  | teneur en % | 0.0007762% | 0.02309% | 11.98% | 0.6135% | 2.408% | 52.77% | 0.1093% | 0.7175% | 0.5095% | 6.838% | 0.07061% | 0.001768% | 0.001493% | 0.09961% | 0.7573% | 0.0009742% | 0.02038% | 18.56% | 0.05014% | 0.0003837% | 0.0194% | 0.0008433% | 0.04221% | 0.0007504% | 0.004872% | 0.0001798% | 8.691e-05% | 0% | 0.8681% | 0.01723% | 8.864e-06% | 0.02155% | 0.0006696% | 0.001273% | 0.0001534% | 0.000614% | 0.0001318% | 3.581e-05% | 0.0001047% | 1.625e-05% | 0.000111% | 2.392e-05% | 5.937e-05% | 9.271e-06% | 5.657e-05% | 8.78e-06% | 0.0001116% | 1.707e-05% | 0.0007711% | 3.462% | 0.0008515% | 9.302e-05% | 6.859e-05%
100% | 18 dec 19 | WCG106B1BGT | Wijchen-Centrum | 106 | 1 | blue-green | translucent | A3.2-06 | P3 | P3-P4 | drawn | blue-green translucent | Near East |  | teneur en % | 0.001171% | 0.05231% | 16.29% | 1.578% | 2.149% | 63.29% | 0.2973% | 0.6476% | 1.327% | 8.786% | 0.1628% | 0.003767% | 0.002857% | 0.373% | 1.021% | 0.003819% | 0.004845% | 2.025% | 0.2281% | 0.0004012% | 0.006078% | 0.000705% | 0.07449% | 0.0008242% | 0.01207% | 0.0003159% | 0.0001553% | 0% | 0.2456% | 0.01676% | 7.413e-06% | 0.0218% | 0.0007426% | 0.001374% | 0.0001782% | 0.000706% | 0.0001405% | 3.575e-05% | 0.0001363% | 1.985e-05% | 0.0001242% | 2.58e-05% | 7.376e-05% | 1.033e-05% | 7.522e-05% | 1.131e-05% | 0.0002557% | 1.735e-05% | 4.312e-05% | 1.374% | 0.0004494% | 0.0001365% | 0.0001455%
100% | 18 dec 19 | WCG106B2BGT | Wijchen-Centrum | 106 | 2 | blue-green | translucent | A3.2-06 | P3 | P3-P4 | drawn | blue-green translucent | Near East |  | teneur en % | 0.001188% | 0.05211% | 16.35% | 1.585% | 2.127% | 63.23% | 0.2977% | 0.6427% | 1.322% | 8.659% | 0.1608% | 0.003727% | 0.002819% | 0.3719% | 1.026% | 0.003772% | 0.004787% | 1.986% | 0.2315% | 0.0004045% | 0.006112% | 0.0007002% | 0.07423% | 0.0008208% | 0.01204% | 0.000312% | 0.0001525% | 0% | 0.3244% | 0.01722% | 5.6e-06% | 0.02182% | 0.0007536% | 0.001391% | 0.0001739% | 0.0007066% | 0.000147% | 3.382e-05% | 0.0001322% | 2.107e-05% | 0.0001242% | 2.506e-05% | 7.287e-05% | 1.08e-05% | 6.914e-05% | 1.097e-05% | 0.0002636% | 1.707e-05% | 4.352e-05% | 1.472% | 0.000506% | 0.0001379% | 0.0001399%
100% | 18 dec 19 | WCG106B3GT | Wijchen-Centrum | 106 | 3 | green | translucent | A1.2-05 | P3 | P3-P4 | drawn | green translucent | Near East |  | teneur en % | 0.01014% | 0.04128% | 13.77% | 3.607% | 3.062% | 65.3% | 0.1673% | 0.7505% | 1.921% | 7.836% | 0.119% | 0.00271% | 0.009983% | 0.3078% | 0.9179% | 0.001947% | 0.006042% | 1.375% | 0.005131% | 0.0004797% | 0.01489% | 0.001745% | 0.05969% | 0.000624% | 0.006584% | 0.0002337% | 6.896e-05% | 0% | 0.1584% | 0.01391% | 2.337e-05% | 0.01962% | 0.0006594% | 0.001271% | 0.0001475% | 0.0005737% | 0.0001157% | 2.728e-05% | 9.478e-05% | 1.564e-05% | 9.408e-05% | 1.979e-05% | 5.554e-05% | 7.726e-06% | 5.701e-05% | 8.133e-06% | 0.0001471% | 1.358e-05% | 4.838e-06% | 0.5105% | 0.0003275% | 0.0001589% | 6.011e-05%
100% | 18 dec 19 | WCG106B5BGT | Wijchen-Centrum | 106 | 5 | blue-green | translucent | B1.4-04a | P3 | P3-P4 | wound | blue-green translucent | Europe |  | teneur en % | 0.0007977% | 0.0277% | 15.83% | 0.6128% | 2.936% | 66.35% | 0.125% | 0.8714% | 0.5654% | 9.147% | 0.07114% | 0.00173% | 0.002163% | 0.0175% | 0.5% | 0.0002692% | 0.002929% | 1.141% | 0.5745% | 0.0004441% | 0.004685% | 0.0008868% | 0.04949% | 0.0009003% | 0.005024% | 0.000181% | 4.662e-05% | 0% | 0.04409% | 0.001029% | 6.293e-06% | 0.02591% | 0.000754% | 0.001428% | 0.0001727% | 0.0007374% | 0.0001456% | 4.132e-05% | 0.0001326% | 2.076e-05% | 0.000129% | 2.674e-05% | 6.887e-05% | 9.848e-06% | 6.709e-05% | 1.025e-05% | 0.0001144% | 9.92e-06% | 1.848e-05% | 1.086% | 0.0003595% | 9.306e-05% | 9.227e-05%
100% | 18 dec 19 | WCG106B7GBT | Wijchen-Centrum | 106 | 7 | blue-green | translucent | B1.2-05 | P4 | P3-P4 | wound | blue-green translucent | Europe |  | teneur en % | 0.0009859% | 0.03505% | 13.71% | 0.837% | 3.474% | 67.95% | 0.1017% | 0.89% | 0.6721% | 8.397% | 0.1144% | 0.002552% | 0.002429% | 0.03875% | 0.8941% | 0.0005264% | 0.00272% | 1.385% | 0.3553% | 0.0005143% | 0.005469% | 0.001083% | 0.04831% | 0.0009549% | 0.007897% | 0.0002684% | 6.299e-05% | 2.727e-06% | 0.03675% | 0.0019% | 1.147e-05% | 0.02503% | 0.0008501% | 0.001652% | 0.000201% | 0.0008214% | 0.0001662% | 4.765e-05% | 0.0001529% | 2.238e-05% | 0.0001419% | 3.022e-05% | 7.679e-05% | 1.13e-05% | 7.647e-05% | 1.093e-05% | 0.000181% | 1.586e-05% | 1.663e-05% | 1.001% | 0.0002235% | 0.0001215% | 8.692e-05%
100% | 18 dec 19 | WCG106B9BGT | Wijchen-Centrum | 106 | 9 | blue-green | translucent | A3.2-06 | P3 | P3-P4 | drawn | blue-green translucent | Near East |  | teneur en % | 0.001088% | 0.05438% | 16.32% | 1.592% | 2.119% | 63.35% | 0.3039% | 0.6487% | 1.339% | 8.757% | 0.1601% | 0.003742% | 0.002755% | 0.3732% | 1.02% | 0.003797% | 0.004781% | 1.976% | 0.2248% | 0.000401% | 0.006141% | 0.0006959% | 0.07419% | 0.0008147% | 0.01196% | 0.0003186% | 0.0001509% | 0% | 0.2513% | 0.01684% | 6.373e-06% | 0.02172% | 0.0007456% | 0.001382% | 0.0001746% | 0.0007215% | 0.0001466% | 3.333e-05% | 0.0001241% | 2.085e-05% | 0.0001304% | 2.513e-05% | 7.219e-05% | 1.037e-05% | 7.353e-05% | 1.112e-05% | 0.0002576% | 1.746e-05% | 4.743e-05% | 1.356% | 0.0004353% | 0.000141% | 0.0001434%
100% | 18 dec 19 | WCG106B10BGT | Wijchen-Centrum | 106 | 10 | blue-green | translucent | A3.2-06 | P3 | P3-P4 | drawn | blue-green translucent | Near East |  | teneur en % | 0.00108% | 0.05099% | 16.19% | 1.611% | 2.161% | 63.36% | 0.2892% | 0.6459% | 1.563% | 8.682% | 0.1628% | 0.003758% | 0.002855% | 0.3739% | 1.019% | 0.003845% | 0.004726% | 1.934% | 0.2169% | 0.0003972% | 0.005864% | 0.0007251% | 0.07535% | 0.0008323% | 0.01227% | 0.0003179% | 0.0001571% | 0% | 0.2687% | 0.01634% | 5.922e-06% | 0.02202% | 0.0007544% | 0.0014% | 0.0001718% | 0.0007191% | 0.0001493% | 3.621e-05% | 0.0001298% | 2.127e-05% | 0.0001325% | 2.606e-05% | 7.329e-05% | 1.042e-05% | 7.617e-05% | 1.12e-05% | 0.0002621% | 1.789e-05% | 4.471e-05% | 1.307% | 0.0004233% | 0.0001393% | 0.0001456%
100% | 18 dec 19 | WCG106B11BGT | Wijchen-Centrum | 106 | 11 | blue-green | translucent | A3.2-06 | P3 | P3-P4 | drawn | blue-green translucent | Near East |  | teneur en % | 0.00109% | 0.05215% | 16.44% | 1.585% | 2.183% | 63.08% | 0.3299% | 0.6487% | 1.325% | 8.705% | 0.1612% | 0.003762% | 0.002852% | 0.3744% | 1.035% | 0.003819% | 0.004935% | 2.035% | 0.2333% | 0.0004145% | 0.006409% | 0.0007016% | 0.07495% | 0.0008459% | 0.01229% | 0.0003163% | 0.0001587% | 0% | 0.2469% | 0.01689% | 5.828e-06% | 0.022% | 0.0007565% | 0.001396% | 0.0001778% | 0.0007058% | 0.0001525% | 3.452e-05% | 0.000136% | 2.069e-05% | 0.0001283% | 2.553e-05% | 7.501e-05% | 1.057e-05% | 7.765e-05% | 1.167e-05% | 0.0002592% | 1.65e-05% | 4.352e-05% | 1.412% | 0.0004571% | 0.0001401% | 0.0001463%
100% | 18 dec 19 | WCG106B12BT | Wijchen-Centrum | 106 | 12 | blue | translucent | B1.4-04a | P4 | P3-P4 | wound | blue translucent | Europe |  | teneur en % | 0.001198% | 0.06874% | 19.97% | 1.478% | 1.982% | 64.2% | 0.2069% | 0.6874% | 0.968% | 7.955% | 0.1616% | 0.003915% | 0.002818% | 0.2239% | 1.276% | 0.08393% | 0.02401% | 0.1907% | 0.004654% | 0.0005485% | 0.001733% | 0.0005546% | 0.07032% | 0.0007464% | 0.01196% | 0.000315% | 0.0004969% | 4.94e-05% | 0.005491% | 0.002519% | 7.058e-06% | 0.01689% | 0.000723% | 0.001388% | 0.0001703% | 0.00069% | 0.0001335% | 3.253e-05% | 0.0001189% | 1.919e-05% | 0.0001174% | 2.375e-05% | 6.693e-05% | 1.012e-05% | 7.204e-05% | 1.069e-05% | 0.0002612% | 1.711e-05% | 8.307e-06% | 0.3969% | 6.341e-06% | 0.0001385% | 0.0001836%
100% | 18 dec 19 | WCG106B13BGT | Wijchen-Centrum | 106 | 13 | blue-green | translucent | B1.2-05 | P4 | P3-P4 | wound | blue-green translucent | Europe |  | teneur en % | 0.001751% | 0.07177% | 17.99% | 0.4651% | 1.908% | 67.9% | 0.05309% | 1.078% | 0.5503% | 5.79% | 0.0643% | 0.001511% | 0.001361% | 0.1155% | 0.5775% | 0.000349% | 0.001267% | 2.244% | 0.1191% | 0.0003114% | 0.004678% | 0.00102% | 0.04278% | 0.0006747% | 0.005459% | 0.0001582% | 4.424e-05% | 0% | 0.2539% | 0.5453% | 1.67e-05% | 0.0161% | 0.00064% | 0.001148% | 0.0001495% | 0.0005966% | 0.0001171% | 3.322e-05% | 0.0001054% | 1.557e-05% | 0.0001003% | 2.197e-05% | 5.447e-05% | 7.592e-06% | 5.475e-05% | 8.016e-06% | 0.0001224% | 8.062e-06% | 6.499e-05% | 0.1866% | 9.39e-05% | 9.375e-05% | 0.0001059%
100% | 18 dec 19 | WCG127B2BT | Wijchen-Centrum | 127 | 2 | blue | translucent | C1.1-? | P2? | P2-P3 | folded | blue translucent | Near East |  | teneur en % | 0.001287% | 0.05347% | 18.4% | 0.7401% | 2.404% | 67.95% | 0.05516% | 0.9209% | 0.5451% | 6.611% | 0.1086% | 0.002824% | 0.00262% | 0.1771% | 0.9794% | 0.06171% | 0.01612% | 0.2044% | 0.00462% | 0.0006728% | 0.00465% | 0.0007759% | 0.05663% | 0.0008203% | 0.008919% | 0.0002494% | 0.0003374% | 0.0001775% | 0.003007% | 0.00227% | 1.3e-05% | 0.01642% | 0.0007602% | 0.001394% | 0.0001715% | 0.0007083% | 0.0001437% | 3.943e-05% | 0.0001313% | 2.006e-05% | 0.0001215% | 2.577e-05% | 7.244e-05% | 9.969e-06% | 6.711e-05% | 1.021e-05% | 0.0001962% | 1.288e-05% | 6.521e-06% | 0.6565% | 1.339e-05% | 0.0001217% | 0.0001307%
100% | 18 dec 19 | WCG127B10LBO | Wijchen-Centrum | 127 | 10 | blue | opaque | B1.1-05a | P3 | P2-P3 | wound | light blue opaque | Europe |  | teneur en % | 0.001945% | 0.05753% | 16.83% | 0.5396% | 2.38% | 69.63% | 0.1286% | 0.9554% | 0.6513% | 6.882% | 0.0732% | 0.00228% | 0.001808% | 0.3933% | 1.009% | 0.02129% | 0.001868% | 0.04225% | 0.006323% | 0.0004163% | 0.001522% | 0.001258% | 0.04792% | 0.000796% | 0.006112% | 0.0001865% | 0.0001731% | 1.326e-05% | 0.009378% | 0.2522% | 2.321e-05% | 0.02264% | 0.000745% | 0.001383% | 0.0001717% | 0.0007035% | 0.0001457% | 3.699e-05% | 0.000122% | 1.946e-05% | 0.0001157% | 2.474e-05% | 7.099e-05% | 9.195e-06% | 6.352e-05% | 9.235e-06% | 0.0001385% | 1.027e-05% | 1.42e-05% | 0.04389% | 3.343e-06% | 0.0001125% | 0.0001176%
100% | 18 dec 19 | WCG127B10LBO bis | Wijchen-Centrum | 127 | 10 | blue | opaque | B1.1-05a | P3 | P2-P3 | wound | light blue opaque | Europe |  | teneur en % | 0.00194% | 0.05914% | 16.76% | 0.5094% | 2.3% | 70.03% | 0.1064% | 1.028% | 0.6412% | 6.689% | 0.06985% | 0.002234% | 0.00175% | 0.3803% | 0.9617% | 0.0204% | 0.001777% | 0.04126% | 0.004374% | 0.0004094% | 0.001585% | 0.001222% | 0.04614% | 0.0007446% | 0.005726% | 0.0001769% | 0.0001666% | 1.545e-05% | 0.008476% | 0.2615% | 1.979e-05% | 0.02142% | 0.0007101% | 0.001311% | 0.0001633% | 0.0006378% | 0.0001329% | 3.733e-05% | 0.0001121% | 1.94e-05% | 0.0001153% | 2.231e-05% | 6.275e-05% | 8.128e-06% | 5.923e-05% | 8.611e-06% | 0.0001208% | 9.088e-06% | 1.296e-05% | 0.04349% | 3.212e-06% | 0.0001039% | 0.0001085%
100% | 18 dec 19 | WCG127B12LGO | Wijchen-Centrum | 127 | 12 | green-blue | opaque | D1.1-02 | P1-P3 | P2-P3 | perforated | green-blue opaque | Near East |  | teneur en % | 0.001174% | 0.05551% | 17.23% | 0.7459% | 2.351% | 62.59% | 0.05913% | 1.228% | 0.7645% | 6.377% | 0.1341% | 0.002796% | 0.002054% | 0.07853% | 0.7138% | 0.001223% | 0.002177% | 0.8732% | 0.05491% | 0.0003861% | 0.002417% | 0.0008276% | 0.04807% | 0.000798% | 0.007781% | 0.0003096% | 4.237e-05% | 0% | 0.7546% | 0.00426% | 1.385e-05% | 0.01454% | 0.0007693% | 0.001475% | 0.0001814% | 0.0007299% | 0.0001561% | 3.834e-05% | 0.0001325% | 2.021e-05% | 0.0001225% | 2.491e-05% | 6.818e-05% | 1.007e-05% | 6.869e-05% | 9.93e-06% | 0.00017% | 1.576e-05% | 5.697e-06% | 5.887% | 0.000873% | 0.0001313% | 0.0001222%
100% | 18 dec 19 | WCG127B27LGO | Wijchen-Centrum | 127 | 27 | green-blue | opaque | D1.1-02 | P1-P3 | P2-P3 | perforated | green-blue opaque | Near East |  | teneur en % | 0.001119% | 0.05136% | 18.53% | 0.7278% | 2.26% | 61.32% | 0.04318% | 1.031% | 0.8239% | 6.165% | 0.1214% | 0.002393% | 0.00188% | 0.03469% | 0.6629% | 0.0004376% | 0.00203% | 0.7971% | 0.1673% | 0.0003656% | 0.003117% | 0.0007192% | 0.04709% | 0.0007622% | 0.006965% | 0.0002818% | 3.559e-05% | 0% | 1.013% | 0.005623% | 8.274e-06% | 0.01416% | 0.0007428% | 0.001395% | 0.0001735% | 0.0007039% | 0.0001423% | 3.721e-05% | 0.0001283% | 1.908e-05% | 0.0001185% | 2.333e-05% | 6.368e-05% | 1.002e-05% | 6.67e-05% | 9.208e-06% | 0.0001559% | 1.521e-05% | 1.228e-05% | 6.159% | 0.003778% | 0.0001248% | 0.0001147%
100% | 18 dec 19 | WCG127B28LBO | Wijchen-Centrum | 127 | 28 | blue | opaque | B1.1-05a | P3 | P2-P3 | wound | light blue opaque | Europe |  | teneur en % | 0.001937% | 0.05859% | 16.75% | 0.5217% | 2.348% | 70.12% | 0.1066% | 0.9664% | 0.6877% | 6.645% | 0.07058% | 0.002272% | 0.001883% | 0.3942% | 0.8654% | 0.02136% | 0.001788% | 0.04191% | 0.003975% | 0.0004189% | 0.001559% | 0.001739% | 0.04664% | 0.0007613% | 0.005888% | 0.0001845% | 0.000173% | 1.554e-05% | 0.008391% | 0.2586% | 2.589e-05% | 0.02192% | 0.0007323% | 0.00134% | 0.0001658% | 0.00067% | 0.0001336% | 3.556e-05% | 0.0001199% | 1.956e-05% | 0.0001098% | 2.411e-05% | 6.106e-05% | 8.413e-06% | 6.097e-05% | 8.97e-06% | 0.0001319% | 9.891e-06% | 1.567e-05% | 0.04106% | 3.395e-06% | 0.0001078% | 0.0001142%
100% | 18 dec 19 | WCG127B28LBO bis | Wijchen-Centrum | 127 | 28 | blue | opaque | B1.1-05a | P3 | P2-P3 | wound | light blue opaque | Europe |  | teneur en % | 0.001933% | 0.05589% | 16.87% | 0.5361% | 2.425% | 69.82% | 0.1059% | 0.9223% | 0.6826% | 6.783% | 0.07061% | 0.002266% | 0.001793% | 0.3895% | 0.8634% | 0.02084% | 0.001791% | 0.04244% | 0.003815% | 0.0004075% | 0.001479% | 0.001708% | 0.04724% | 0.0008252% | 0.006228% | 0.0001848% | 0.0001707% | 1.545e-05% | 0.008226% | 0.2474% | 2.631e-05% | 0.02235% | 0.0007332% | 0.001364% | 0.0001681% | 0.0006896% | 0.0001365% | 3.699e-05% | 0.0001332% | 1.992e-05% | 0.0001215% | 2.467e-05% | 6.796e-05% | 9.48e-06% | 6.492e-05% | 9.711e-06% | 0.0001373% | 1.031e-05% | 1.36e-05% | 0.05944% | 3.509e-06% | 0.0001129% | 0.0001138%
100% | 18 dec 19 | WCG127B38BT | Wijchen-Centrum | 127 | 38 | blue | translucent | C1.1-? D1.1-03? | P2? | P2-P3 | folded? | blue translucent | Near East |  | teneur en % | 0.001172% | 0.05445% | 18.48% | 0.7175% | 2.345% | 68.38% | 0.04431% | 0.8604% | 0.4731% | 6.428% | 0.1062% | 0.002763% | 0.002546% | 0.1542% | 0.9355% | 0.05925% | 0.01595% | 0.205% | 0.003701% | 0.0006644% | 0.004278% | 0.0007154% | 0.05354% | 0.0007915% | 0.008638% | 0.0002414% | 0.0003148% | 0.0001764% | 0.002765% | 0.001726% | 9.531e-06% | 0.01584% | 0.0007356% | 0.00137% | 0.0001717% | 0.0007051% | 0.0001414% | 3.666e-05% | 0.000124% | 1.995e-05% | 0.0001179% | 2.609e-05% | 6.482e-05% | 9.343e-06% | 6.601e-05% | 9.94e-06% | 0.000185% | 1.254e-05% | 5.2e-06% | 0.6278% | 1.23e-05% | 0.0001154% | 0.0001329%
100% | 18 dec 19 | WCG132B4LBT | Wijchen-Centrum | 132 | 4 | blue | translucent | B1.4-06a | P3 | P3 | wound | light blue translucent | Europe |  | teneur en % | 0.001253% | 0.04818% | 16.99% | 1.324% | 2.234% | 66.85% | 0.2316% | 0.7924% | 1.145% | 7.653% | 0.1418% | 0.006058% | 0.002463% | 0.751% | 1.381% | 0.02071% | 0.006525% | 0.0481% | 0.00433% | 0.00047% | 0.001142% | 0.0007551% | 0.07058% | 0.0009455% | 0.01078% | 0.0003123% | 0.0002717% | 2.473e-06% | 0.06804% | 0.01082% | 1.225e-05% | 0.03514% | 0.0009079% | 0.001474% | 0.0002038% | 0.0008193% | 0.0001678% | 4.155e-05% | 0.0001538% | 2.45e-05% | 0.0001491% | 3.188e-05% | 8.481e-05% | 1.225e-05% | 8.792e-05% | 1.221e-05% | 0.0002283% | 1.673e-05% | 0.0001495% | 0.1589% | 6.074e-06% | 0.000142% | 0.0001979%
100% | 18 dec 19 | WCG132B11LBT | Wijchen-Centrum | 132 | 11 | blue | translucent | B1.4-06a | P3 | P3 | wound | light blue translucent | Europe |  | teneur en % | 0.001211% | 0.04901% | 17.02% | 1.346% | 2.277% | 66.46% | 0.2366% | 0.8441% | 1.141% | 7.828% | 0.146% | 0.00612% | 0.002537% | 0.7513% | 1.41% | 0.02083% | 0.006688% | 0.04931% | 0.005014% | 0.0004847% | 0.001148% | 0.0007428% | 0.07281% | 0.0009655% | 0.01105% | 0.0003192% | 0.0002786% | 0% | 0.1015% | 0.01129% | 1.146e-05% | 0.03587% | 0.0009155% | 0.001511% | 0.0002086% | 0.0008384% | 0.0001734% | 4.186e-05% | 0.0001628% | 2.554e-05% | 0.0001543% | 3.055e-05% | 8.413e-05% | 1.278e-05% | 9.175e-05% | 1.25e-05% | 0.000239% | 1.7e-05% | 0.0001378% | 0.1667% | 6.031e-06% | 0.0001432% | 0.0002022%
100% | 18 dec 19 | WCG134B10LBT | Wijchen-Centrum | 134 | 10 | blue | translucent | B1.4-06a | P3 | P3 | wound | light blue translucent | Europe |  | teneur en % | 0.001276% | 0.04932% | 17.22% | 1.323% | 2.248% | 66.52% | 0.2361% | 0.8045% | 1.166% | 7.677% | 0.1452% | 0.006033% | 0.002522% | 0.7662% | 1.402% | 0.02108% | 0.006674% | 0.04986% | 0.004663% | 0.0004715% | 0.001179% | 0.0007686% | 0.07154% | 0.0009427% | 0.01076% | 0.0003158% | 0.000274% | 1.282e-05% | 0.04941% | 0.01144% | 1.371e-05% | 0.03531% | 0.0009122% | 0.001502% | 0.0002013% | 0.0008311% | 0.0001752% | 4.014e-05% | 0.0001513% | 2.361e-05% | 0.0001464% | 3.186e-05% | 8.4e-05% | 1.21e-05% | 8.388e-05% | 1.273e-05% | 0.00023% | 1.667e-05% | 0.0001834% | 0.1685% | 5.888e-06% | 0.0001445% | 0.0002035%
100% | 18 dec 19 | WCG142B1CTI | Wijchen-Centrum | 142 | 1 | colourless | translucent | A4.1-02 | P1 | P1 | drawn | colourless translucent | Near East | inner layer | teneur en % | 0.001569% | 0.04666% | 18.34% | 0.8814% | 2.256% | 64.91% | 0.09214% | 0.7817% | 0.5864% | 9.489% | 0.1339% | 0.005759% | 0.002427% | 1.444% | 0.8535% | 0.0008526% | 0.001171% | 0.004845% | 0.002536% | 0.0004475% | 0.0005602% | 0.0008906% | 0.0858% | 0.0009935% | 0.0103% | 0.0003138% | 0.0002734% | 7.626e-08% | 0.0006517% | 0.02426% | 1.354e-05% | 0.03697% | 0.0009476% | 0.001704% | 0.0002257% | 0.0008644% | 0.0001804% | 4.481e-05% | 0.0001552% | 2.477e-05% | 0.0001518% | 3.242e-05% | 8.387e-05% | 1.222e-05% | 8.617e-05% | 1.223e-05% | 0.0002153% | 1.716e-05% | 2.078e-05% | 0.006622% | 2.476e-06% | 0.0001438% | 0.0001531%
100% | 18 dec 19 | WCG142B1CTO | Wijchen-Centrum | 142 | 1 | colourless | translucent | A4.1-02 | P1 | P1 | drawn | colourless translucent | Near East | outer layer | teneur en % | 0.001649% | 0.04463% | 17.55% | 0.9617% | 2.554% | 64.53% | 0.07866% | 0.7527% | 0.6296% | 10.26% | 0.1435% | 0.005931% | 0.002439% | 1.387% | 0.902% | 0.00083% | 0.001196% | 0.004415% | 0.002496% | 0.0004686% | 0.0005347% | 0.0008676% | 0.09269% | 0.001143% | 0.01191% | 0.0003502% | 0.0002483% | 3.631e-07% | 0.0005201% | 0.02217% | 1.2e-05% | 0.03653% | 0.00103% | 0.001844% | 0.0002367% | 0.0009538% | 0.0001942% | 5.046e-05% | 0.0001809% | 2.836e-05% | 0.0001768% | 3.551e-05% | 0.000102% | 1.46e-05% | 9.534e-05% | 1.498e-05% | 0.0002658% | 1.822e-05% | 2.132e-05% | 0.006095% | 2.328e-06% | 0.0001674% | 0.0001592%
100% | 18 dec 19 | WCG149B6BGT | Wijchen-Centrum | 149 | 6 | blue-green | translucent | B1.2-06 | P4 | P4 | wound | blue-green translucent | Europe |  | teneur en % | 0.0009668% | 0.03064% | 14.37% | 0.6518% | 2.957% | 68.1% | 0.09295% | 0.8867% | 0.6401% | 7.995% | 0.06743% | 0.00166% | 0.002092% | 0.01964% | 0.6555% | 0.0003386% | 0.003261% | 1.806% | 0.5541% | 0.0004307% | 0.01181% | 0.001005% | 0.0467% | 0.0008415% | 0.004774% | 0.0001717% | 7.489e-05% | 7.811e-07% | 0.05781% | 0.001859% | 1.043e-05% | 0.02808% | 0.0007225% | 0.001389% | 0.0001683% | 0.0007093% | 0.0001428% | 4.079e-05% | 0.0001287% | 1.843e-05% | 0.0001191% | 2.508e-05% | 6.57e-05% | 9.114e-06% | 6.057e-05% | 8.74e-06% | 0.0001081% | 8.802e-06% | 1.516e-05% | 1.006% | 0.0002165% | 9.19e-05% | 7.477e-05%
100% | 18 dec 19 | WCG149B6RO | Wijchen-Centrum | 149 | 6 | blue-green | translucent | B1.2-06 | P4 | P4 | wound | blue-green translucent | Europe |  | teneur en % | 0.0008397% | 0.02996% | 14.05% | 0.6428% | 2.967% | 66.73% | 0.09988% | 0.8715% | 0.6255% | 7.802% | 0.06635% | 0.001635% | 0.002094% | 0.01911% | 3.065% | 0.0004489% | 0.003005% | 1.415% | 0.5224% | 0.0004252% | 0.01083% | 0.0009808% | 0.04569% | 0.000815% | 0.004673% | 0.0001603% | 0.0001473% | 0% | 0.1089% | 0.003449% | 1.086e-05% | 0.02809% | 0.0007154% | 0.001349% | 0.0001672% | 0.0006949% | 0.0001446% | 4.066e-05% | 0.0001306% | 2.007e-05% | 0.0001194% | 2.469e-05% | 6.601e-05% | 9.287e-06% | 6.527e-05% | 9.28e-06% | 0.0001047% | 9.555e-06% | 1.54e-05% | 0.8739% | 0.0001893% | 8.944e-05% | 7.32e-05%
100% | 18 dec 19 | WCG161B3BT | Wijchen-Centrum | 161 | 3 | blue | translucent | B1.1-06b | P0-P3 | P1 | wound | blue translucent | Europe |  | teneur en % | 0.001183% | 0.05734% | 19.88% | 0.7905% | 2.253% | 66.07% | 0.07211% | 0.8875% | 0.6099% | 7.212% | 0.1115% | 0.002904% | 0.002183% | 0.3121% | 1.345% | 0.0648% | 0.00589% | 0.1384% | 0.006654% | 0.0005908% | 0.0007707% | 0.0007539% | 0.06023% | 0.0008107% | 0.008898% | 0.000248% | 0.0003201% | 6.968e-05% | 0.004953% | 0.02007% | 9.653e-06% | 0.01761% | 0.0007518% | 0.001402% | 0.0001811% | 0.0007197% | 0.0001412% | 3.731e-05% | 0.0001233% | 2.043e-05% | 0.0001243% | 2.528e-05% | 6.919e-05% | 1.045e-05% | 6.757e-05% | 9.878e-06% | 0.0001909% | 1.381e-05% | 5.567e-06% | 0.05468% | 7.425e-06% | 0.0001206% | 0.0001337%
100% | 18 dec 19 | WCG161B5BT | Wijchen-Centrum | 161 | 5 | blue | translucent | B1.1-07 | P1a | P1 | wound | dark blue translucent | Europe |  | teneur en % | 0.001152% | 0.05084% | 17.68% | 0.8513% | 2.427% | 68.04% | 0.06332% | 0.8213% | 0.528% | 7.078% | 0.1546% | 0.003829% | 0.003059% | 0.4116% | 1.457% | 0.09115% | 0.008869% | 0.1561% | 0.004633% | 0.0008982% | 0.001074% | 0.0007035% | 0.061% | 0.0008848% | 0.01156% | 0.0002861% | 0.000312% | 9.181e-05% | 0.003363% | 0.001556% | 6.349e-06% | 0.01916% | 0.0007782% | 0.001449% | 0.0001827% | 0.0007566% | 0.0001572% | 3.943e-05% | 0.0001409% | 2.334e-05% | 0.000136% | 2.683e-05% | 7.732e-05% | 1.126e-05% | 7.631e-05% | 1.116e-05% | 0.0002508% | 1.569e-05% | 9.62e-06% | 0.06495% | 5.438e-06% | 0.0001297% | 0.0001358%
100% | 18 dec 19 | WCG179B3GT | Wijchen-Centrum | 179 | 3 | green | translucent | A3.1-10 | P2 | P5 | drawn | green translucent | Europe |  | teneur en % | 0.000778% | 0.06882% | 18.3% | 1.379% | 3.128% | 64.99% | 0.03763% | 1.18% | 0.4814% | 5.307% | 0.519% | 0.006103% | 0.008698% | 0.06667% | 1.632% | 0.000789% | 0.002882% | 2.247% | 0.2737% | 0.0005754% | 0.00353% | 0.0005054% | 0.04955% | 0.001177% | 0.03125% | 0.0006939% | 1.433e-05% | 0% | 0.1254% | 0.002695% | 3.017e-06% | 0.0158% | 0.001038% | 0.002116% | 0.0002578% | 0.00104% | 0.0002245% | 5.382e-05% | 0.0001889% | 2.923e-05% | 0.00018% | 3.708e-05% | 0.0001099% | 1.603e-05% | 0.0001188% | 1.788e-05% | 0.000646% | 3.667e-05% | 1.131e-05% | 0.1239% | 0.0001844% | 0.0002275% | 9.955e-05%
100% | 18 dec 19 | WCG179B5GO | Wijchen-Centrum | 179 | 5 | green | opaque | B1.4-07? | P5? | P5 | wound | green opaque | Europe |  | teneur en % | 0.0008948% | 0.01632% | 11.8% | 0.4781% | 2.891% | 57.68% | 0.04055% | 0.7759% | 0.4218% | 6.086% | 0.07096% | 0.001522% | 0.001787% | 0.01697% | 0.5465% | 0.000476% | 0.004083% | 3.47% | 0.2852% | 0.0004381% | 0.01567% | 0.0009666% | 0.0381% | 0.0007646% | 0.005233% | 0.0001738% | 2.183e-05% | 0% | 1.064% | 0.01248% | 2.408e-05% | 0.01949% | 0.0006819% | 0.001317% | 0.0001601% | 0.0006729% | 0.0001367% | 3.848e-05% | 0.0001215% | 1.927e-05% | 0.0001178% | 2.347e-05% | 6.357e-05% | 8.878e-06% | 6.119e-05% | 9.65e-06% | 0.0001207% | 9.304e-06% | 7.572e-06% | 14.24% | 0.0005844% | 9.346e-05% | 6.619e-05%
100% | 18 dec 19 | WCG179B6BL | Wijchen-Centrum | 179 | 6 | black | opaque | B1.1-01b | P1? | P5 | wound | black opaque | Europe |  | teneur en % | 0.00125% | 0.0151% | 11.42% | 0.6285% | 2.872% | 62.36% | 0.09246% | 0.7481% | 0.4818% | 9.936% | 0.08276% | 0.002264% | 0.003429% | 0.1293% | 10.43% | 0.002181% | 0.002394% | 0.282% | 0.002744% | 0.0005014% | 0.0005963% | 0.001096% | 0.05154% | 0.00138% | 0.006892% | 0.0002249% | 3.427e-05% | 0% | 0.03658% | 0.0005604% | 2.194e-05% | 0.02277% | 0.001102% | 0.002112% | 0.0002603% | 0.00107% | 0.0002196% | 5.96e-05% | 0.0001974% | 3.086e-05% | 0.0001943% | 3.94e-05% | 0.0001096% | 1.608e-05% | 0.0001072% | 1.536e-05% | 0.0001517% | 1.183e-05% | 1.278e-05% | 0.3793% | 1.42e-05% | 0.0001312% | 0.0001312%
100% | 18 dec 19 | WCG194B3GBT | Wijchen-Centrum | 194 | 3 | green-blue | opaque | D1.5-02 | P0 | P3 | perforated | green-blue translucent | Near East |  | teneur en % | 0.002179% | 0.04724% | 17.06% | 0.8925% | 2.678% | 63.93% | 0.06746% | 1.016% | 0.6602% | 10.06% | 0.1376% | 0.003033% | 0.002055% | 0.1554% | 0.9326% | 0.001206% | 0.001693% | 1.53% | 0.02746% | 0.0004833% | 0.003462% | 0.0009039% | 0.1011% | 0.0009851% | 0.009912% | 0.0003697% | 6.803e-05% | 0% | 0.05298% | 0.3987% | 1.55e-05% | 0.01633% | 0.00102% | 0.001943% | 0.0002288% | 0.000936% | 0.0001839% | 4.45e-05% | 0.0001635% | 2.473e-05% | 0.0001628% | 3.064e-05% | 8.498e-05% | 1.263e-05% | 8.251e-05% | 1.249e-05% | 0.0002173% | 1.85e-05% | 1.414e-05% | 0.2079% | 9.723e-05% | 0.000171% | 0.0001168%
100% | 18 dec 19 | WCG194B5BT | Wijchen-Centrum | 194 | 5 | blue | translucent | D1.1-03 | P1-P3 | P3 | perforated | blue translucent | Near East |  | teneur en % | 0.001111% | 0.04392% | 14.72% | 0.5045% | 2.458% | 69.36% | 0.1279% | 0.8154% | 0.5509% | 8.242% | 0.05167% | 0.003113% | 0.001582% | 0.4677% | 0.7453% | 0.06322% | 0.002784% | 0.09822% | 0.003762% | 0.0005456% | 0.008034% | 0.000714% | 0.05257% | 0.0008427% | 0.004523% | 0.0001398% | 0.0002509% | 2.811e-05% | 0.0006818% | 1.627% | 6.254e-06% | 0.02607% | 0.0007184% | 0.001312% | 0.0001652% | 0.0006711% | 0.0001439% | 4.256e-05% | 0.0001168% | 2.051e-05% | 0.0001212% | 2.663e-05% | 6.807e-05% | 9.919e-06% | 6.778e-05% | 8.728e-06% | 0.0001032% | 7.917e-06% | 9.158e-06% | 0.009886% | 1.282e-05% | 8.422e-05% | 0.0001115%
100% | 18 dec 19 | WCG194B9BT | Wijchen-Centrum | 194 | 9 | blue | translucent | B1.1-06a | P3 | P3 | wound | blue translucent | Near East |  | teneur en % | 0.0008297% | 0.05313% | 18.65% | 0.7364% | 2.17% | 67.76% | 0.05115% | 1.165% | 0.5432% | 6.324% | 0.08471% | 0.003592% | 0.001781% | 0.8631% | 0.8548% | 0.05589% | 0.01304% | 0.1515% | 0.009223% | 0.0005136% | 0.004967% | 0.0009432% | 0.04851% | 0.0007536% | 0.006292% | 0.0001855% | 0.0009628% | 4.085e-06% | 0.001947% | 0.2812% | 1.232e-05% | 0.02445% | 0.0006936% | 0.001275% | 0.0001618% | 0.0006504% | 0.0001335% | 3.409e-05% | 0.0001273% | 1.817e-05% | 0.0001142% | 2.281e-05% | 6.213e-05% | 9.429e-06% | 6.184e-05% | 8.237e-06% | 0.0001394% | 9.94e-06% | 3.91e-05% | 0.1376% | 6.655e-06% | 9.976e-05% | 0.0001007%
99.99% | 18 dec 19 | WCG194B12GO | Wijchen-Centrum | 194 | 12 | green | opaque | B1.3-09d | P5 | P3 | wound | green opaque | Europe |  | teneur en % | 0.001521% | 0.02631% | 11.23% | 0.8073% | 2.492% | 49.3% | 0.1648% | 0.5824% | 0.7418% | 6.288% | 0.1166% | 0.002866% | 0.002234% | 0.257% | 1.098% | 0.002326% | 0.002742% | 1.684% | 0.05282% | 0.0004378% | 0.003584% | 0.001114% | 0.04262% | 0.000861% | 0.009227% | 0.0002816% | 0.0001047% | 0% | 2.672% | 0.05918% | 4.333e-05% | 0.0201% | 0.0008352% | 0.001616% | 0.0001948% | 0.0007903% | 0.0001652% | 3.851e-05% | 0.0001464% | 2.229e-05% | 0.0001408% | 2.9e-05% | 7.316e-05% | 1.038e-05% | 7.787e-05% | 1.135e-05% | 0.0002131% | 1.569e-05% | 3.509e-05% | 22.32% | 0.0003563% | 0.0001638% | 9.926e-05%
100% | 18 dec 19 | WCG228B4CTI | Wijchen-Centrum | 228 | 4 | colourless | translucent | A4.2-01 | P1-P3 | P2 | drawn | colourless translucent | Near East | inner layer | teneur en % | 0.001788% | 0.04964% | 17% | 1.222% | 2.773% | 66.01% | 0.1797% | 0.7373% | 1.08% | 8.806% | 0.1663% | 0.004429% | 0.002694% | 0.8557% | 0.943% | 0.0007091% | 0.001399% | 0.005559% | 0.003463% | 0.0004905% | 0.0004403% | 0.0009451% | 0.09956% | 0.0009509% | 0.01349% | 0.0003807% | 0.0003202% | 0% | 0.001328% | 0.005578% | 1.37e-05% | 0.02494% | 0.0009338% | 0.001758% | 0.0002182% | 0.0008796% | 0.000182% | 4.131e-05% | 0.0001569% | 2.474e-05% | 0.0001483% | 3.034e-05% | 8.386e-05% | 1.197e-05% | 8.369e-05% | 1.244e-05% | 0.0002935% | 1.961e-05% | 1.893e-05% | 0.00794% | 2.352e-06% | 0.000166% | 0.000128%
100% | 18 dec 19 | WCG228B4CTO | Wijchen-Centrum | 228 | 4 | colourless | translucent | A4.2-01 | P1-P3 | P2 | drawn | colourless translucent | Near East | outer layer | teneur en % | 0.001481% | 0.05059% | 17.15% | 1.277% | 2.77% | 65.7% | 0.185% | 0.7759% | 1.228% | 8.47% | 0.1661% | 0.00476% | 0.002708% | 1.095% | 0.9553% | 0.0007036% | 0.001528% | 0.00672% | 0.003072% | 0.0004937% | 0.0004521% | 0.0009293% | 0.08674% | 0.0009996% | 0.01389% | 0.0003767% | 0.0003943% | 7.666e-07% | 0.0007993% | 0.007504% | 1.217e-05% | 0.02669% | 0.0009538% | 0.001774% | 0.0002207% | 0.0008723% | 0.000183% | 4.538e-05% | 0.0001621% | 2.598e-05% | 0.0001483% | 3.236e-05% | 8.549e-05% | 1.196e-05% | 8.54e-05% | 1.297e-05% | 0.0003021% | 2.112e-05% | 1.787e-05% | 0.005792% | 2.478e-06% | 0.0001729% | 0.0001298%
100% | 18 dec 19 | WCG228B5CTI | Wijchen-Centrum | 228 | 5 | colourless | translucent | A4.2-01 | P1-P3 | P2 | drawn | colourless translucent | Near East | inner layer | teneur en % | 0.001605% | 0.04996% | 17.01% | 1.257% | 2.685% | 65.85% | 0.1917% | 0.748% | 1.029% | 8.417% | 0.1678% | 0.005081% | 0.002713% | 1.24% | 0.9732% | 0.0007746% | 0.001684% | 0.04198% | 0.003845% | 0.0004829% | 0.0004948% | 0.0009273% | 0.09007% | 0.0009724% | 0.01326% | 0.0003839% | 0.0004503% | 1.43e-06% | 0.0008405% | 0.006919% | 1.265e-05% | 0.02862% | 0.000954% | 0.001777% | 0.0002194% | 0.0008877% | 0.0002001% | 4.437e-05% | 0.0001551% | 2.451e-05% | 0.0001503% | 2.987e-05% | 8.46e-05% | 1.202e-05% | 8.331e-05% | 1.191e-05% | 0.0002884% | 1.93e-05% | 2.031e-05% | 0.007139% | 3.938e-06% | 0.0001693% | 0.0001314%
100% | 18 dec 19 | WCG228B5CTO | Wijchen-Centrum | 228 | 5 | colourless | translucent | A4.2-01 | P1-P3 | P2 | drawn | colourless translucent | Near East | outer layer | teneur en % | 0.00154% | 0.04947% | 17.28% | 1.269% | 2.718% | 65.75% | 0.1851% | 0.8358% | 1.144% | 8.415% | 0.1637% | 0.004759% | 0.002825% | 1.046% | 0.9465% | 0.0007062% | 0.001516% | 0.006443% | 0.003162% | 0.0004771% | 0.0004508% | 0.0009304% | 0.08723% | 0.0009638% | 0.01364% | 0.0003827% | 0.0003958% | 1.867e-07% | 0.0007398% | 0.00717% | 1.207e-05% | 0.02678% | 0.000958% | 0.001773% | 0.000222% | 0.0008787% | 0.0001848% | 4.177e-05% | 0.000154% | 2.491e-05% | 0.0001539% | 3.111e-05% | 8.838e-05% | 1.312e-05% | 8.524e-05% | 1.318e-05% | 0.0003076% | 2.002e-05% | 1.734e-05% | 0.005495% | 2.406e-06% | 0.0001697% | 0.0001313%
99.99% | 18 dec 19 | WCG230B1LBO | Wijchen-Centrum | 230 | 1 | blue | opaque | B1.3-04 | P3 | P3 | wound | light blue opaque | Europe |  | teneur en % | 0.001671% | 0.0542% | 16.23% | 1.169% | 2.541% | 60.22% | 0.403% | 1.007% | 0.9016% | 7.239% | 0.1307% | 0.005997% | 0.002473% | 1.75% | 1.321% | 0.001505% | 0.005648% | 1.203% | 0.2598% | 0.0005101% | 0.005965% | 0.001127% | 0.08062% | 0.0008774% | 0.009878% | 0.0002999% | 0.0005919% | 0% | 2.773% | 0.013% | 2.49e-05% | 0.03305% | 0.0008632% | 0.001524% | 0.0001999% | 0.0008103% | 0.0001621% | 4.14e-05% | 0.0001421% | 2.372e-05% | 0.0001335% | 2.838e-05% | 7.589e-05% | 1.134e-05% | 8.177e-05% | 1.123e-05% | 0.0002139% | 1.642e-05% | 2.037e-05% | 2.621% | 0.0004005% | 0.000138% | 0.0001418%
99.99% | 18 dec 19 | WCG230B1LBO bis | Wijchen-Centrum | 230 | 1 | blue | opaque | B1.3-04 | P3 | P3 | wound | light blue opaque | Europe |  | teneur en % | 0.001336% | 0.05978% | 16.49% | 1.119% | 2.426% | 60.57% | 0.2331% | 0.8818% | 0.8659% | 7.087% | 0.125% | 0.005733% | 0.002257% | 1.708% | 1.22% | 0.001463% | 0.005422% | 1.18% | 0.3073% | 0.0005229% | 0.006825% | 0.000927% | 0.076% | 0.0008315% | 0.009466% | 0.000282% | 0.000625% | 0% | 2.655% | 0.01645% | 1.439e-05% | 0.03014% | 0.0007953% | 0.001399% | 0.0001788% | 0.000741% | 0.0001543% | 3.67e-05% | 0.0001386% | 2.153e-05% | 0.0001292% | 2.559e-05% | 7.038e-05% | 1.067e-05% | 7.133e-05% | 1.162e-05% | 0.0002005% | 1.428e-05% | 2.326e-05% | 2.896% | 0.0004798% | 0.0001263% | 0.0001306%
99.99% | 18 dec 19 | WCG230B16LBO | Wijchen-Centrum | 230 | 16 | blue | opaque | B1.3-04 | P3 | P3 | wound | light blue opaque | Europe |  | teneur en % | 0.001425% | 0.0543% | 16.11% | 1.145% | 2.479% | 59.85% | 0.1909% | 0.7727% | 0.8619% | 7.25% | 0.129% | 0.005857% | 0.002257% | 1.791% | 1.14% | 0.001534% | 0.005799% | 1.181% | 0.2682% | 0.0004914% | 0.005775% | 0.0009121% | 0.0805% | 0.000886% | 0.01001% | 0.0002971% | 0.0005928% | 0% | 4.035% | 0.01335% | 1.558e-05% | 0.03223% | 0.0008536% | 0.001481% | 0.0001973% | 0.0007788% | 0.0001589% | 4.083e-05% | 0.000144% | 2.249e-05% | 0.0001397% | 2.756e-05% | 7.892e-05% | 1.078e-05% | 7.832e-05% | 1.186e-05% | 0.000219% | 1.576e-05% | 2.373e-05% | 2.56% | 0.0003985% | 0.0001393% | 0.0001387%
100% | 18 dec 19 | WCG235B4CTI | Wijchen-Centrum | 235 | 4 | colourless | translucent | A4.3-01a | P1 | P1 | drawn | colourless translucent | Near East | inner layer | teneur en % | 0.001906% | 0.05171% | 18.05% | 1.043% | 2.545% | 64.9% | 0.08729% | 0.9039% | 0.6179% | 9.261% | 0.1345% | 0.004827% | 0.002287% | 1.321% | 0.9243% | 0.0006981% | 0.001413% | 0.004023% | 0.002379% | 0.0004724% | 0.0004635% | 0.0008329% | 0.09005% | 0.001038% | 0.01062% | 0.0003301% | 0.0002227% | 3.137e-07% | 0.000348% | 0.003148% | 1.145e-05% | 0.03407% | 0.0009675% | 0.001746% | 0.0002216% | 0.0008927% | 0.0001794% | 4.645e-05% | 0.0001595% | 2.584e-05% | 0.0001635% | 3.402e-05% | 8.921e-05% | 1.219e-05% | 8.984e-05% | 1.284e-05% | 0.000229% | 1.86e-05% | 1.542e-05% | 0.001833% | 2.399e-06% | 0.0001527% | 0.0001369%
100% | 18 dec 19 | WCG235B4YTO | Wijchen-Centrum | 235 | 4 | yellow | translucent | A4.3-01a | P1 | P1 | drawn | yellow translucent | Near East | outer layer | teneur en % | 0.001816% | 0.05018% | 17.54% | 1.219% | 2.583% | 64.79% | 0.1663% | 0.8776% | 0.632% | 9.513% | 0.1414% | 0.005011% | 0.002429% | 1.297% | 1.007% | 0.0007249% | 0.001409% | 0.01176% | 0.002399% | 0.0004785% | 0.0004731% | 0.0008356% | 0.09027% | 0.001021% | 0.01067% | 0.000337% | 0.0002308% | 5.681e-07% | 0.0003704% | 0.00519% | 1.235e-05% | 0.03392% | 0.0009696% | 0.001764% | 0.0002225% | 0.0008931% | 0.0001832% | 4.292e-05% | 0.0001615% | 2.613e-05% | 0.0001555% | 3.249e-05% | 8.765e-05% | 1.266e-05% | 8.88e-05% | 1.255e-05% | 0.000229% | 1.684e-05% | 1.82e-05% | 0.002704% | 0.0001115% | 0.0001544% | 0.0001334%
100% | 18 dec 19 | WCG235B5BL | Wijchen-Centrum | 235 | 5 | black | opaque | B1.8-01 | P1 | P1 | wound | black opaque | Europe |  | teneur en % | 0.001414% | 0.04351% | 15.04% | 0.9565% | 2.364% | 55.79% | 0.1548% | 0.7453% | 0.7973% | 7.142% | 0.1291% | 0.004443% | 0.00216% | 1.107% | 15.4% | 0.002556% | 0.002974% | 0.03353% | 0.008914% | 0.0004489% | 0.001438% | 0.0008259% | 0.07886% | 0.0008797% | 0.009298% | 0.0003014% | 0.0003783% | 4.796e-06% | 0.01712% | 0.01492% | 1.082e-05% | 0.03241% | 0.0008224% | 0.001476% | 0.0001895% | 0.0007629% | 0.0001548% | 3.64e-05% | 0.0001306% | 2.187e-05% | 0.000142% | 2.82e-05% | 7.64e-05% | 9.781e-06% | 7.694e-05% | 1.06e-05% | 0.0002077% | 1.708e-05% | 1.762e-05% | 0.1152% | 1.369e-05% | 0.000131% | 0.0001161%
100% | 18 dec 19 | WCG235B6BL | Wijchen-Centrum | 235 | 6 | black | opaque | B1.8-01 | P1 | P1 | wound | black opaque | Europe |  | teneur en % | 0.001617% | 0.04456% | 15.86% | 0.9911% | 2.316% | 58.26% | 0.1617% | 0.8102% | 0.7647% | 8.847% | 0.1262% | 0.004517% | 0.002379% | 1.221% | 10.36% | 0.001615% | 0.002263% | 0.01265% | 0.004189% | 0.0004422% | 0.001604% | 0.0008465% | 0.08559% | 0.0009241% | 0.009136% | 0.0003% | 0.000394% | 1.23e-06% | 0.004937% | 0.01964% | 1.595e-05% | 0.03506% | 0.0008655% | 0.001563% | 0.0002003% | 0.0008036% | 0.000166% | 4.297e-05% | 0.0001486% | 2.348e-05% | 0.0001399% | 2.9e-05% | 7.67e-05% | 1.133e-05% | 7.854e-05% | 1.149e-05% | 0.0001987% | 1.565e-05% | 2.032e-05% | 0.04287% | 9.61e-06% | 0.0001318% | 0.000118%
100% | 18 dec 19 | WCG235B7BL | Wijchen-Centrum | 235 | 7 | black | opaque | B1.8-01 | P1 | P1 | wound | black opaque | Europe |  | teneur en % | 0.001903% | 0.04758% | 15.91% | 1.064% | 2.57% | 57.93% | 0.1523% | 0.7641% | 0.7803% | 7.416% | 0.1472% | 0.005166% | 0.002617% | 1.266% | 11.72% | 0.001787% | 0.002524% | 0.01966% | 0.005615% | 0.0004755% | 0.001164% | 0.0008237% | 0.08231% | 0.0009862% | 0.01019% | 0.0003325% | 0.0003535% | 2.345e-06% | 0.003216% | 0.01843% | 1.331e-05% | 0.03413% | 0.0009122% | 0.001668% | 0.0002116% | 0.0008461% | 0.000175% | 4.542e-05% | 0.0001626% | 2.522e-05% | 0.0001521% | 3.111e-05% | 8.387e-05% | 1.179e-05% | 8.506e-05% | 1.247e-05% | 0.0002238% | 1.776e-05% | 2.542e-05% | 0.03578% | 8.49e-06% | 0.0001524% | 0.0001245%
100% | 18 dec 19 | WCG235B8BL | Wijchen-Centrum | 235 | 8 | black | opaque | B1.8-01 | P1 | P1 | wound | black opaque | Europe |  | teneur en % | 0.001609% | 0.04275% | 15.66% | 1.009% | 2.466% | 58.89% | 0.1559% | 0.7557% | 0.7758% | 8.017% | 0.1333% | 0.004476% | 0.002592% | 1.156% | 10.68% | 0.002675% | 0.002804% | 0.01426% | 0.004324% | 0.0004524% | 0.001359% | 0.000825% | 0.08352% | 0.0009169% | 0.009699% | 0.0003065% | 0.0003557% | 6.063e-06% | 0.007509% | 0.01607% | 1.234e-05% | 0.03289% | 0.0008696% | 0.001567% | 0.0001995% | 0.0008029% | 0.0001683% | 4.288e-05% | 0.0001561% | 2.327e-05% | 0.0001441% | 2.884e-05% | 8.095e-05% | 1.094e-05% | 8.089e-05% | 1.188e-05% | 0.000216% | 1.629e-05% | 2.146e-05% | 0.07092% | 1.052e-05% | 0.0001429% | 0.0001199%
100% | 18 dec 19 | WCG235B9CTI | Wijchen-Centrum | 235 | 9 | colourless | translucent | A4.4-02 | P1-P3 | P1 | drawn | colourless translucent | Near East | inner layer | teneur en % | 0.001991% | 0.05584% | 17.29% | 1.209% | 2.66% | 65.15% | 0.1324% | 0.8914% | 0.765% | 8.815% | 0.1492% | 0.00591% | 0.00242% | 1.652% | 1.03% | 0.0009916% | 0.001876% | 0.008211% | 0.003287% | 0.0004955% | 0.0005712% | 0.0008684% | 0.09187% | 0.0009991% | 0.01127% | 0.000346% | 0.0004683% | 7.932e-07% | 0.001506% | 0.01811% | 1.11e-05% | 0.03645% | 0.00095% | 0.001712% | 0.0002161% | 0.0008845% | 0.0001854% | 4.344e-05% | 0.0001565% | 2.605e-05% | 0.0001571% | 3.238e-05% | 8.892e-05% | 1.298e-05% | 8.396e-05% | 1.306e-05% | 0.0002412% | 1.847e-05% | 1.687e-05% | 0.009869% | 2.784e-06% | 0.0001527% | 0.0001193%
100% | 18 dec 19 | WCG235B9CTO | Wijchen-Centrum | 235 | 9 | colourless | translucent | A4.4-02 | P1-P3 | P1 | drawn | colourless translucent | Near East | outer layer | teneur en % | 0.002423% | 0.05391% | 16.31% | 1.249% | 2.737% | 64.21% | 0.1522% | 0.635% | 1.02% | 10.7% | 0.1592% | 0.005716% | 0.002627% | 1.396% | 1.134% | 0.001119% | 0.002042% | 0.008986% | 0.00391% | 0.0005151% | 0.0006672% | 0.0008928% | 0.1131% | 0.00107% | 0.01225% | 0.0003742% | 0.000401% | 6.628e-07% | 0.002326% | 0.02653% | 1.171e-05% | 0.03595% | 0.001005% | 0.001847% | 0.0002316% | 0.0009471% | 0.0001886% | 4.639e-05% | 0.0001682% | 2.773e-05% | 0.0001657% | 3.385e-05% | 9.89e-05% | 1.387e-05% | 9.24e-05% | 1.396e-05% | 0.0002665% | 2.018e-05% | 2.62e-05% | 0.01416% | 3.476e-06% | 0.0001704% | 0.000139%
100% | 18 dec 19 | WCG235B10LGT | Wijchen-Centrum | 235 | 10 | green | translucent | A3.2-05 | P1 | P1 | drawn | light green translucent | Near East |  | teneur en % | 0.0005755% | 0.0568% | 17.63% | 0.6427% | 1.899% | 59.21% | 0.051% | 0.939% | 0.3939% | 5.62% | 0.0961% | 0.002193% | 0.001589% | 0.04434% | 0.5313% | 0.0003566% | 0.001361% | 0.7144% | 0.1716% | 0.0003181% | 0.003277% | 0.0005991% | 0.04298% | 0.0007124% | 0.005423% | 0.0002137% | 2.126e-05% | 0% | 0.8517% | 0.00595% | 3.578e-06% | 0.01319% | 0.0006515% | 0.001191% | 0.0001534% | 0.0006167% | 0.0001309% | 2.972e-05% | 0.000115% | 1.801e-05% | 0.0001093% | 2.016e-05% | 6.12e-05% | 8.031e-06% | 5.856e-05% | 8.835e-06% | 0.0001257% | 1.181e-05% | 9.686e-06% | 11.06% | 0.001323% | 0.0001006% | 0.0001188%
100% | 18 dec 19 | WCG235B14CTI | Wijchen-Centrum | 235 | 14 | colourless | translucent | A4.3-01a | P1 | P1 | drawn | colourless translucent | Near East | inner layer | teneur en % | 0.001949% | 0.03505% | 16.65% | 0.857% | 2.481% | 67.85% | 0.07051% | 0.7906% | 0.6871% | 8.258% | 0.1143% | 0.00428% | 0.002052% | 1.269% | 0.7734% | 0.000586% | 0.001035% | 0.004811% | 0.001921% | 0.0004194% | 0.0004372% | 0.0008643% | 0.0843% | 0.0009239% | 0.009486% | 0.0002683% | 0.0002479% | 4.764e-08% | 0.0001864% | 0.0001884% | 1.101e-05% | 0.04004% | 0.0008516% | 0.001519% | 0.0001933% | 0.0007808% | 0.0001589% | 4.315e-05% | 0.0001426% | 2.4e-05% | 0.0001421% | 2.936e-05% | 8.266e-05% | 1.172e-05% | 8.147e-05% | 1.143e-05% | 0.0002126% | 1.508e-05% | 1.212e-05% | 0.00838% | 1.365e-06% | 0.0001349% | 0.0001131%
100% | 18 dec 19 | WCG235B14YTO | Wijchen-Centrum | 235 | 14 | yellow | translucent | A4.3-01a | P1 | P1 | drawn | yellow translucent | Near East | outer layer | teneur en % | 0.001779% | 0.03617% | 13.98% | 0.8327% | 2.492% | 70.4% | 0.1136% | 0.9043% | 0.7274% | 8.201% | 0.1123% | 0.00422% | 0.003247% | 1.246% | 0.7875% | 0.0006159% | 0.00108% | 0.005328% | 0.002073% | 0.0004386% | 0.0005% | 0.0009748% | 0.08435% | 0.0008996% | 0.009094% | 0.0002598% | 0.0002477% | 6.618e-07% | 0.0002359% | 0.0008546% | 1.288e-05% | 0.03917% | 0.0008394% | 0.001523% | 0.0001908% | 0.0007621% | 0.0001557% | 4.101e-05% | 0.0001402% | 2.242e-05% | 0.0001356% | 2.871e-05% | 7.902e-05% | 1.012e-05% | 8.058e-05% | 1.079e-05% | 0.0001939% | 1.521e-05% | 1.119e-05% | 0.001428% | 1.342e-06% | 0.0001289% | 0.0001124%
100% | 18 dec 19 | WCG235B16BT | Wijchen-Centrum | 235 | 16 | blue | translucent | A3.4-01a | P1-P3 | P1 | drawn | blue translucent | Near East |  | teneur en % | 0.001425% | 0.04351% | 17.89% | 0.9221% | 2.55% | 65.47% | 0.07985% | 0.8477% | 0.6734% | 8.34% | 0.1193% | 0.004594% | 0.002524% | 1.208% | 1.264% | 0.04471% | 0.01198% | 0.1057% | 0.005577% | 0.000551% | 0.001732% | 0.0008635% | 0.07755% | 0.0009416% | 0.00931% | 0.0002757% | 0.0005607% | 0.0001032% | 0.004783% | 0.004527% | 1.742e-05% | 0.03449% | 0.0008557% | 0.001515% | 0.0002031% | 0.0008237% | 0.0001636% | 4.562e-05% | 0.0001514% | 2.399e-05% | 0.0001414% | 3.005e-05% | 8.185e-05% | 1.124e-05% | 8.071e-05% | 1.184e-05% | 0.000199% | 1.488e-05% | 1.733e-05% | 0.2682% | 2.251e-05% | 0.0001266% | 0.0001136%
100% | 18 dec 19 | WCG235B18YT | Wijchen-Centrum | 235 | 18 | yellow | translucent | A3.1-03b | P1-P2 | P1 | drawn | yellow translucent | Near East |  | teneur en % | 0.001191% | 0.05633% | 19.06% | 2.168% | 2.104% | 64.87% | 0.485% | 0.9035% | 0.9108% | 7.774% | 0.1194% | 0.003389% | 0.002038% | 0.3531% | 1.066% | 0.0008194% | 0.0009007% | 0.002712% | 0.001928% | 0.0003693% | 0.0002239% | 0.0006024% | 0.06677% | 0.0007409% | 0.008022% | 0.000269% | 0.0001338% | 1.168e-06% | 0.0004696% | 0.0013% | 5.406e-06% | 0.02392% | 0.0007344% | 0.001431% | 0.000172% | 0.0006887% | 0.0001452% | 3.566e-05% | 0.0001187% | 1.982e-05% | 0.0001173% | 2.327e-05% | 6.249e-05% | 8.536e-06% | 6.065e-05% | 9.972e-06% | 0.0001741% | 1.394e-05% | 7.263e-06% | 0.004332% | 9.385e-07% | 0.0001233% | 0.0001097%
100% | 18 dec 19 | WCG235B23CTI | Wijchen-Centrum | 235 | 23 | colourless | translucent | A4.2-01 | P1-P3 | P1 | drawn | colourless translucent | Near East | inner layer | teneur en % | 0.001668% | 0.0463% | 17.47% | 1.172% | 2.421% | 65.17% | 0.144% | 0.7773% | 0.789% | 9.186% | 0.1372% | 0.005493% | 0.002481% | 1.47% | 1.026% | 0.0009766% | 0.002006% | 0.00779% | 0.003202% | 0.0004504% | 0.0005585% | 0.0008331% | 0.09663% | 0.001016% | 0.01009% | 0.0003167% | 0.0004658% | 1.261e-07% | 0.001947% | 0.004506% | 1.153e-05% | 0.03707% | 0.0009528% | 0.001694% | 0.000221% | 0.0008763% | 0.0001927% | 4.621e-05% | 0.0001578% | 2.646e-05% | 0.0001548% | 3.412e-05% | 8.491e-05% | 1.284e-05% | 8.791e-05% | 1.249e-05% | 0.0002203% | 1.651e-05% | 2.061e-05% | 0.00982% | 3.496e-06% | 0.0001445% | 0.0001286%
100% | 18 dec 19 | WCG235B23CTO | Wijchen-Centrum | 235 | 23 | colourless | translucent | A4.2-01 | P1-P3 | P1 | drawn | colourless translucent | Near East | outer layer | teneur en % | 0.001974% | 0.05379% | 17.96% | 1.232% | 2.583% | 63.8% | 0.136% | 0.778% | 0.8528% | 9.985% | 0.1495% | 0.004979% | 0.002452% | 1.233% | 1.019% | 0.0009547% | 0.001841% | 0.007541% | 0.003228% | 0.0004805% | 0.0005975% | 0.0008131% | 0.1047% | 0.001092% | 0.01176% | 0.0003539% | 0.0003561% | 4.914e-07% | 0.001625% | 0.01932% | 1.158e-05% | 0.03435% | 0.001007% | 0.001816% | 0.0002327% | 0.0009455% | 0.0001898% | 4.863e-05% | 0.0001658% | 2.85e-05% | 0.0001659% | 3.487e-05% | 9.511e-05% | 1.391e-05% | 9.386e-05% | 1.368e-05% | 0.0002656% | 1.887e-05% | 2.323e-05% | 0.01129% | 3.18e-06% | 0.0001685% | 0.0001386%
100% | 18 dec 19 | WCG235B24BT | Wijchen-Centrum | 235 | 24 | blue | translucent | A3.4-01a | P1-P3 | P1 | drawn | blue translucent | Near East |  | teneur en % | 0.001096% | 0.04611% | 17.48% | 1.039% | 2.624% | 65.37% | 0.111% | 0.9329% | 0.7605% | 8.091% | 0.128% | 0.004494% | 0.002507% | 1.193% | 1.385% | 0.08376% | 0.01858% | 0.1189% | 0.005943% | 0.0008922% | 0.001598% | 0.0008077% | 0.07612% | 0.0009368% | 0.009766% | 0.0002942% | 0.0004941% | 0.0001567% | 0.009292% | 0.0156% | 7.729e-06% | 0.0321% | 0.0008448% | 0.001524% | 0.0001966% | 0.0007771% | 0.0001644% | 3.811e-05% | 0.000142% | 2.202e-05% | 0.0001474% | 2.807e-05% | 7.732e-05% | 1.19e-05% | 7.938e-05% | 1.2e-05% | 0.000209% | 1.52e-05% | 1.941e-05% | 0.4558% | 8.896e-06% | 0.0001329% | 0.0001109%
100% | 18 dec 19 | WCG235B25BL | Wijchen-Centrum | 235 | 25 | black | opaque | B1.8-01 | P1 | P1 | wound | black opaque | Europe |  | teneur en % | 0.001697% | 0.04427% | 15.9% | 1.029% | 2.415% | 58.87% | 0.1672% | 0.8423% | 0.8479% | 7.982% | 0.1363% | 0.004661% | 0.002459% | 1.176% | 9.977% | 0.002625% | 0.00274% | 0.03219% | 0.008389% | 0.0004613% | 0.002022% | 0.0008344% | 0.08506% | 0.0009053% | 0.009559% | 0.0003149% | 0.0003623% | 2.406e-07% | 0.04328% | 0.01654% | 1.23e-05% | 0.03392% | 0.0008793% | 0.001587% | 0.0002041% | 0.0008116% | 0.0001678% | 4.405e-05% | 0.0001488% | 2.384e-05% | 0.0001348% | 2.987e-05% | 8.196e-05% | 1.116e-05% | 7.228e-05% | 1.195e-05% | 0.000206% | 1.608e-05% | 2.307e-05% | 0.3571% | 3.461e-05% | 0.000139% | 0.0001196%
100% | 18 dec 19 | WCG235B26BL | Wijchen-Centrum | 235 | 26 | black | opaque | B1.8-01 | P1 | P1 | wound | black opaque | Europe |  | teneur en % | 0.001501% | 0.04459% | 15.71% | 0.9598% | 2.2% | 57.23% | 0.1506% | 0.9125% | 0.6718% | 7.789% | 0.1189% | 0.00407% | 0.002262% | 1.051% | 12.68% | 0.00165% | 0.002666% | 0.2131% | 0.07883% | 0.0004224% | 0.001611% | 0.0007588% | 0.07799% | 0.000874% | 0.008561% | 0.0002709% | 0.0003394% | 2.616e-06% | 0.005439% | 0.01287% | 1.304e-05% | 0.03098% | 0.0008089% | 0.001456% | 0.0001846% | 0.0007495% | 0.0001533% | 4.06e-05% | 0.00014% | 2.143e-05% | 0.0001329% | 2.728e-05% | 7.339e-05% | 9.681e-06% | 7.433e-05% | 1.05e-05% | 0.0001862% | 1.436e-05% | 1.578e-05% | 0.03299% | 2.358e-05% | 0.0001289% | 0.0001173%
100% | 18 dec 19 | WCG235B27CTI | Wijchen-Centrum | 235 | 27 | colourless | translucent | A4.2-01 | P1-P3 | P1 | drawn | colourless translucent | Near East | inner layer | teneur en % | 0.001295% | 0.04205% | 18.14% | 0.8552% | 2.441% | 66.1% | 0.067% | 0.8619% | 0.6025% | 8.679% | 0.1162% | 0.004586% | 0.002147% | 1.191% | 0.7465% | 0.0006375% | 0.002035% | 0.002407% | 0.002356% | 0.000434% | 0.0004211% | 0.000893% | 0.08207% | 0.0009376% | 0.009235% | 0.0002823% | 0.0004768% | 7.456e-07% | 0.0001825% | 4.313e-05% | 1.162e-05% | 0.03624% | 0.0009061% | 0.001582% | 0.0002069% | 0.0008372% | 0.0001694% | 4.132e-05% | 0.0001419% | 2.518e-05% | 0.0001438% | 2.898e-05% | 7.589e-05% | 1.146e-05% | 7.919e-05% | 1.089e-05% | 0.0002% | 1.442e-05% | 1.71e-05% | 0.0009645% | 1.514e-06% | 0.0001343% | 0.0001203%
100% | 18 dec 19 | WCG235B27CTO | Wijchen-Centrum | 235 | 27 | colourless | translucent | A4.2-01 | P1-P3 | P1 | drawn | colourless translucent | Near East | outer layer | teneur en % | 0.001171% | 0.04209% | 18.47% | 0.7814% | 2.406% | 66.47% | 0.05879% | 0.9246% | 0.5931% | 8.11% | 0.1071% | 0.004429% | 0.002022% | 1.229% | 0.662% | 0.0006315% | 0.001998% | 0.002416% | 0.002165% | 0.0004119% | 0.0004111% | 0.0008533% | 0.07699% | 0.0009442% | 0.008853% | 0.0002516% | 0.0004809% | 6.173e-07% | 0.0002948% | 2.935e-05% | 1.033e-05% | 0.03725% | 0.0008692% | 0.001505% | 0.000195% | 0.00082% | 0.0001665% | 4.09e-05% | 0.0001416% | 2.372e-05% | 0.0001415% | 2.945e-05% | 7.88e-05% | 1.128e-05% | 8.004e-05% | 1.169e-05% | 0.0001959% | 1.366e-05% | 1.583e-05% | 0.001064% | 2.037e-06% | 0.000124% | 0.0001178%
100% | 18 dec 19 | WCG235B31BGT | Wijchen-Centrum | 235 | 31 | blue-green | translucent | A3.1-05 | P1a | P1 | drawn | blue-green translucent | Near East |  | teneur en % | 0.001502% | 0.0602% | 18.62% | 0.6686% | 1.985% | 64.22% | 0.03666% | 1.02% | 0.8218% | 5.752% | 0.1006% | 0.002289% | 0.001393% | 0.02566% | 0.5502% | 0.0003215% | 0.001702% | 1.059% | 0.3001% | 0.0003484% | 0.002492% | 0.0007316% | 0.04363% | 0.0007378% | 0.005577% | 0.0002273% | 2.079e-05% | 0% | 0.5549% | 0.002447% | 8.392e-06% | 0.01349% | 0.0006952% | 0.001261% | 0.0001588% | 0.0006483% | 0.0001366% | 3.3e-05% | 0.0001187% | 1.753e-05% | 0.0001118% | 2.3e-05% | 5.93e-05% | 8.875e-06% | 5.657e-05% | 8.224e-06% | 0.0001218% | 1.36e-05% | 1.149e-05% | 4.141% | 0.0004939% | 0.0001051% | 0.0001287%
100% | 18 dec 19 | WCG235B32CTI | Wijchen-Centrum | 235 | 32 | colourless | translucent | A4.2-01 | P1-P3 | P1 | drawn | colourless translucent | Near East | inner layer | teneur en % | 0.001869% | 0.05622% | 17.37% | 1.152% | 2.689% | 65.74% | 0.1184% | 0.8956% | 0.7753% | 8.571% | 0.1416% | 0.005206% | 0.002511% | 1.339% | 0.9647% | 0.0008794% | 0.001652% | 0.00678% | 0.002539% | 0.0004526% | 0.0004874% | 0.0007984% | 0.08898% | 0.001018% | 0.01142% | 0.0003331% | 0.0003753% | 1.103e-06% | 0.001358% | 0.01568% | 8.675e-06% | 0.03371% | 0.0009496% | 0.001677% | 0.0002126% | 0.000865% | 0.0001748% | 4.417e-05% | 0.0001643% | 2.504e-05% | 0.0001551% | 3.231e-05% | 9.138e-05% | 1.357e-05% | 8.904e-05% | 1.26e-05% | 0.0002545% | 1.721e-05% | 1.673e-05% | 0.008311% | 2.578e-06% | 0.0001516% | 0.0001185%
100% | 18 dec 19 | WCG235B32CTO | Wijchen-Centrum | 235 | 32 | colourless | translucent | A4.2-01 | P1-P3 | P1 | drawn | colourless translucent | Near East | outer layer | teneur en % | 0.002064% | 0.05415% | 17.48% | 1.172% | 2.546% | 65.33% | 0.1216% | 0.9659% | 0.791% | 8.652% | 0.1455% | 0.005724% | 0.002574% | 1.546% | 0.9976% | 0.0009488% | 0.001775% | 0.007949% | 0.003002% | 0.0004792% | 0.0005324% | 0.0008565% | 0.09091% | 0.0009442% | 0.01072% | 0.0003324% | 0.0004285% | 5.148e-07% | 0.001566% | 0.01722% | 9.512e-06% | 0.03632% | 0.0009338% | 0.001709% | 0.0002145% | 0.0008608% | 0.0001774% | 4.419e-05% | 0.0001548% | 2.365e-05% | 0.00015% | 3.041e-05% | 8.362e-05% | 1.26e-05% | 8.632e-05% | 1.164e-05% | 0.0002364% | 1.676e-05% | 2.008e-05% | 0.009795% | 1.061e-05% | 0.0001474% | 0.0001168%
100% | 18 dec 19 | WCG235B33BL | Wijchen-Centrum | 235 | 33 | black | opaque | B1.8-01 | P1 | P1 | wound | black opaque | Europe |  | teneur en % | 0.00173% | 0.0432% | 15.64% | 1.021% | 2.564% | 58.46% | 0.3105% | 0.7911% | 0.8054% | 7.598% | 0.1444% | 0.004746% | 0.002587% | 1.131% | 11.11% | 0.004168% | 0.003601% | 0.02577% | 0.007208% | 0.0004873% | 0.001563% | 0.0008635% | 0.08354% | 0.0009381% | 0.01019% | 0.0003298% | 0.0003564% | 2.024e-05% | 0.01414% | 0.01551% | 1.657e-05% | 0.03433% | 0.0008963% | 0.001602% | 0.0002046% | 0.0008121% | 0.0001726% | 4.416e-05% | 0.0001507% | 2.498e-05% | 0.000142% | 3.013e-05% | 8.464e-05% | 1.187e-05% | 8.229e-05% | 1.177e-05% | 0.0002197% | 1.742e-05% | 2.211e-05% | 0.1656% | 1.916e-05% | 0.0001475% | 0.0001205%
100% | 18 dec 19 | WCG235B34BL | Wijchen-Centrum | 235 | 34 | black | opaque | B1.8-01 | P1 | P1 | wound | black opaque | Europe |  | teneur en % | 0.001693% | 0.04301% | 15.3% | 1.009% | 2.408% | 57.56% | 0.2106% | 0.8345% | 0.7966% | 8.088% | 0.1277% | 0.004431% | 0.002443% | 1.142% | 12.19% | 0.001986% | 0.002307% | 0.04838% | 0.01423% | 0.0004432% | 0.001375% | 0.0008115% | 0.08428% | 0.0009376% | 0.009453% | 0.0002995% | 0.0003888% | 3.865e-06% | 0.007127% | 0.01398% | 1.36e-05% | 0.0345% | 0.0008645% | 0.001537% | 0.0001968% | 0.0007864% | 0.0001646% | 4.322e-05% | 0.0001469% | 2.235e-05% | 0.0001446% | 3.089e-05% | 7.752e-05% | 1.202e-05% | 8.594e-05% | 1.152e-05% | 0.0002056% | 1.556e-05% | 2e-05% | 0.05163% | 1.38e-05% | 0.0001365% | 0.0001174%
100% | 18 dec 19 | WCG235B35CTI | Wijchen-Centrum | 235 | 35 | colourless | translucent | A4.2-01 | P1-P3 | P1 | drawn | colourless translucent | Near East | inner layer | teneur en % | 0.001537% | 0.05147% | 18.41% | 1.064% | 2.33% | 65.28% | 0.112% | 0.9086% | 0.7083% | 8.719% | 0.1367% | 0.004583% | 0.002495% | 1.15% | 0.9059% | 0.0007467% | 0.001546% | 0.009637% | 0.003629% | 0.000437% | 0.0004991% | 0.0007747% | 0.08696% | 0.0009361% | 0.01009% | 0.0003102% | 0.0002957% | 0% | 0.006893% | 0.006392% | 1.041e-05% | 0.03258% | 0.0009166% | 0.001659% | 0.0002139% | 0.0008475% | 0.0001808% | 4.376e-05% | 0.0001525% | 2.398e-05% | 0.000152% | 2.954e-05% | 8.242e-05% | 1.186e-05% | 7.78e-05% | 1.242e-05% | 0.00022% | 1.582e-05% | 1.438e-05% | 0.0154% | 5.62e-06% | 0.0001419% | 0.0001285%
100% | 18 dec 19 | WCG235B35CTO | Wijchen-Centrum | 235 | 35 | colourless | translucent | A4.2-01 | P1-P3 | P1 | drawn | colourless translucent | Near East | outer layer | teneur en % | 0.001554% | 0.05753% | 18.08% | 1.033% | 2.356% | 65.72% | 0.1124% | 0.8684% | 0.8083% | 8.6% | 0.1364% | 0.004763% | 0.002412% | 1.143% | 0.9014% | 0.0008933% | 0.001672% | 0.006507% | 0.002631% | 0.0004403% | 0.0004692% | 0.000788% | 0.08338% | 0.0009332% | 0.0103% | 0.0003075% | 0.0003374% | 7.897e-07% | 0.002686% | 0.01064% | 1.019e-05% | 0.03288% | 0.0009091% | 0.001654% | 0.0002101% | 0.0008339% | 0.0001733% | 4.556e-05% | 0.0001448% | 2.307e-05% | 0.0001457% | 2.994e-05% | 8.023e-05% | 1.209e-05% | 8.317e-05% | 1.147e-05% | 0.0002235% | 1.621e-05% | 1.994e-05% | 0.008241% | 2.931e-06% | 0.0001391% | 0.0001281%
100% | 18 dec 19 | WCG235B40YT | Wijchen-Centrum | 235 | 40 | yellow | translucent | A4.4-02 | P1-P3 | P1 | drawn | yellow translucent | Near East | outer layer | teneur en % | 0.001783% | 0.05398% | 16.73% | 1.26% | 2.653% | 64.48% | 0.143% | 0.82% | 0.7558% | 9.924% | 0.1492% | 0.005971% | 0.002699% | 1.716% | 1.1% | 0.0009784% | 0.001515% | 0.008571% | 0.003381% | 0.0005244% | 0.0006644% | 0.0008256% | 0.09491% | 0.001024% | 0.01077% | 0.0003556% | 0.0002979% | 1.162e-07% | 0.002559% | 0.02094% | 1.027e-05% | 0.03465% | 0.0009643% | 0.001792% | 0.0002229% | 0.0009008% | 0.0001771% | 4.725e-05% | 0.0001619% | 2.648e-05% | 0.000163% | 3.209e-05% | 8.964e-05% | 1.249e-05% | 9.078e-05% | 1.233e-05% | 0.0002346% | 1.939e-05% | 3.085e-05% | 0.01319% | 4.561e-06% | 0.0001577% | 0.0001321%
100% | 18 dec 19 | WCG235B15aBL | Wijchen-Centrum | 235 | 15a | black | opaque | B1.8-01 | P1 | P1 | wound | black opaque | Europe |  | teneur en % | 0.002081% | 0.04219% | 14.95% | 1.014% | 2.559% | 58.61% | 0.1602% | 0.7362% | 0.9052% | 8.232% | 0.1462% | 0.004727% | 0.002742% | 1.093% | 11.19% | 0.003003% | 0.003255% | 0.03505% | 0.008598% | 0.0004798% | 0.001485% | 0.0009245% | 0.08152% | 0.0009551% | 0.009852% | 0.0003195% | 0.0003487% | 6.913e-06% | 0.01648% | 0.01421% | 1.22e-05% | 0.03219% | 0.0008985% | 0.00161% | 0.000208% | 0.000832% | 0.0001786% | 4.622e-05% | 0.0001583% | 2.366e-05% | 0.0001379% | 2.962e-05% | 8.215e-05% | 1.214e-05% | 7.881e-05% | 1.192e-05% | 0.0002093% | 1.6e-05% | 2.159e-05% | 0.1405% | 1.627e-05% | 0.0001409% | 0.000116%
100% | 18 dec 19 | WCG235B15bBL | Wijchen-Centrum | 235 | 15b | black | opaque | B1.8-01 | P1 | P1 | wound | black opaque | Europe |  | teneur en % | 0.001484% | 0.04116% | 15.08% | 1.12% | 2.385% | 57.17% | 0.156% | 0.7226% | 0.7279% | 8.651% | 0.1326% | 0.00446% | 0.002578% | 1.122% | 12.45% | 0.003399% | 0.004049% | 0.01452% | 0.003714% | 0.0004531% | 0.001381% | 0.0007673% | 0.07973% | 0.0008841% | 0.009515% | 0.0003006% | 0.0003466% | 1.532e-05% | 0.00405% | 0.01445% | 1.021e-05% | 0.03068% | 0.0008233% | 0.001488% | 0.0001903% | 0.000765% | 0.0001633% | 4.117e-05% | 0.0001409% | 2.206e-05% | 0.0001365% | 2.929e-05% | 7.868e-05% | 1.125e-05% | 8.073e-05% | 1.136e-05% | 0.0002107% | 1.624e-05% | 1.936e-05% | 0.05269% | 9.76e-06% | 0.0001348% | 0.0001076%
100% | 18 dec 19 | WCG239B1GT | Wijchen-Centrum | 239 | 1 | green | translucent | A1.2-05 | P1-P3 | P4 | drawn | green translucent | Near East |  | teneur en % | 0.005973% | 0.03908% | 15.58% | 3.914% | 3.114% | 62.62% | 0.1715% | 0.7692% | 2.17% | 7.919% | 0.1289% | 0.003019% | 0.01416% | 0.04937% | 1.077% | 0.005427% | 0.008008% | 1.389% | 0.004875% | 0.0004914% | 0.01845% | 0.001738% | 0.05849% | 0.0006413% | 0.007408% | 0.0002471% | 9.479e-05% | 0% | 0.1828% | 0.0172% | 2.541e-05% | 0.01765% | 0.0006757% | 0.001298% | 0.0001491% | 0.0005794% | 0.000123% | 2.647e-05% | 9.784e-05% | 1.624e-05% | 0.0001008% | 2.008e-05% | 5.528e-05% | 8.043e-06% | 6.571e-05% | 9.107e-06% | 0.0001594% | 1.506e-05% | 4.528e-06% | 0.71% | 0.0003595% | 0.0001679% | 6.337e-05%
100% | 18 dec 19 | WCG239B8OO | Wijchen-Centrum | 239 | 8 | orange | opaque | B1.3-08 | P4 | P4 | wound | orange opaque | Europe |  | teneur en % | 0.000676% | 0.02416% | 11.69% | 0.6721% | 2.277% | 54.67% | 0.1755% | 0.7206% | 0.7311% | 6.82% | 0.0776% | 0.002059% | 0.001582% | 0.06799% | 0.7296% | 0.00158% | 0.01961% | 19.15% | 1.176% | 0.0004% | 0.01863% | 0.0009516% | 0.04107% | 0.0007003% | 0.005596% | 0.0001865% | 6.06e-05% | 0% | 0.2783% | 0.02317% | 1.724e-05% | 0.02247% | 0.0006494% | 0.00123% | 0.0001454% | 0.0006195% | 0.0001442% | 3.356e-05% | 0.0001084% | 1.86e-05% | 0.0001116% | 2.156e-05% | 5.85e-05% | 8.933e-06% | 6.033e-05% | 7.644e-06% | 0.0001286% | 1.068e-05% | 8.426e-06% | 0.5064% | 0.0006031% | 9.839e-05% | 8.647e-05%
100% | 18 dec 19 | WCG253B4GBO | Wijchen-Centrum | 253 | 4 | green-blue | opaque | B1.6-01e | P2 | P2-P3 | wound | green-blue opaque | Europe |  | teneur en % | 0.001281% | 0.05931% | 17.83% | 1.253% | 2.663% | 61.66% | 0.2025% | 0.9077% | 0.8168% | 6.796% | 0.1477% | 0.01227% | 0.002621% | 1.112% | 2.896% | 0.002729% | 0.005412% | 1.123% | 0.1344% | 0.0005501% | 0.005154% | 0.0009212% | 0.06967% | 0.001457% | 0.01127% | 0.0003517% | 0.0003029% | 0% | 1.205% | 0.0169% | 1.785e-05% | 0.02305% | 0.001508% | 0.001801% | 0.0003359% | 0.001398% | 0.000285% | 6.767e-05% | 0.0002607% | 3.925e-05% | 0.000245% | 4.927e-05% | 0.0001326% | 1.877e-05% | 0.0001255% | 1.813e-05% | 0.0002405% | 1.761e-05% | 3.074e-05% | 1.021% | 0.0001951% | 0.0001577% | 0.0001298%
99.99% | 18 dec 19 | WCG253B5GBO | Wijchen-Centrum | 253 | 5 | blue-green | translucent | B3.1-02 | P3 | P2-P3 | wound | blue-green translucent | Europe |  | teneur en % | 0.001581% | 0.05357% | 15.11% | 1.298% | 2.746% | 59.08% | 0.2741% | 0.7128% | 1.017% | 6.993% | 0.1575% | 0.01206% | 0.002718% | 1.278% | 3.133% | 0.003033% | 0.006828% | 1.505% | 0.2347% | 0.000569% | 0.007149% | 0.001211% | 0.07223% | 0.0015% | 0.0118% | 0.0003749% | 0.0003469% | 0% | 2.506% | 0.01646% | 2.342e-05% | 0.02522% | 0.001586% | 0.001912% | 0.000355% | 0.001455% | 0.0002991% | 7.313e-05% | 0.0002749% | 4.237e-05% | 0.0002518% | 5.063e-05% | 0.0001397% | 1.915e-05% | 0.0001361% | 1.957e-05% | 0.0002553% | 2.045e-05% | 3.427e-05% | 3.72% | 0.0003619% | 0.0001717% | 0.0001376%
99.99% | 18 dec 19 | WCG253B5YO | Wijchen-Centrum | 253 | 5 | yellow | opaque | B3.1-02 | P3 | P2-P3 | wound | yellow opaque | Europe |  | teneur en % | 0.001687% | 0.0454% | 11.96% | 1.113% | 2.599% | 50.3% | 0.2335% | 0.6198% | 0.9161% | 5.773% | 0.1412% | 0.01035% | 0.002467% | 1.09% | 2.616% | 0.002339% | 0.003967% | 0.03097% | 0.0071% | 0.0005244% | 0.003683% | 0.001539% | 0.05992% | 0.00139% | 0.0106% | 0.000325% | 0.0002775% | 0% | 2.747% | 0.01625% | 3.446e-05% | 0.02137% | 0.001416% | 0.001703% | 0.0003145% | 0.001272% | 0.0002676% | 6.053e-05% | 0.000242% | 3.802e-05% | 0.0002229% | 4.774e-05% | 0.0001271% | 1.787e-05% | 0.0001207% | 1.848e-05% | 0.0002311% | 1.735e-05% | 6.938e-05% | 19.65% | 0.0001882% | 0.0001709% | 0.0001207%
100% | 18 dec 19 | WCG253B7LGO | Wijchen-Centrum | 253 | 7 | green-blue | opaque | D1.1-02 | P1-P3 | P2-P3 | perforated | green-blue opaque | Near East |  | teneur en % | 0.00107% | 0.05188% | 18.44% | 0.5731% | 1.898% | 59.63% | 0.03493% | 1.071% | 0.7299% | 5.794% | 0.1007% | 0.002143% | 0.001597% | 0.02587% | 0.5949% | 0.0003291% | 0.001706% | 0.8448% | 0.04699% | 0.000329% | 0.003348% | 0.0006832% | 0.04606% | 0.0007256% | 0.006003% | 0.0002301% | 1.527e-05% | 0% | 1.119% | 0.00587% | 6.08e-06% | 0.01383% | 0.0006735% | 0.001254% | 0.0001574% | 0.000641% | 0.0001278% | 3.065e-05% | 0.000117% | 1.824e-05% | 0.0001138% | 2.285e-05% | 6.015e-05% | 9.057e-06% | 6.014e-05% | 1.039e-05% | 0.0001341% | 1.236e-05% | 6.812e-05% | 8.956% | 0.0005032% | 0.0001088% | 0.0001123%
100% | 18 dec 19 | WCG253B12RO | Wijchen-Centrum | 253 | 12 | red | opaque | B5.2-02d | P2 | P2-P3 | wound | red opaque | Europe |  | teneur en % | 0.001591% | 0.04689% | 13.74% | 1.23% | 2.658% | 56.01% | 0.2711% | 0.6361% | 0.9965% | 7.203% | 0.1533% | 0.007025% | 0.002575% | 1.267% | 5.649% | 0.003002% | 0.008645% | 2.823% | 0.2157% | 0.0005467% | 0.00841% | 0.001198% | 0.07423% | 0.001226% | 0.01197% | 0.0003548% | 0.0004268% | 0% | 0.902% | 0.01829% | 2.294e-05% | 0.02521% | 0.001257% | 0.001851% | 0.0002783% | 0.001133% | 0.0002266% | 5.493e-05% | 0.0002034% | 3.206e-05% | 0.00019% | 3.926e-05% | 0.0001115% | 1.521e-05% | 0.0001085% | 1.567e-05% | 0.0002627% | 1.893e-05% | 3.012e-05% | 6.027% | 0.0002946% | 0.0001776% | 0.0001282%
99.98% | 18 dec 19 | WCG253B12YO | Wijchen-Centrum | 253 | 12 | yellow | opaque | B5.2-02d | P2 | P2-P3 | wound | yellow opaque | Europe |  | teneur en % | 0.001213% | 0.02647% | 8.5% | 0.8215% | 1.985% | 35.73% | 0.1337% | 0.4367% | 0.5678% | 4.304% | 0.1078% | 0.00372% | 0.001899% | 0.9263% | 0.8574% | 0.001816% | 0.004901% | 0.02493% | 0.004782% | 0.0003857% | 0.002233% | 0.001057% | 0.05097% | 0.0007149% | 0.00768% | 0.0002595% | 0.0003949% | 0% | 5.352% | 0.01364% | 3.959e-05% | 0.01707% | 0.0007403% | 0.001263% | 0.000161% | 0.0006446% | 0.0001339% | 3.074e-05% | 0.0001178% | 1.795e-05% | 0.0001118% | 2.311e-05% | 6.246e-05% | 9.91e-06% | 6.727e-05% | 9.908e-06% | 0.000175% | 1.403e-05% | 2.119e-05% | 40.09% | 0.0003154% | 0.0001404% | 7.338e-05%
100% | 18 dec 19 | WCG253B16LGO | Wijchen-Centrum | 253 | 16 | green-blue | opaque | D1.1-02 | P1-P3 | P2-P3 | perforated | green-blue opaque | Near East |  | teneur en % | 0.0008011% | 0.05428% | 16.72% | 0.5732% | 2.161% | 61.06% | 0.04113% | 1.05% | 1.096% | 5.178% | 0.1072% | 0.0021% | 0.001691% | 0.02659% | 0.544% | 0.0003288% | 0.001699% | 0.7104% | 0.04145% | 0.0003906% | 0.002276% | 0.001118% | 0.04061% | 0.0006994% | 0.00844% | 0.0002463% | 1.731e-05% | 0% | 1.147% | 0.005031% | 6.548e-06% | 0.01533% | 0.000702% | 0.001315% | 0.0001613% | 0.0006571% | 0.0001335% | 3.276e-05% | 0.0001138% | 1.693e-05% | 0.0001103% | 2.178e-05% | 6.507e-05% | 8.691e-06% | 5.793e-05% | 9.331e-06% | 0.0001892% | 1.312e-05% | 2.242e-05% | 9.397% | 0.0004336% | 0.0001217% | 0.000122%
100% | 18 dec 19 | WCG253B16LGO bis | Wijchen-Centrum | 253 | 16 | green-blue | opaque | D1.1-02 | P1-P3 | P2-P3 | perforated | green-blue opaque | Near East |  | teneur en % | 0.0008575% | 0.05388% | 18.49% | 0.5663% | 2.147% | 59.95% | 0.04% | 1.434% | 0.9845% | 4.997% | 0.1066% | 0.002034% | 0.001643% | 0.02638% | 0.5335% | 0.0003333% | 0.001609% | 0.6859% | 0.03956% | 0.0003455% | 0.002392% | 0.0009907% | 0.03937% | 0.0006683% | 0.006794% | 0.0002354% | 3.961e-05% | 0% | 1.072% | 0.004908% | 7.118e-06% | 0.01498% | 0.000673% | 0.001249% | 0.0001557% | 0.0006341% | 0.0001235% | 3.115e-05% | 0.0001126% | 1.871e-05% | 0.000103% | 2.098e-05% | 5.791e-05% | 8.028e-06% | 5.954e-05% | 8.453e-06% | 0.0001552% | 1.385e-05% | 3.369e-05% | 8.791% | 0.0003904% | 0.0001197% | 0.0001125%
100% | 18 dec 19 | WCG253B18GBO | Wijchen-Centrum | 253 | 18 | blue | translucent | D1.1-03 | P1-P3 | P2-P3 | perforated | blue translucent | Near East |  | teneur en % | 0.00132% | 0.05766% | 17.96% | 0.7975% | 2.461% | 68.77% | 0.04969% | 0.924% | 1.015% | 6.263% | 0.1279% | 0.002808% | 0.002235% | 0.08026% | 0.8759% | 0.02644% | 0.00737% | 0.1314% | 0.002667% | 0.0005957% | 0.001431% | 0.0009011% | 0.05276% | 0.0008459% | 0.01151% | 0.0002929% | 0.0002656% | 4.428e-05% | 0.006384% | 0.0004859% | 7.518e-06% | 0.01787% | 0.0008115% | 0.001523% | 0.0001878% | 0.0007474% | 0.0001423% | 3.598e-05% | 0.0001342% | 2.146e-05% | 0.0001291% | 2.612e-05% | 7.871e-05% | 1.15e-05% | 7.613e-05% | 1.182e-05% | 0.0002545% | 1.487e-05% | 4.509e-06% | 0.3444% | 4.771e-06% | 0.0001432% | 0.0001301%
99.99% | 18 dec 19 | WCG253B19BT | Wijchen-Centrum | 253 | 19 | green-blue | opaque | B1.6-01e | P2 | P2-P3 | wound | green-blue opaque | Europe |  | teneur en % | 0.001779% | 0.04771% | 16.09% | 1.001% | 2.809% | 58.85% | 0.1431% | 0.7916% | 0.6534% | 6.292% | 0.1683% | 0.008312% | 0.002845% | 1.369% | 1.864% | 0.001558% | 0.007342% | 2.525% | 0.5558% | 0.0005465% | 0.01352% | 0.001066% | 0.06307% | 0.001118% | 0.01282% | 0.0003603% | 0.0003842% | 0% | 1.969% | 0.007163% | 1.856e-05% | 0.03277% | 0.001078% | 0.001746% | 0.0002456% | 0.0009897% | 0.0002008% | 5.059e-05% | 0.0001773% | 2.915e-05% | 0.0001743% | 3.643e-05% | 9.788e-05% | 1.435e-05% | 9.704e-05% | 1.442e-05% | 0.0002781% | 1.873e-05% | 2.269e-05% | 4.698% | 0.001187% | 0.00017% | 0.0001169%
100% | 18 dec 19 | WCG285B1OO | Wijchen-Centrum | 285 | 1 | orange | opaque | B1.3-08 | P4 | P4 | wound | orange opaque | Europe |  | teneur en % | 0.001268% | 0.03871% | 11.33% | 1.485% | 2.499% | 59.2% | 0.8771% | 0.3673% | 1.041% | 7.867% | 0.1799% | 0.007381% | 0.003246% | 1.386% | 1.876% | 0.009432% | 0.05865% | 11.23% | 0.01074% | 0.0005493% | 0.05297% | 0.0009789% | 0.08029% | 0.001167% | 0.01368% | 0.0003847% | 0.0006152% | 2.146e-05% | 0.02956% | 0.04281% | 1.9e-05% | 0.03493% | 0.001171% | 0.001969% | 0.0002573% | 0.001025% | 0.0002246% | 5.716e-05% | 0.0002051% | 3.05e-05% | 0.0001828% | 4.225e-05% | 0.0001084% | 1.591e-05% | 0.0001011% | 1.5e-05% | 0.0002867% | 2.157e-05% | 0.000126% | 0.2503% | 0.00236% | 0.0001893% | 0.0001858%
100% | 18 dec 19 | WCG285B1OO bis | Wijchen-Centrum | 285 | 1 | orange | opaque | B1.3-08 | P4 | P4 | wound | orange opaque | Europe |  | teneur en % | 0.001339% | 0.03886% | 11.66% | 1.513% | 2.432% | 58.62% | 0.6705% | 0.3682% | 1.035% | 7.727% | 0.1828% | 0.007272% | 0.003222% | 1.377% | 1.804% | 0.008316% | 0.0588% | 11.92% | 0.01036% | 0.0005278% | 0.05424% | 0.0009406% | 0.08205% | 0.001188% | 0.01412% | 0.0003993% | 0.0006494% | 1.884e-05% | 0.02933% | 0.04408% | 2.065e-05% | 0.03629% | 0.001215% | 0.002035% | 0.0002707% | 0.001109% | 0.0002205% | 5.502e-05% | 0.00021% | 3.362e-05% | 0.0001892% | 3.966e-05% | 0.0001154% | 1.723e-05% | 0.000116% | 1.625e-05% | 0.0003033% | 2.18e-05% | 0.0001417% | 0.2732% | 0.002481% | 0.0001983% | 0.0001938%
100% | 18 dec 19 | WCG317B3BT | Wijchen-Centrum | 317 | 3 | blue | translucent | B1.1-06b | P0-P3 | P1 | wound | blue translucent | Europe |  | teneur en % | 0.001387% | 0.0537% | 16.96% | 0.8437% | 2.372% | 65.94% | 0.06722% | 0.8627% | 3.621% | 7.462% | 0.1393% | 0.003262% | 0.002802% | 0.233% | 1.121% | 0.04922% | 0.006178% | 0.07865% | 0.003256% | 0.0006617% | 0.0008262% | 0.01003% | 0.06515% | 0.0008789% | 0.01052% | 0.0002809% | 0.0002418% | 4.362e-05% | 0.002168% | 0.001251% | 7.348e-06% | 0.01844% | 0.0008014% | 0.001467% | 0.0001891% | 0.0007534% | 0.0001648% | 3.942e-05% | 0.0001332% | 2.192e-05% | 0.0001317% | 2.774e-05% | 7.565e-05% | 1.066e-05% | 7.6e-05% | 1.178e-05% | 0.000234% | 1.618e-05% | 7.114e-06% | 0.06142% | 6.915e-06% | 0.0001302% | 0.0001436%
100% | 18 dec 19 | WCG317B4BT | Wijchen-Centrum | 317 | 4 | blue | translucent | B1.1-06b | P0-P3 | P1 | wound | blue translucent | Europe |  | teneur en % | 0.001267% | 0.05352% | 16.62% | 0.8693% | 2.421% | 66.6% | 0.08189% | 0.7918% | 2.603% | 7.41% | 0.1555% | 0.004091% | 0.003127% | 0.5173% | 1.467% | 0.08933% | 0.008988% | 0.1184% | 0.005377% | 0.0008846% | 0.001049% | 0.006998% | 0.0648% | 0.0009127% | 0.0116% | 0.0003036% | 0.0003499% | 8.558e-05% | 0.004035% | 0.003058% | 1.267e-05% | 0.02168% | 0.0008212% | 0.001523% | 0.0001895% | 0.0007823% | 0.0001662% | 3.948e-05% | 0.0001384% | 2.298e-05% | 0.0001442% | 2.874e-05% | 7.847e-05% | 1.221e-05% | 8.349e-05% | 1.157e-05% | 0.0002462% | 1.559e-05% | 9.303e-06% | 0.06566% | 6.427e-06% | 0.000138% | 0.0001441%
100% | 18 dec 19 | WCG99B12BT | Wijchen-Centrum | ? | ? | ? | ? | ? | ? | ? | ? | ? | ? | Grave 99 B12 does not exist | teneur en % | 0.001422% | 0.06416% | 18.81% | 0.8874% | 2.598% | 67.22% | 0.07988% | 0.8942% | 0.6474% | 6.744% | 0.1183% | 0.003318% | 0.00253% | 0.1643% | 1.094% | 0.05065% | 0.01751% | 0.1658% | 0.003364% | 0.0005935% | 0.002325% | 0.0008091% | 0.05893% | 0.0008534% | 0.009654% | 0.0002765% | 0.000366% | 4.59e-05% | 0.005843% | 0.01294% | 8.315e-06% | 0.01843% | 0.0008136% | 0.001435% | 0.0001877% | 0.0007675% | 0.0001455% | 3.762e-05% | 0.0001342% | 2.188e-05% | 0.0001337% | 2.778e-05% | 7.549e-05% | 1.032e-05% | 7.341e-05% | 1.02e-05% | 0.000206% | 1.465e-05% | 1.833e-05% | 0.3127% | 6.244e-06% | 0.0001257% | 0.0001663%
99.99% | 2020-10-07 | WCG0B5y | Wijchen-Centrum | 0 | 5 | yellow | opaque | B1.8-02 | P5 | x | wound | yellow opaque | Europe |  | teneur en % | 0.0009998% | 0.01506% | 6.951% | 0.3678% | 2.238% | 37.03% | 0.04866% | 0.4625% | 0.3409% | 5.056% | 0.05812% | 0.001481% | 0.001349% | 0.01574% | 0.626% | 0.0005563% | 0.002358% | 0.02005% | 0.00434% | 0.0003297% | 0.005147% | 0.0009505% | 0.02834% | 0.0006669% | 0.004062% | 0.0001966% | 2.68e-05% | 0% | 4.733% | 0.01496% | 7.009e-05% | 0.01516% | 0.0005974% | 0.001177% | 0.0001452% | 0.0005593% | 0.000122% | 3.519e-05% | 0.0001039% | 1.935e-05% | 9.7e-05% | 2.065e-05% | 5.607e-05% | 8.905e-06% | 5.146e-05% | 8.333e-06% | 9.453e-05% | 3.079e-05% | 0.0001214% | 41.91% | 0.0005405% | 9.983e-05% | 8.091e-05%
99.99% | 2020-10-07 | WCG0B6w | Wijchen-Centrum | 0 | 6 | white | opaque | B1.2-03a | P4 | x | wound | white opaque | Europe |  | teneur en % | 0.002047% | 0.03601% | 14.69% | 1.145% | 2.164% | 60.6% | 0.2374% | 0.7187% | 1.223% | 7.045% | 0.1111% | 0.002981% | 0.00187% | 0.3178% | 0.8753% | 0.0009743% | 0.001816% | 0.02789% | 0.00849% | 0.0003606% | 0.001042% | 0.001143% | 0.0594% | 0.0007561% | 0.008201% | 0.0002469% | 0.0001329% | 0% | 3.086% | 0.04598% | 2.162e-05% | 0.02279% | 0.0007428% | 0.001375% | 0.0001709% | 0.0006649% | 0.00014% | 3.583e-05% | 0.0001179% | 1.953e-05% | 0.0001144% | 2.384e-05% | 6.513e-05% | 9.918e-06% | 6.259e-05% | 9.637e-06% | 0.0001786% | 1.312e-05% | 1.923e-05% | 7.55% | 0.0001041% | 0.000124% | 0.0001186%
100% | 2020-10-07 | WCG0B9r | Wijchen-Centrum | 0 | 9 | red | opaque | B1.3-02 | P3 | x | wound | red opaque | Europe |  | teneur en % | 0.001196% | 0.03249% | 13.23% | 0.7348% | 2.664% | 61.64% | 0.1405% | 0.6352% | 0.6859% | 6.745% | 0.09923% | 0.003007% | 0.00206% | 0.4985% | 4.966% | 0.001273% | 0.003606% | 3.156% | 0.1833% | 0.0004815% | 0.005303% | 0.001154% | 0.04557% | 0.0009393% | 0.007773% | 0.0002484% | 0.0001265% | 0% | 0.4101% | 0.04136% | 3.779e-05% | 0.02453% | 0.0008324% | 0.001612% | 0.0001988% | 0.000777% | 0.0001605% | 4.495e-05% | 0.00015% | 2.424e-05% | 0.0001398% | 2.897e-05% | 7.538e-05% | 1.082e-05% | 7.455e-05% | 9.955e-06% | 0.000166% | 1.678e-05% | 0.0003405% | 4.025% | 0.000361% | 0.000125% | 0.0001088%
100% | 2020-10-07 | WCG0B14r | Wijchen-Centrum | 0 | 14 | red | opaque | B1.3-02 | P3 | x | wound | red opaque | Europe |  | teneur en % | 0.001151% | 0.03215% | 12.75% | 0.7404% | 2.501% | 61.33% | 0.124% | 0.6355% | 0.6741% | 7.472% | 0.09679% | 0.003265% | 0.002414% | 0.505% | 5.658% | 0.001328% | 0.003742% | 2.916% | 0.1712% | 0.0004617% | 0.004961% | 0.001076% | 0.04552% | 0.0009483% | 0.007218% | 0.0002298% | 0.0001428% | 0% | 0.3718% | 0.04102% | 2.896e-05% | 0.02394% | 0.0008044% | 0.001538% | 0.0001942% | 0.0007664% | 0.0001606% | 4.479e-05% | 0.0001468% | 2.416e-05% | 0.0001384% | 2.926e-05% | 7.718e-05% | 1.119e-05% | 7.694e-05% | 1.076e-05% | 0.0001496% | 1.585e-05% | 0.0001605% | 3.876% | 0.000342% | 0.0001128% | 0.000108%
100% | 2020-10-07 | WCG0B17w | Wijchen-Centrum | 0 | 17 | white | opaque | B1.3-03 | P3 | x | wound | white opaque | Europe |  | teneur en % | 0.001668% | 0.04472% | 16.78% | 0.7914% | 2.462% | 66.89% | 0.1208% | 0.9003% | 0.7109% | 7.383% | 0.1223% | 0.003918% | 0.002086% | 0.726% | 0.8567% | 0.001107% | 0.001671% | 0.1732% | 0.01189% | 0.0004038% | 0.001405% | 0.001014% | 0.05789% | 0.0008811% | 0.009009% | 0.000265% | 0.0002298% | 0% | 0.9789% | 0.08629% | 1.718e-05% | 0.03073% | 0.0008528% | 0.001532% | 0.000196% | 0.0007719% | 0.0001615% | 4.181e-05% | 0.0001341% | 2.266e-05% | 0.0001283% | 2.777e-05% | 7.389e-05% | 1.017e-05% | 7.125e-05% | 1.079e-05% | 0.000191% | 1.368e-05% | 3.424e-05% | 0.8421% | 3.977e-05% | 0.0001292% | 0.0001194%
99.99% | 2020-10-07 | WCG0B26w | Wijchen-Centrum | 0 | 26 | white | opaque | B1.1-04a | P1-P5 | x | wound | white opaque | Europe |  | teneur en % | 0.002026% | 0.0349% | 14.69% | 1.122% | 2.097% | 60.76% | 0.2323% | 0.6953% | 1.201% | 7.631% | 0.1101% | 0.002933% | 0.001742% | 0.3147% | 0.8741% | 0.0009492% | 0.001682% | 0.02372% | 0.007349% | 0.0003351% | 0.0009606% | 0.00111% | 0.0623% | 0.0007574% | 0.008064% | 0.0002424% | 0.0001297% | 0% | 2.566% | 0.04469% | 2.131e-05% | 0.02298% | 0.000738% | 0.001367% | 0.0001725% | 0.0006606% | 0.0001304% | 3.778e-05% | 0.0001172% | 1.937e-05% | 0.0001132% | 2.315e-05% | 6.621e-05% | 9.631e-06% | 6.59e-05% | 9.212e-06% | 0.0001733% | 1.334e-05% | 1.491e-05% | 7.471% | 0.001073% | 0.0001215% | 0.0001225%
99.98% | 2020-10-07 | WCG0B27y | Wijchen-Centrum | 0 | 27 | yellow | opaque | B1.2-01c | P4 | x | wound | yellow opaque | Europe |  | teneur en % | 0.0009996% | 0.01316% | 6.865% | 0.3405% | 2.128% | 35.21% | 0.04411% | 0.4196% | 0.3218% | 4.404% | 0.05893% | 0.001406% | 0.001311% | 0.01414% | 0.5961% | 0.0005751% | 0.002493% | 0.01803% | 0.003772% | 0.0003204% | 0.00473% | 0.0009063% | 0.02721% | 0.0006467% | 0.004108% | 0.0002402% | 3.679e-05% | 0% | 5.929% | 0.02075% | 3.549e-05% | 0.01484% | 0.0006166% | 0.001242% | 0.0001502% | 0.0005875% | 0.0001238% | 3.337e-05% | 0.0001058% | 1.74e-05% | 9.571e-05% | 2.013e-05% | 5.515e-05% | 7.32e-06% | 4.959e-05% | 7.601e-06% | 9.708e-05% | 6.138e-05% | 0.0001339% | 43.53% | 0.0005508% | 0.0001112% | 8.065e-05%
100% | 2020-10-07 | WCG0B31r | Wijchen-Centrum | 0 | 31 | red | opaque | B1.3-02 | P3 | x | wound | red opaque | Europe |  | teneur en % | 0.001111% | 0.03337% | 13.22% | 0.7532% | 2.581% | 61.44% | 0.1256% | 0.6467% | 0.6915% | 6.846% | 0.09584% | 0.002954% | 0.002204% | 0.5047% | 4.987% | 0.001303% | 0.003791% | 3.205% | 0.1908% | 0.0004627% | 0.00543% | 0.001094% | 0.04604% | 0.0009598% | 0.007273% | 0.0002304% | 0.0001334% | 0% | 0.36% | 0.04133% | 3.371e-05% | 0.02417% | 0.00081% | 0.001529% | 0.0001911% | 0.0007639% | 0.0001625% | 4.534e-05% | 0.0001479% | 2.331e-05% | 0.0001454% | 2.875e-05% | 7.9e-05% | 1.117e-05% | 7.447e-05% | 1.066e-05% | 0.0001561% | 1.732e-05% | 0.0001697% | 4.173% | 0.00038% | 0.0001157% | 0.0001095%
99.99% | 2020-10-07 | WCG0B37y | Wijchen-Centrum | 0 | 37 | yellow | opaque | B1.2-01a | P4 | x | wound | yellow opaque | Europe |  | teneur en % | 0.00113% | 0.01319% | 7.33% | 0.3692% | 2.198% | 37.39% | 0.04632% | 0.4335% | 0.3545% | 5.084% | 0.05917% | 0.001533% | 0.001205% | 0.01658% | 0.6311% | 0.0005402% | 0.002215% | 0.02104% | 0.004019% | 0.000334% | 0.004889% | 0.0009567% | 0.02967% | 0.0006482% | 0.003844% | 0.0001753% | 3.203e-05% | 0% | 4.239% | 0.01239% | 3.786e-05% | 0.01609% | 0.0006058% | 0.001185% | 0.0001437% | 0.0005638% | 0.0001149% | 3.321e-05% | 0.0001044% | 1.685e-05% | 9.735e-05% | 1.983e-05% | 5.494e-05% | 7.928e-06% | 5.394e-05% | 7.797e-06% | 8.939e-05% | 2.556e-05% | 0.0001164% | 41.72% | 0.0005295% | 9.404e-05% | 8.306e-05%
99.99% | 2020-10-07 | WCG0B40y | Wijchen-Centrum | 0 | 40 | yellow | opaque | B1.2-01b | P4 | x | wound | yellow opaque | Europe |  | teneur en % | 0.002536% | 0.02356% | 8.996% | 0.7993% | 2.19% | 39.45% | 0.1608% | 0.4302% | 0.819% | 4.809% | 0.1066% | 0.002805% | 0.002028% | 0.1971% | 0.9881% | 0.0008037% | 0.002184% | 0.1678% | 0.03525% | 0.0003706% | 0.02125% | 0.001303% | 0.03982% | 0.000766% | 0.00725% | 0.0002428% | 8.201e-05% | 0% | 2.373% | 0.1704% | 5.874e-05% | 0.0166% | 0.0007474% | 0.001453% | 0.000178% | 0.0006942% | 0.0001473% | 3.653e-05% | 0.0001297% | 2.052e-05% | 0.0001207% | 2.504e-05% | 6.788e-05% | 9.566e-06% | 6.498e-05% | 9.615e-06% | 0.0001641% | 1.437e-05% | 1.345e-05% | 38.17% | 0.0003642% | 0.0001537% | 9.011e-05%
100% | 2020-10-07 | WCG0B43r | Wijchen-Centrum | 0 | 43 | red | opaque | B1.2-02a? | P4? | x | wound | red opaque | Europe |  | teneur en % | 0.00206% | 0.04066% | 14.33% | 1.219% | 2.333% | 59.75% | 0.2644% | 0.6651% | 1.26% | 7.318% | 0.1184% | 0.004043% | 0.002332% | 0.5259% | 5.163% | 0.002209% | 0.005082% | 2.169% | 0.4157% | 0.000453% | 0.006276% | 0.001289% | 0.06005% | 0.001226% | 0.008643% | 0.0002658% | 0.000223% | 0% | 0.7482% | 0.0477% | 2.734e-05% | 0.02531% | 0.0008994% | 0.001698% | 0.0002137% | 0.0008563% | 0.0001771% | 4.878e-05% | 0.0001723% | 2.821e-05% | 0.0001692% | 3.517e-05% | 9.802e-05% | 1.423e-05% | 8.892e-05% | 1.325e-05% | 0.0001797% | 1.421e-05% | 1.784e-05% | 3.5% | 0.000264% | 0.000129% | 0.0001376%
100% | 2020-10-07 | WCG22B2r | Wijchen-Centrum | 22 | 2 | red | opaque | B1.3-09b | P5 | P3-P5 | wound | red opaque | Europe |  | teneur en % | 0.0008478% | 0.019% | 12.7% | 0.6215% | 2.949% | 65.81% | 0.09911% | 0.7441% | 0.5853% | 7.216% | 0.08135% | 0.001914% | 0.002371% | 0.04372% | 4.152% | 0.0007436% | 0.004948% | 2.896% | 0.3039% | 0.000443% | 0.008582% | 0.0009131% | 0.04324% | 0.0009703% | 0.006649% | 0.000193% | 7.244e-05% | 2.711e-05% | 0.03488% | 0.004795% | 1.358e-05% | 0.02133% | 0.0007759% | 0.001496% | 0.0001851% | 0.0007431% | 0.0001587% | 4.381e-05% | 0.0001427% | 2.262e-05% | 0.0001388% | 2.837e-05% | 7.7e-05% | 1.096e-05% | 7.399e-05% | 1.034e-05% | 0.0001462% | 1.111e-05% | 1.122e-05% | 1.643% | 0.0005731% | 0.000103% | 0.0001082%
99.99% | 2020-10-07 | WCG45B3y | Wijchen-Centrum | 45 | 3 | yellow | opaque | B1.1-02c | P1-P3 | P3 | wound | yellow opaque | Europe |  | teneur en % | 0.00152% | 0.03271% | 9.434% | 1.277% | 1.884% | 39.45% | 0.2446% | 0.3766% | 1.08% | 5.364% | 0.1389% | 0.005447% | 0.002309% | 1.329% | 1.473% | 0.00235% | 0.00431% | 0.01294% | 0.008694% | 0.0003897% | 0.001108% | 0.001216% | 0.06623% | 0.0008166% | 0.009222% | 0.0002926% | 0.0004912% | 0% | 3.565% | 0.002491% | 4.845e-05% | 0.02273% | 0.0009383% | 0.001394% | 0.0001993% | 0.0007563% | 0.0001523% | 3.828e-05% | 0.00014% | 2.256e-05% | 0.0001319% | 2.746e-05% | 7.573e-05% | 1.066e-05% | 7.861e-05% | 1.118e-05% | 0.0001975% | 1.651e-05% | 3.203e-05% | 34.19% | 0.0004443% | 0.000146% | 0.0001117%
99.98% | 2020-10-07 | WCG145B5y | Wijchen-Centrum | 45 | 5 | yellow | opaque | B1.2-01b | P4 | P3 | wound | yellow opaque | Europe |  | teneur en % | 0.0009339% | 0.0241% | 6.9% | 1.033% | 2.813% | 39.71% | 3.629% | 0.32% | 0.6996% | 3.459% | 0.154% | 0.005646% | 0.003412% | 0.7827% | 2.115% | 0.003393% | 0.0049% | 0.1174% | 0.05803% | 0.0005532% | 0.002522% | 0.0009941% | 0.04247% | 0.00111% | 0.01076% | 0.0003331% | 0.0004114% | 0% | 6.449% | 0.01516% | 3.391e-05% | 0.02784% | 0.001199% | 0.001919% | 0.0002872% | 0.001116% | 0.0002448% | 6.175e-05% | 0.0002205% | 3.471e-05% | 0.0001973% | 3.91e-05% | 0.0001015% | 1.523e-05% | 0.0001014% | 1.441e-05% | 0.0002319% | 1.971e-05% | 5.441e-05% | 31.58% | 0.0003658% | 0.0002045% | 0.0001669%
99.99% | 2020-10-07 | WCG145B5y 2 | Wijchen-Centrum | 45 | 5 | yellow | opaque | B1.2-01b | P4 | P3 | wound | yellow opaque | Europe |  | teneur en % | 0.001185% | 0.02767% | 8.663% | 1.132% | 2.126% | 41.38% | 1.134% | 1.383% | 0.8023% | 4.438% | 0.1323% | 0.005545% | 0.002553% | 0.9213% | 1.754% | 0.003568% | 0.00435% | 0.1284% | 0.05755% | 0.0004326% | 0.001999% | 0.0009723% | 0.0507% | 0.0009787% | 0.009576% | 0.0002878% | 0.0004064% | 0% | 4.256% | 0.00929% | 4.096e-05% | 0.02745% | 0.001089% | 0.001659% | 0.000243% | 0.0009539% | 0.0002097% | 4.993e-05% | 0.0001849% | 2.992e-05% | 0.0001664% | 3.415e-05% | 9.217e-05% | 1.347e-05% | 9.134e-05% | 1.353e-05% | 0.0002181% | 1.639e-05% | 4.273e-05% | 31.52% | 0.0003318% | 0.0001767% | 0.0001399%
99.99% | 2020-10-07 | WCG49B1w | Wijchen-Centrum | 49 | 1 | white | opaque | B1.4-03a | P3 | P3-P4 | wound | white opaque | Europe |  | teneur en % | 0.001733% | 0.05133% | 17.9% | 1.361% | 2.941% | 62.28% | 0.2197% | 0.8867% | 1.032% | 7.841% | 0.1663% | 0.007984% | 0.002767% | 0.7298% | 2.021% | 0.001651% | 0.003075% | 0.004109% | 0.004955% | 0.0005257% | 0.001825% | 0.001202% | 0.07494% | 0.001352% | 0.01203% | 0.0003956% | 0.0002255% | 0% | 1.579% | 0.02588% | 0.001968% | 0.035% | 0.001445% | 0.002175% | 0.0003241% | 0.001259% | 0.0002687% | 7.253e-05% | 0.0002274% | 3.812e-05% | 0.0002152% | 4.784e-05% | 0.0001281% | 2.662e-05% | 0.0001149% | 1.943e-05% | 0.0002562% | 2.057e-05% | 7.175e-05% | 0.7611% | 0.0004603% | 0.0002025% | 0.000189%
99.99% | 2020-10-07 | WCG49B4w | Wijchen-Centrum | 49 | 4 | white | opaque | B1.2-03a | P4 | P3-P4 | wound | white opaque | Europe |  | teneur en % | 0.001259% | 0.03896% | 15.52% | 0.7879% | 2.62% | 63.66% | 0.159% | 0.9404% | 0.7673% | 7.69% | 0.09814% | 0.003336% | 0.001835% | 0.4017% | 0.9124% | 0.001202% | 0.002232% | 0.004759% | 0.004396% | 0.0004096% | 0.001144% | 0.001099% | 0.05638% | 0.0009368% | 0.007427% | 0.0002272% | 0.0001606% | 0% | 3.75% | 0.08599% | 1.988e-05% | 0.02799% | 0.0008591% | 0.001483% | 0.0001934% | 0.0007662% | 0.0001531% | 4.376e-05% | 0.0001454% | 2.321e-05% | 0.0001351% | 2.845e-05% | 8.039e-05% | 1.013e-05% | 7.454e-05% | 1.108e-05% | 0.0001608% | 1.267e-05% | 0.0001632% | 2.441% | 4.384e-05% | 0.0001246% | 0.0001074%
99.99% | 2020-10-07 | WCG49B5r | Wijchen-Centrum | 49 | 5 | red | opaque | B1.2-02b | P4 | P3-P4 | wound | red opaque | Europe |  | teneur en % | 0.001006% | 0.02707% | 13.03% | 0.7654% | 2.751% | 58.06% | 0.1307% | 0.7788% | 0.6306% | 8.194% | 0.07824% | 0.002735% | 0.002093% | 0.212% | 4.587% | 0.0009397% | 0.002846% | 0.6497% | 0.2519% | 0.0004326% | 0.0027% | 0.001057% | 0.05297% | 0.001166% | 0.005647% | 0.0002219% | 0.0001179% | 0% | 2.226% | 0.009969% | 2.011e-05% | 0.02416% | 0.0008837% | 0.001549% | 0.0002091% | 0.0008308% | 0.0001715% | 4.833e-05% | 0.0001605% | 2.499e-05% | 0.0001483% | 3.111e-05% | 8.79e-05% | 1.199e-05% | 7.754e-05% | 1.151e-05% | 0.0001227% | 2.407e-05% | 0.003231% | 7.501% | 0.0001936% | 0.0001087% | 9.699e-05%
100% | 2020-10-07 | WCG51B4r | Wijchen-Centrum | 51 | 4 | red | opaque | B1.1-03b | P1-P5 | P1-P3 | wound | red opaque | Europe |  | teneur en % | 0.002129% | 0.04222% | 13.59% | 0.9225% | 2.467% | 53.45% | 0.1758% | 0.4951% | 1.056% | 6.324% | 0.1352% | 0.005053% | 0.001888% | 1.451% | 4.168% | 0.002009% | 0.003772% | 1.101% | 0.09385% | 0.0005341% | 0.008844% | 0.0022% | 0.0632% | 0.0009186% | 0.01135% | 0.0003324% | 0.0005536% | 0% | 0.3032% | 0.01482% | 6.578e-05% | 0.03161% | 0.0009456% | 0.002203% | 0.0002149% | 0.0008316% | 0.0001703% | 4.045e-05% | 0.0001468% | 2.379e-05% | 0.0001415% | 2.956e-05% | 7.954e-05% | 1.139e-05% | 7.565e-05% | 1.226e-05% | 0.0002438% | 1.906e-05% | 9.075e-05% | 14.06% | 0.000416% | 0.0002005% | 0.0001202%
100% | 2020-10-07 | WCG51B6y | Wijchen-Centrum | 51 | 6 | yellow | opaque | B1.1-02b | P1-P5 | P1-P3 | wound | yellow opaque | Europe |  | teneur en % | 0.001521% | 0.04273% | 14.98% | 0.9819% | 2.422% | 56.13% | 0.1081% | 0.6837% | 0.6172% | 6.952% | 0.1346% | 0.00471% | 0.001848% | 1.407% | 1.116% | 0.0007966% | 0.001987% | 0.01215% | 0.004165% | 0.0004493% | 0.001969% | 0.001077% | 0.07411% | 0.0008275% | 0.0104% | 0.0003267% | 0.0005014% | 0% | 1.35% | 0.03358% | 3.624e-05% | 0.02453% | 0.0008637% | 0.001678% | 0.0001985% | 0.0007583% | 0.000153% | 3.893e-05% | 0.0001265% | 2.168e-05% | 0.000127% | 2.615e-05% | 7.133e-05% | 1.012e-05% | 7.293e-05% | 1.064e-05% | 0.0002253% | 1.813e-05% | 0.0001335% | 12.88% | 0.0001636% | 0.0001706% | 0.0001195%
100% | 2020-10-07 | WCG51B11y | Wijchen-Centrum | 51 | 11 | yellow | opaque | B1.1-02b | P1-P5 | P1-P3 | wound | yellow opaque | Europe |  | teneur en % | 0.001421% | 0.04155% | 14.73% | 0.9717% | 2.226% | 55.75% | 0.1043% | 0.6767% | 0.6068% | 6.882% | 0.1334% | 0.004629% | 0.001783% | 1.391% | 1.056% | 0.0007507% | 0.001929% | 0.01037% | 0.004053% | 0.0004278% | 0.001591% | 0.001022% | 0.07374% | 0.0008254% | 0.01042% | 0.0003219% | 0.0005045% | 0% | 1.503% | 0.03079% | 3.255e-05% | 0.02439% | 0.0008591% | 0.001653% | 0.0001991% | 0.0007675% | 0.0001508% | 3.995e-05% | 0.0001287% | 2.113e-05% | 0.0001235% | 2.62e-05% | 7.139e-05% | 9.753e-06% | 6.915e-05% | 1.055e-05% | 0.0002228% | 1.744e-05% | 0.000123% | 13.75% | 0.0002122% | 0.0001684% | 0.0001231%
99.99% | 2020-10-07 | WCG51B13r | Wijchen-Centrum | 51 | 13 | red | opaque | B1.1-03b | P1-P5 | P1-P3 | wound | dark red opaque | Europe |  | teneur en % | 0.003217% | 0.02712% | 6.55% | 0.4647% | 3.216% | 39.19% | 0.2001% | 0.2403% | 0.9056% | 3.406% | 0.1465% | 0.005987% | 0.002037% | 1.249% | 6.257% | 0.006924% | 0.006372% | 0.8852% | 0.02109% | 0.0008335% | 0.01041% | 0.003621% | 0.0298% | 0.001232% | 0.01154% | 0.000428% | 0.0002028% | 0% | 1.695% | 0.04614% | 0.0001865% | 0.0557% | 0.001573% | 0.006246% | 0.0003666% | 0.001373% | 0.0002745% | 6.051e-05% | 0.0002281% | 3.621e-05% | 0.0002022% | 4.107e-05% | 0.0001128% | 1.569e-05% | 0.0001022% | 1.516e-05% | 0.0002605% | 2.707e-05% | 7.681e-05% | 35.34% | 0.0007157% | 0.0004102% | 0.0001633%
100% | 2020-10-07 | WCG51B15r | Wijchen-Centrum | 51 | 15 | red | opaque | B1.1-03b | P1-P5 | P1-P3 | wound | dark red opaque | Europe |  | teneur en % | 0.002553% | 0.0321% | 9.45% | 0.6631% | 2.682% | 43.18% | 0.1719% | 0.3565% | 0.8351% | 4.632% | 0.1318% | 0.005718% | 0.001884% | 1.408% | 4.578% | 0.004192% | 0.004496% | 0.9563% | 0.02599% | 0.000657% | 0.005527% | 0.002563% | 0.0449% | 0.000962% | 0.01021% | 0.0003506% | 0.0003135% | 0% | 0.9628% | 0.02884% | 0.0001079% | 0.0446% | 0.001255% | 0.004434% | 0.0002955% | 0.001106% | 0.0002143% | 4.962e-05% | 0.0001755% | 2.803e-05% | 0.0001613% | 3.275e-05% | 8.365e-05% | 1.219e-05% | 7.468e-05% | 1.223e-05% | 0.0002249% | 2.101e-05% | 5.644e-05% | 29.76% | 0.000705% | 0.0003154% | 0.0001389%
100% | 2020-10-07 | WCG51B17r | Wijchen-Centrum | 51 | 17 | red | opaque | B1.1-03b | P1-P5 | P1-P3 | wound | dark red opaque | Europe |  | teneur en % | 0.002679% | 0.03787% | 11.04% | 0.6837% | 2.848% | 48.14% | 0.1864% | 0.4488% | 0.8396% | 5.184% | 0.1315% | 0.006211% | 0.001959% | 1.479% | 4.318% | 0.004595% | 0.003157% | 0.7946% | 0.3351% | 0.0007125% | 0.004078% | 0.002621% | 0.04751% | 0.001049% | 0.009783% | 0.0003502% | 0.0002924% | 0% | 0.284% | 0.03294% | 0.0001005% | 0.04622% | 0.001343% | 0.004895% | 0.0003252% | 0.001206% | 0.0002406% | 5.876e-05% | 0.0001929% | 3.192e-05% | 0.000176% | 3.439e-05% | 9.425e-05% | 1.28e-05% | 8.503e-05% | 1.225e-05% | 0.0002189% | 2.212e-05% | 4.602e-05% | 23.07% | 0.0002942% | 0.0003393% | 0.0001456%
100% | 2020-10-07 | WCG519B | Wijchen-Centrum | 51 | 19 | red | opaque | B1.1-03b | P1-P5 | P1-P3 | wound | red opaque | Europe |  | teneur en % | 0.002074% | 0.04269% | 13.58% | 0.9022% | 2.423% | 53.15% | 0.1783% | 0.4782% | 1.105% | 6.241% | 0.1355% | 0.005016% | 0.001904% | 1.461% | 4.304% | 0.002081% | 0.003838% | 1.204% | 0.09757% | 0.0005412% | 0.008194% | 0.002385% | 0.06259% | 0.000895% | 0.01103% | 0.0003306% | 0.000538% | 0% | 0.3089% | 0.01428% | 7.352e-05% | 0.03226% | 0.0009477% | 0.002276% | 0.000219% | 0.0008382% | 0.0001675% | 4.154e-05% | 0.0001458% | 2.404e-05% | 0.0001372% | 3.237e-05% | 7.766e-05% | 1.247e-05% | 7.241e-05% | 1.114e-05% | 0.0002423% | 1.795e-05% | 7.966e-05% | 14.23% | 0.0003625% | 0.0001992% | 0.0001208%
100% | 2020-10-07 | WCG52B37y | Wijchen-Centrum | 52 | 37 | yellow | translucent | A4.4-02 | ? | P1 | drawn | yellow translucent | Near East | outer layer | teneur en % | 0.00136% | 0.06512% | 17.61% | 1.182% | 2.701% | 65.55% | 0.08933% | 0.9564% | 0.6382% | 8.17% | 0.1395% | 0.005186% | 0.002494% | 1.694% | 1.028% | 0.0009564% | 0.001581% | 0.002582% | 0.002695% | 0.0005201% | 0.0006171% | 0.0008015% | 0.0758% | 0.0009381% | 0.009825% | 0.0003153% | 0.0002855% | 1.455e-06% | 0.0004769% | 0.02098% | 8.964e-06% | 0.03748% | 0.0008665% | 0.001545% | 0.0002032% | 0.0008032% | 0.0001707% | 4.354e-05% | 0.0001484% | 2.376e-05% | 0.0001401% | 2.941e-05% | 8.08e-05% | 1.131e-05% | 7.756e-05% | 1.135e-05% | 0.0001998% | 1.666e-05% | 4.368e-05% | 0.008765% | 0% | 0.0001351% | 0.0001217%
99.99% | 2020-10-07 | WCG52B38y | Wijchen-Centrum | 52 | 38 | yellow | opaque | B1.1-02b | P1-P5 | P1 | wound | yellow opaque | Europe |  | teneur en % | 0.001636% | 0.03105% | 9.253% | 0.3915% | 2.458% | 40.61% | 0.1012% | 0.612% | 0.4018% | 3.78% | 0.112% | 0.003414% | 0.001493% | 0.2244% | 0.7465% | 0.0004521% | 0.001437% | 0.03507% | 0.002841% | 0.0004435% | 0.007942% | 0.001153% | 0.02796% | 0.0005518% | 0.005032% | 0.0003652% | 7.11e-05% | 0% | 3.346% | 0.219% | 5.436e-05% | 0.01589% | 0.0006943% | 0.001252% | 0.0001536% | 0.0005794% | 0.0001186% | 3.166e-05% | 9.397e-05% | 1.548e-05% | 9.043e-05% | 1.867e-05% | 5.042e-05% | 7.728e-06% | 4.762e-05% | 7.122e-06% | 0.000119% | 2.229e-05% | 5.437e-05% | 37.56% | 0.002691% | 0.000174% | 9.896e-05%
99.98% | 2020-10-07 | WCG55B1w | Wijchen-Centrum | 55 | 1 | white | opaque | B1.4-03a | P3 | P3 | wound | white opaque | Europe |  | teneur en % | 0.001311% | 0.04883% | 17.79% | 1.035% | 2.314% | 58.26% | 0.184% | 0.8167% | 0.707% | 6.363% | 0.1201% | 0.007793% | 0.001815% | 1.357% | 2.081% | 0.002634% | 0.005252% | 0.005348% | 0.007809% | 0.000437% | 0.002163% | 0.0008924% | 0.07453% | 0.001247% | 0.01003% | 0.0002808% | 0.0004307% | 0% | 6.777% | 0.0103% | 1.975e-05% | 0.03032% | 0.001311% | 0.001633% | 0.0002846% | 0.001126% | 0.000229% | 5.796e-05% | 0.0002193% | 3.468e-05% | 0.000204% | 4.126e-05% | 0.0001116% | 1.581e-05% | 0.0001072% | 1.649e-05% | 0.0002132% | 1.498e-05% | 3.552e-05% | 1.964% | 0.0007538% | 0.0001475% | 0.0001474%
99.99% | 2020-10-07 | WCG55B2y | Wijchen-Centrum | 55 | 2 | yellow | opaque | B1.1-02b | P1-P5 | P3 | wound | yellow opaque | Europe |  | teneur en % | 0.001273% | 0.03376% | 12.58% | 0.605% | 2.122% | 46.55% | 0.07862% | 0.6291% | 0.507% | 4.166% | 0.1048% | 0.0051% | 0.001627% | 0.8383% | 1.056% | 0.0008124% | 0.002218% | 0.01072% | 0.003977% | 0.000392% | 0.003759% | 0.0009911% | 0.04029% | 0.0007672% | 0.008264% | 0.0002302% | 0.0001954% | 0% | 3.97% | 0.006748% | 2.717e-05% | 0.02319% | 0.0007462% | 0.001224% | 0.0001676% | 0.0006632% | 0.0001377% | 3.483e-05% | 0.000122% | 2.038e-05% | 0.0001174% | 2.423e-05% | 6.808e-05% | 9.849e-06% | 6.626e-05% | 9.801e-06% | 0.0001832% | 1.285e-05% | 1.951e-05% | 26.62% | 0.00034% | 0.0001242% | 8.517e-05%
99.99% | 2020-10-07 | WCG55B5w | Wijchen-Centrum | 55 | 5 | white | opaque | B1.3-03 | P3 | P3 | wound | white opaque | Europe |  | teneur en % | 0.00179% | 0.0457% | 15.9% | 0.76% | 2.415% | 64.74% | 0.1374% | 0.9189% | 0.7489% | 7.151% | 0.09914% | 0.00356% | 0.001842% | 0.5652% | 0.8526% | 0.001229% | 0.002053% | 0.03784% | 0.004176% | 0.000397% | 0.00152% | 0.001124% | 0.05804% | 0.0008744% | 0.007659% | 0.0002354% | 0.000186% | 0% | 2.622% | 0.1795% | 2.728e-05% | 0.02704% | 0.0008459% | 0.001433% | 0.0001906% | 0.0007524% | 0.0001551% | 4.221e-05% | 0.0001375% | 2.168e-05% | 0.0001299% | 2.733e-05% | 7.479e-05% | 9.783e-06% | 6.98e-05% | 1.084e-05% | 0.0001627% | 1.229e-05% | 0.001015% | 2.697% | 0.0001132% | 0.0001242% | 0.0001186%
100% | 2020-10-07 | WCG55B6r | Wijchen-Centrum | 55 | 6 | red | opaque | B1.1-03c | P1-P3 | P3 | wound | red opaque | Europe |  | teneur en % | 0.001395% | 0.04161% | 13.8% | 1.578% | 2.51% | 57.56% | 0.3514% | 0.5268% | 1.236% | 9.587% | 0.1295% | 0.007078% | 0.002504% | 1.334% | 4.444% | 0.005468% | 0.006569% | 0.9066% | 0.3548% | 0.0005286% | 0.004481% | 0.00109% | 0.07981% | 0.001205% | 0.009011% | 0.0003281% | 0.0004986% | 0% | 1.016% | 0.005877% | 2.202e-05% | 0.03512% | 0.001089% | 0.001801% | 0.0002569% | 0.001014% | 0.0002195% | 5.598e-05% | 0.0002012% | 3.278e-05% | 0.0001895% | 3.959e-05% | 0.0001085% | 1.565e-05% | 9.812e-05% | 1.551e-05% | 0.0001891% | 2.741e-05% | 0.002521% | 4.448% | 0.0001918% | 0.0001813% | 0.000127%
100% | 2020-10-07 | WCG58B1r | Wijchen-Centrum | 58 | 1 | red | opaque | B1.4-02a | P3 | P5 | wound | red opaque | Europe |  | teneur en % | 0.001542% | 0.02544% | 10.73% | 0.6024% | 2.529% | 56.29% | 0.108% | 0.6065% | 0.7539% | 5.896% | 0.08896% | 0.002003% | 0.003351% | 0.1024% | 3.842% | 0.000917% | 0.004968% | 3.351% | 0.5526% | 0.0004331% | 0.09022% | 0.001432% | 0.03609% | 0.0008089% | 0.007361% | 0.0002095% | 6.644e-05% | 0% | 1.303% | 0.1086% | 3.244e-05% | 0.01981% | 0.000719% | 0.001399% | 0.0001736% | 0.0006859% | 0.0001402% | 3.98e-05% | 0.0001272% | 2.053e-05% | 0.0001183% | 2.417e-05% | 6.714e-05% | 9.359e-06% | 7.106e-05% | 9.295e-06% | 0.0001641% | 1.497e-05% | 0.0001765% | 12.89% | 0.0005087% | 0.0001146% | 0.0002215%
99.99% | 2020-10-07 | WCG58B4w | Wijchen-Centrum | 58 | 4 | white | opaque | B1.3-03 | P3 | P5 | wound | white opaque | Europe |  | teneur en % | 0.001027% | 0.04984% | 18.22% | 1.594% | 1.68% | 63.49% | 0.2455% | 0.7873% | 1.016% | 8.283% | 0.1518% | 0.002884% | 0.002427% | 0.07608% | 0.8212% | 0.0005476% | 0.001017% | 0.005325% | 0.002263% | 0.0003135% | 0.002131% | 0.0005257% | 0.06751% | 0.0007005% | 0.0113% | 0.0002938% | 4.826e-05% | 0% | 1.667% | 0.003655% | 6.938e-06% | 0.01547% | 0.0006343% | 0.001232% | 0.00015% | 0.000569% | 0.0001191% | 3.123e-05% | 0.0001047% | 1.692e-05% | 0.0001026% | 2.229e-05% | 6.033e-05% | 8.991e-06% | 6.509e-05% | 1.006e-05% | 0.0002261% | 1.587e-05% | 4.34e-06% | 1.793% | 4.572e-05% | 0.0001325% | 0.0001872%
99.99% | 2020-10-07 | WCG58B8w | Wijchen-Centrum | 58 | 8 | white | opaque | B1.6-01c | P2 | P5 | wound | white opaque | Europe |  | teneur en % | 0.0007074% | 0.02984% | 13.43% | 0.8178% | 2.569% | 67.74% | 0.04233% | 0.874% | 0.4702% | 6.949% | 0.06965% | 0.001341% | 0.002696% | 0.00542% | 0.4137% | 0.0002544% | 0.001444% | 0.002983% | 0.001858% | 0.0004244% | 0.02051% | 0.0008323% | 0.03924% | 0.0007076% | 0.00597% | 0.0001659% | 4.648e-05% | 0% | 4.793% | 0.0224% | 9.351e-06% | 0.01938% | 0.0006142% | 0.001173% | 0.0001446% | 0.0005691% | 0.0001133% | 3.486e-05% | 0.0001037% | 1.751e-05% | 9.87e-05% | 2.124e-05% | 5.728e-05% | 7.977e-06% | 5.322e-05% | 8.592e-06% | 0.0001267% | 8.873e-06% | 2.411e-05% | 1.648% | 3.99e-05% | 8.054e-05% | 8.561e-05%
100% | 2020-10-07 | WCG58B11r | Wijchen-Centrum | 58 | 11 | red | opaque | B1.3-09b | P5 | P5 | wound | red opaque | Europe |  | teneur en % | 0.000691% | 0.02874% | 11.52% | 0.606% | 2.904% | 63.87% | 0.09567% | 0.7819% | 0.619% | 6.186% | 0.08024% | 0.00188% | 0.002323% | 0.03245% | 5.633% | 0.001331% | 0.004648% | 3.778% | 0.3048% | 0.0004373% | 0.01037% | 0.001141% | 0.03901% | 0.0008641% | 0.006898% | 0.0001872% | 0.0003717% | 0% | 0.7768% | 0.02236% | 1.502e-05% | 0.02161% | 0.0007063% | 0.001351% | 0.0001693% | 0.0006763% | 0.000138% | 3.953e-05% | 0.0001283% | 2.051e-05% | 0.0001232% | 2.521e-05% | 6.957e-05% | 9.703e-06% | 6.571e-05% | 9.364e-06% | 0.000151% | 1.056e-05% | 5.893e-05% | 2.655% | 0.0002908% | 0.0001% | 5.482e-05%
99.99% | 2020-10-07 | WCG65B11r | Wijchen-Centrum | 65 | 11 | red | opaque | B1.1-02b | P1-P5 | P2-P3 | wound | red opaque | Europe |  | teneur en % | 0.0015% | 0.04326% | 15.61% | 1.189% | 2.536% | 57.23% | 0.4053% | 0.7829% | 1.215% | 7.648% | 0.166% | 0.00543% | 0.002578% | 1.043% | 1.815% | 0.01321% | 0.04377% | 2.012% | 1.538% | 0.0005365% | 0.02597% | 0.001038% | 0.07448% | 0.0008963% | 0.009426% | 0.0003327% | 0.0004957% | 0% | 2.078% | 0.03494% | 2.425e-05% | 0.02419% | 0.0008224% | 0.001493% | 0.0001923% | 0.0007655% | 0.0001599% | 4.505e-05% | 0.000148% | 2.364e-05% | 0.0001372% | 2.886e-05% | 7.839e-05% | 1.136e-05% | 6.77e-05% | 1.11e-05% | 0.0002022% | 1.756e-05% | 0.0001473% | 4.433% | 0.0005931% | 0.000131% | 0.0001176%
99.99% | 2020-10-07 | WCG65B11y | Wijchen-Centrum | 65 | 11 | yellow | opaque | B1.1-02b | P1-P5 | P2-P3 | wound | yellow opaque | Europe |  | teneur en % | 0.001122% | 0.03924% | 11.16% | 0.8815% | 2.079% | 40.52% | 0.1412% | 0.5755% | 0.572% | 4.725% | 0.1192% | 0.007405% | 0.001874% | 0.9987% | 1.792% | 0.003018% | 0.003888% | 0.01378% | 0.009902% | 0.0004448% | 0.002691% | 0.0008611% | 0.0519% | 0.001001% | 0.009069% | 0.00029% | 0.0002979% | 0% | 4.507% | 0.00881% | 2.597e-05% | 0.01829% | 0.001042% | 0.001374% | 0.0002333% | 0.0009243% | 0.0001908% | 5.28e-05% | 0.0001754% | 2.811e-05% | 0.0001625% | 3.397e-05% | 9.277e-05% | 1.337e-05% | 8.792e-05% | 1.282e-05% | 0.0001966% | 2.197e-05% | 9.323e-05% | 31.74% | 0.0005475% | 0.000135% | 9.717e-05%
99.98% | 2020-10-07 | WCG65B17y | Wijchen-Centrum | 65 | 17 | yellow | opaque | B1.1-02b | P1-P5 | P2-P3 | wound | yellow opaque | Europe |  | teneur en % | 0.001155% | 0.03649% | 10.44% | 0.8116% | 1.997% | 38.84% | 0.1378% | 0.5202% | 0.5809% | 4.393% | 0.1165% | 0.00683% | 0.001749% | 0.8529% | 1.674% | 0.002742% | 0.00366% | 0.01385% | 0.00948% | 0.0004116% | 0.002613% | 0.0008992% | 0.04797% | 0.0009569% | 0.008869% | 0.0002927% | 0.0002631% | 0% | 5.25% | 0.009281% | 3.029e-05% | 0.01696% | 0.001015% | 0.001374% | 0.0002275% | 0.0008808% | 0.0001812% | 4.637e-05% | 0.0001639% | 2.714e-05% | 0.0001558% | 3.261e-05% | 8.894e-05% | 1.221e-05% | 8.456e-05% | 1.242e-05% | 0.0001923% | 2.23e-05% | 9.968e-05% | 34.2% | 0.0005802% | 0.0001394% | 9.623e-05%
99.99% | 2020-10-07 | WCG65B19r | Wijchen-Centrum | 65 | 19 | red | opaque | A3.1-07 | P2 | P2-P3 | drawn | red opaque | Near East |  | teneur en % | 0.001638% | 0.04792% | 17.61% | 1.13% | 2.447% | 58.74% | 0.4473% | 0.8021% | 0.9385% | 7.95% | 0.1493% | 0.004602% | 0.002174% | 1.02% | 1.888% | 0.01909% | 0.02528% | 1.21% | 0.5205% | 0.0005731% | 0.01896% | 0.0008021% | 0.07599% | 0.0008456% | 0.009967% | 0.000314% | 0.0005282% | 0% | 1.899% | 0.02079% | 1.545e-05% | 0.02293% | 0.000793% | 0.001459% | 0.0001833% | 0.000742% | 0.0001499% | 3.837e-05% | 0.0001344% | 2.193e-05% | 0.0001274% | 2.759e-05% | 7.385e-05% | 9.963e-06% | 6.447e-05% | 1.064e-05% | 0.0002061% | 1.701e-05% | 3.406e-05% | 2.982% | 0.0004138% | 0.0001322% | 0.0001162%
100% | 2020-10-07 | WCG65B20w | Wijchen-Centrum | 65 | 20 | white | opaque | B1.1-04b | P1-P3 | P2-P3 | wound | white opaque | Europe |  | teneur en % | 0.001137% | 0.04888% | 16.75% | 0.4629% | 2.26% | 70.12% | 0.06588% | 1.052% | 0.5578% | 6.869% | 0.05771% | 0.004001% | 0.001221% | 0.6595% | 0.7406% | 0.0007365% | 0.0009254% | 0.002838% | 0.002384% | 0.0003609% | 0.00183% | 0.001013% | 0.04977% | 0.0007107% | 0.004493% | 0.0001518% | 0.0001726% | 1.413e-06% | 0% | 0.228% | 1.431e-05% | 0.02702% | 0.0006747% | 0.001244% | 0.0001573% | 0.0006117% | 0.0001268% | 3.588e-05% | 0.0001122% | 1.757e-05% | 0.0001026% | 2.145e-05% | 5.639e-05% | 7.578e-06% | 5.577e-05% | 7.336e-06% | 9.565e-05% | 7.934e-06% | 2.056e-05% | 0.02957% | 1.242e-05% | 8.424e-05% | 9.224e-05%
100% | 2020-10-07 | WCG65B20w 2 | Wijchen-Centrum | 65 | 20 | white | opaque | B1.1-04b | P1-P3 | P2-P3 | wound | white opaque | Europe |  | teneur en % | 0.001185% | 0.05024% | 15.66% | 0.4694% | 2.346% | 70.94% | 0.09797% | 1.072% | 0.5612% | 6.895% | 0.05817% | 0.004042% | 0.001228% | 0.6646% | 0.845% | 0.0007662% | 0.001022% | 0.0009604% | 0.002807% | 0.0003623% | 0.001888% | 0.001028% | 0.05025% | 0.000758% | 0.004786% | 0.0001536% | 0.0001818% | 0% | 0.0005198% | 0.2357% | 1.58e-05% | 0.02753% | 0.0007002% | 0.001278% | 0.0001643% | 0.0006598% | 0.0001288% | 3.922e-05% | 0.0001189% | 1.968e-05% | 0.0001079% | 2.3e-05% | 6.169e-05% | 8.229e-06% | 5.754e-05% | 8.56e-06% | 0.0001074% | 7.594e-06% | 3.065e-05% | 0.002783% | 3.257e-06% | 8.858e-05% | 9.555e-05%
99.99% | 2020-10-07 | WCG65B21y | Wijchen-Centrum | 65 | 21 | yellow | opaque | B1.1-02b | P1-P5 | P2-P3 | wound | yellow opaque | Europe |  | teneur en % | 0.001189% | 0.03825% | 10.84% | 0.8648% | 2.082% | 40.12% | 0.1357% | 0.5099% | 0.5641% | 4.653% | 0.1182% | 0.007319% | 0.001795% | 0.9828% | 1.761% | 0.002947% | 0.003832% | 0.01553% | 0.009489% | 0.0004245% | 0.002612% | 0.0008321% | 0.05094% | 0.00102% | 0.009876% | 0.000287% | 0.0002889% | 0% | 4.699% | 0.008718% | 2.569e-05% | 0.01804% | 0.001054% | 0.001386% | 0.0002336% | 0.0009252% | 0.0001896% | 4.947e-05% | 0.0001791% | 2.883e-05% | 0.0001692% | 3.511e-05% | 9.303e-05% | 1.288e-05% | 9.024e-05% | 1.335e-05% | 0.0002158% | 2.064e-05% | 9.023e-05% | 32.47% | 0.0005505% | 0.0001381% | 9.71e-05%
99.99% | 2020-10-07 | WCG92B3y | Wijchen-Centrum | 92 | 3 | yellow | opaque | B1.1-02a | P2-P5 | P4 | wound | yellow opaque | Europe |  | teneur en % | 0.0008704% | 0.03641% | 10.33% | 0.9162% | 1.859% | 39.95% | 0.155% | 0.5414% | 0.6789% | 4.517% | 0.1365% | 0.006775% | 0.002531% | 1.122% | 1.391% | 0.001964% | 0.003904% | 0.02986% | 0.006896% | 0.0004223% | 0.001685% | 0.001001% | 0.04851% | 0.0008463% | 0.008771% | 0.0002572% | 0.0002617% | 0% | 4.655% | 0.006112% | 3.874e-05% | 0.04503% | 0.0008386% | 0.001232% | 0.0001892% | 0.000728% | 0.0001556% | 3.832e-05% | 0.0001464% | 2.338e-05% | 0.0001335% | 2.847e-05% | 7.732e-05% | 1.106e-05% | 7.422e-05% | 1.118e-05% | 0.0001849% | 1.37e-05% | 9.063e-05% | 33.52% | 0.0003116% | 0.0001267% | 7.28e-05%
99.98% | 2020-10-07 | WCG92B6y | Wijchen-Centrum | 92 | 6 | yellow | opaque | B1.1-02b | P1-P5 | P4 | wound | yellow opaque | Europe |  | teneur en % | 0.001355% | 0.01363% | 5.364% | 0.3392% | 2.594% | 32.64% | 0.06159% | 0.3498% | 0.3964% | 3.251% | 0.08486% | 0.00257% | 0.001998% | 0.006712% | 1.095% | 0.00059% | 0.002465% | 0.03628% | 0.0208% | 0.0004269% | 0.002095% | 0.001502% | 0.0181% | 0.0006535% | 0.004836% | 0.0002094% | 4.054e-05% | 0% | 5.002% | 0.008623% | 7.413e-05% | 0.01265% | 0.0006839% | 0.001277% | 0.0001573% | 0.0006079% | 0.0001237% | 3.024e-05% | 0.0001071% | 1.73e-05% | 0.0001012% | 2.075e-05% | 5.669e-05% | 8.095e-06% | 5.515e-05% | 8.375e-06% | 0.0001137% | 1.214e-05% | 2.881e-05% | 48.67% | 0.0004635% | 0.0001503% | 8.735e-05%
99.98% | 2020-10-07 | WCG92B7y | Wijchen-Centrum | 92 | 7 | yellow | opaque | B1.1-02a | P2-P5 | P4 | wound | yellow opaque | Europe |  | teneur en % | 0.0008022% | 0.03405% | 9.635% | 0.8338% | 1.749% | 37.35% | 0.1476% | 0.5127% | 0.6258% | 4.257% | 0.1337% | 0.006407% | 0.002468% | 1.046% | 1.346% | 0.00194% | 0.004223% | 0.02367% | 0.006253% | 0.0004077% | 0.001638% | 0.0009728% | 0.04612% | 0.0007896% | 0.008179% | 0.0002555% | 0.0002414% | 0% | 7.263% | 0.006945% | 3.798e-05% | 0.04279% | 0.0008175% | 0.001246% | 0.0001867% | 0.0007208% | 0.0001457% | 3.757e-05% | 0.0001391% | 2.206e-05% | 0.0001291% | 2.556e-05% | 7.357e-05% | 9.903e-06% | 6.851e-05% | 1.069e-05% | 0.0001735% | 1.432e-05% | 8.797e-05% | 34.87% | 0.003059% | 0.0001274% | 6.998e-05%
99.95% | 2020-10-07 | WCG92B8r | Wijchen-Centrum | 92 | 8 | red | opaque | B1.3-02 | P3 | P4 | wound | red opaque | Europe |  | teneur en % | 0.001419% | 0.03754% | 11.9% | 1.336% | 2.211% | 48.37% | 0.3715% | 0.5072% | 1.093% | 7.149% | 0.3381% | 0.007532% | 0.002591% | 1.138% | 3.771% | 0.008565% | 0.01004% | 0.9509% | 0.42% | 0.0006223% | 0.00684% | 0.001016% | 0.07079% | 0.002918% | 0.1622% | 0.0171% | 0.0005985% | 0% | 14.71% | 0.01046% | 4.887e-05% | 0.0315% | 0.00175% | 0.003417% | 0.0004148% | 0.001637% | 0.0003569% | 5.541e-05% | 0.0003523% | 6.174e-05% | 0.0003859% | 8.669e-05% | 0.0002588% | 3.984e-05% | 0.0002903% | 4.346e-05% | 0.003517% | 0.01001% | 0.3606% | 4.933% | 0.0003685% | 0.001304% | 0.0004465%
100% | 2020-10-07 | WCG92B8r 2 | Wijchen-Centrum | 92 | 8 | red | opaque | B1.3-02 | P3 | P4 | wound | red opaque | Europe |  | teneur en % | 0.001748% | 0.0434% | 14.34% | 1.591% | 2.463% | 57.3% | 0.3356% | 0.5316% | 1.268% | 7.817% | 0.1431% | 0.007248% | 0.002529% | 1.32% | 4.108% | 0.009429% | 0.008378% | 1.048% | 0.5073% | 0.000553% | 0.006406% | 0.001158% | 0.08264% | 0.00116% | 0.01034% | 0.0005305% | 0.0005318% | 0% | 1.205% | 0.01019% | 6.075e-05% | 0.0356% | 0.001183% | 0.001978% | 0.0002727% | 0.001059% | 0.0002201% | 5.478e-05% | 0.0001943% | 3.157e-05% | 0.0001871% | 3.929e-05% | 0.0001032% | 1.477e-05% | 0.0001042% | 1.507e-05% | 0.0002171% | 0.0001056% | 0.01159% | 5.778% | 0.0002948% | 0.0002112% | 0.0001374%
99.98% | 2020-10-07 | WCG93B2y | Wijchen-Centrum | 93 | 2 | yellow | opaque | B1.1-02c | P1-P3 | P1-P3 | wound | yellow opaque | Europe |  | teneur en % | 0.001563% | 0.02843% | 7.589% | 0.7258% | 2.163% | 35.3% | 0.1512% | 0.3948% | 0.5472% | 3.715% | 0.1169% | 0.007019% | 0.002121% | 0.7243% | 1.8% | 0.00171% | 0.003459% | 0.01716% | 0.004685% | 0.0004151% | 0.001933% | 0.001146% | 0.0357% | 0.0009879% | 0.008284% | 0.0002712% | 0.0001629% | 0% | 5.432% | 0.004862% | 4.52e-05% | 0.01502% | 0.001071% | 0.0015% | 0.0002381% | 0.000922% | 0.0001878% | 4.715e-05% | 0.0001754% | 2.844e-05% | 0.0001601% | 3.319e-05% | 9.002e-05% | 1.26e-05% | 8.564e-05% | 1.27e-05% | 0.0001812% | 1.451e-05% | 2.296e-05% | 41.18% | 0.000366% | 0.0001476% | 8.482e-05%
99.99% | 2020-10-07 | WCG93B4y | Wijchen-Centrum | 93 | 4 | yellow | opaque | B1.1-02b | P1-P5 | P1-P3 | wound | yellow opaque | Europe |  | teneur en % | 0.001365% | 0.03979% | 14.01% | 1.098% | 2.279% | 52.76% | 0.1503% | 0.6268% | 0.7433% | 7.354% | 0.1385% | 0.005345% | 0.002102% | 1.866% | 0.9828% | 0.000807% | 0.002883% | 0.002386% | 0.004634% | 0.0004853% | 0.001264% | 0.001014% | 0.0792% | 0.0008265% | 0.01004% | 0.0003287% | 0.0006494% | 0% | 1.63% | 0.01212% | 2.833e-05% | 0.0273% | 0.0008305% | 0.001541% | 0.0001925% | 0.0007338% | 0.0001525% | 3.787e-05% | 0.0001276% | 2.169e-05% | 0.0001213% | 2.5e-05% | 7.019e-05% | 1.021e-05% | 7.278e-05% | 1.06e-05% | 0.0002146% | 1.647e-05% | 2.165e-05% | 16.16% | 0.0001653% | 0.0001499% | 0.0001167%
99.98% | 2020-10-07 | WCG98B6y | Wijchen-Centrum | 98 | 6 | yellow | opaque | B1.1-02a | P2-P5 | P3 | wound | yellow opaque | Europe |  | teneur en % | 0.001199% | 0.03% | 9.204% | 0.7697% | 2.197% | 33.77% | 0.1287% | 0.461% | 0.5758% | 3.638% | 0.1162% | 0.00374% | 0.001959% | 0.18% | 1.175% | 0.001745% | 0.004342% | 0.455% | 0.1072% | 0.0004301% | 0.002217% | 0.001245% | 0.03225% | 0.0008967% | 0.007686% | 0.0003286% | 8.307e-05% | 0% | 6.339% | 0.005087% | 5.757e-05% | 0.01313% | 0.0009023% | 0.001593% | 0.0002103% | 0.0008225% | 0.0001638% | 4.097e-05% | 0.0001572% | 2.523e-05% | 0.000144% | 2.994e-05% | 7.768e-05% | 1.075e-05% | 7.637e-05% | 1.157e-05% | 0.0001705% | 3.651e-05% | 0.005747% | 40.75% | 0.0006267% | 0.0001691% | 9.73e-05%
99.98% | 2020-10-07 | WCG98B10y | Wijchen-Centrum | 98 | 10 | yellow | opaque | B1.1-02b | P1-P5 | P3 | wound | yellow opaque | Europe |  | teneur en % | 0.001868% | 0.03272% | 10.59% | 0.6591% | 2.423% | 39.6% | 0.1239% | 0.5015% | 0.5798% | 4.394% | 0.1396% | 0.005862% | 0.002229% | 0.6765% | 1.37% | 0.001587% | 0.003453% | 0.02498% | 0.006948% | 0.0004785% | 0.002755% | 0.0009767% | 0.04368% | 0.0008797% | 0.007697% | 0.0004386% | 0.0002357% | 0% | 4.777% | 0.0544% | 4.45e-05% | 0.01965% | 0.001099% | 0.001679% | 0.0002454% | 0.0009382% | 0.0001853% | 4.884e-05% | 0.0001582% | 2.672e-05% | 0.0001475% | 3.057e-05% | 7.873e-05% | 1.101e-05% | 7.685e-05% | 1.205e-05% | 0.0001678% | 2.253e-05% | 5.272e-05% | 33.88% | 0.000747% | 0.0001486% | 9.579e-05%
99.99% | 2020-10-07 | WCG98B14w | Wijchen-Centrum | 98 | 14 | white | opaque | B1.1-04a | P1-P5 | P3 | wound | white opaque | Europe |  | teneur en % | 0.001489% | 0.05695% | 18.44% | 1.372% | 2.98% | 62.19% | 0.214% | 0.862% | 0.9361% | 7.519% | 0.1583% | 0.00553% | 0.002447% | 0.3463% | 1.634% | 0.001242% | 0.002477% | 0.006677% | 0.004695% | 0.0005234% | 0.0009765% | 0.001355% | 0.06987% | 0.001224% | 0.01145% | 0.0003799% | 0.0001225% | 0% | 1.908% | 0.01597% | 3.911e-05% | 0.02309% | 0.001239% | 0.002123% | 0.0002849% | 0.001105% | 0.0002289% | 6.118e-05% | 0.0002074% | 3.358e-05% | 0.0001919% | 4.048e-05% | 0.0001059% | 1.608e-05% | 0.0001012% | 1.521e-05% | 0.0002426% | 1.887e-05% | 0.0002385% | 1.219% | 3.518e-05% | 0.0001944% | 0.000154%
99.98% | 2020-10-07 | WCG98B20w | Wijchen-Centrum | 98 | 20 | white | opaque | B1.1-04a | P1-P5 | P3 | wound | white opaque | Europe |  | teneur en % | 0.001386% | 0.05072% | 17.2% | 1.114% | 2.81% | 61.31% | 0.1711% | 0.8199% | 0.8499% | 7.357% | 0.1368% | 0.004498% | 0.002155% | 0.3217% | 1.335% | 0.003412% | 0.003245% | 0.01146% | 0.004709% | 0.0004784% | 0.001223% | 0.001271% | 0.06275% | 0.001079% | 0.01033% | 0.0003322% | 0.0001327% | 0% | 5.069% | 0.05437% | 3.194e-05% | 0.02232% | 0.001075% | 0.001883% | 0.0002515% | 0.0009571% | 0.0001956% | 5.157e-05% | 0.0001747% | 2.903e-05% | 0.0001654% | 3.473e-05% | 9.454e-05% | 1.297e-05% | 8.871e-05% | 1.352e-05% | 0.0002164% | 1.725e-05% | 0.0005507% | 1.244% | 0.0001022% | 0.0001735% | 0.0001418%
99.98% | 2020-10-07 | WCG98B24y | Wijchen-Centrum | 98 | 24 | yellow | opaque | B1.1-02b | P1-P5 | P3 | wound | yellow opaque | Europe |  | teneur en % | 0.001411% | 0.03036% | 9.554% | 0.7981% | 2.168% | 35.09% | 0.1266% | 0.4818% | 0.6083% | 3.823% | 0.1142% | 0.00383% | 0.001805% | 0.1869% | 1.222% | 0.001725% | 0.004132% | 0.4753% | 0.1125% | 0.000412% | 0.002214% | 0.001324% | 0.034% | 0.0008693% | 0.007364% | 0.0003013% | 8.411e-05% | 0% | 5.177% | 0.004746% | 5.985e-05% | 0.01404% | 0.0009128% | 0.001607% | 0.0002107% | 0.0008197% | 0.0001689% | 4.106e-05% | 0.0001542% | 2.47e-05% | 0.0001406% | 2.88e-05% | 7.654e-05% | 1.082e-05% | 7.322e-05% | 1.145e-05% | 0.000165% | 3.343e-05% | 0.00551% | 39.93% | 0.0006169% | 0.000165% | 9.418e-05%
99.98% | 2020-10-07 | WCG102B2y | Wijchen-Centrum | 102 | 2 | yellow | opaque | B1.1-02c | P1-P3 | P3 | wound | yellow opaque | Europe |  | teneur en % | 0.001629% | 0.03279% | 9.232% | 0.6788% | 2.191% | 40.1% | 0.1375% | 0.5752% | 0.5661% | 4.327% | 0.1118% | 0.005151% | 0.001998% | 0.8103% | 1.138% | 0.00155% | 0.002905% | 0.00608% | 0.005237% | 0.0004004% | 0.003529% | 0.001166% | 0.0422% | 0.0007138% | 0.007289% | 0.000238% | 0.000222% | 0% | 5.84% | 0.006663% | 4.306e-05% | 0.01977% | 0.0006923% | 0.001169% | 0.0001531% | 0.0006013% | 0.0001263% | 3.408e-05% | 0.0001123% | 1.844e-05% | 0.0001077% | 2.226e-05% | 6.149e-05% | 8.697e-06% | 6.195e-05% | 9.127e-06% | 0.0001599% | 1.317e-05% | 1.986e-05% | 34.12% | 0.0003311% | 0.0001254% | 6.976e-05%
99.99% | 2020-10-07 | WCG104B5w | Wijchen-Centrum | 104 | 5 | white | opaque | B1.4-03a | P3 | P3 | wound | white opaque | Europe |  | teneur en % | 0.001321% | 0.05003% | 18.76% | 1.119% | 2.563% | 61.85% | 0.175% | 0.8985% | 0.8365% | 6.344% | 0.1311% | 0.005852% | 0.002028% | 1.365% | 1.457% | 0.003432% | 0.004125% | 0.003876% | 0.004862% | 0.0004593% | 0.0008769% | 0.0009804% | 0.06869% | 0.001092% | 0.009848% | 0.0002974% | 0.0004184% | 0% | 3.268% | 0.0119% | 2.321e-05% | 0.03423% | 0.001161% | 0.001711% | 0.0002607% | 0.001005% | 0.0002085% | 5.495e-05% | 0.0001956% | 3.063e-05% | 0.0001735% | 3.646e-05% | 9.676e-05% | 1.37e-05% | 9.27e-05% | 1.3e-05% | 0.000211% | 1.54e-05% | 8.057e-05% | 1.014% | 3.827e-05% | 0.0001517% | 0.0001399%
99.99% | 2020-10-07 | WCG104B6r | Wijchen-Centrum | 104 | 6 | red | opaque | B1.4-02a | P3 | P3 | wound | red opaque | Europe |  | teneur en % | 0.001353% | 0.04475% | 14.04% | 1.033% | 2.275% | 50.98% | 0.1715% | 0.6313% | 0.846% | 5.996% | 0.1493% | 0.004251% | 0.002539% | 0.4497% | 3.842% | 0.0154% | 0.01005% | 2.572% | 0.6851% | 0.00049% | 0.0084% | 0.00128% | 0.05324% | 0.0008298% | 0.01104% | 0.0003503% | 0.0001984% | 0% | 3.183% | 0.01165% | 2.677e-05% | 0.02135% | 0.000799% | 0.001464% | 0.0001894% | 0.0007303% | 0.0001507% | 3.817e-05% | 0.0001336% | 2.168e-05% | 0.0001239% | 2.6e-05% | 7.384e-05% | 1.105e-05% | 7.223e-05% | 1.101e-05% | 0.0002351% | 2.983e-05% | 0.0008897% | 12.93% | 0.0006819% | 0.0001489% | 0.0001163%
99.98% | 2020-10-07 | WCG106B4y | Wijchen-Centrum | 106 | 4 | yellow | opaque | B1.2-01c | P4 | P3-P4 | wound | yellow opaque | Europe |  | teneur en % | 0.001509% | 0.02596% | 8.01% | 0.9814% | 2.228% | 34.37% | 0.1743% | 0.2303% | 0.8397% | 4.597% | 0.1362% | 0.004868% | 0.002469% | 0.9528% | 1.224% | 0.003145% | 0.004302% | 0.02465% | 0.007533% | 0.0004367% | 0.001201% | 0.001177% | 0.05135% | 0.000848% | 0.008297% | 0.000328% | 0.0003748% | 0% | 5.492% | 0.009922% | 6.174e-05% | 0.02138% | 0.001112% | 0.001668% | 0.0002288% | 0.00085% | 0.0001732% | 4.14e-05% | 0.0001477% | 2.427e-05% | 0.0001412% | 2.849e-05% | 7.822e-05% | 1.123e-05% | 8.138e-05% | 1.17e-05% | 0.0001801% | 1.784e-05% | 3.195e-05% | 40.57% | 0.000371% | 0.0001842% | 0.0001162%
99.98% | 2020-10-07 | WCG106B8y | Wijchen-Centrum | 106 | 8 | yellow | opaque | B1.2-01b | P4 | P3-P4 | wound | yellow opaque | Europe |  | teneur en % | 0.001544% | 0.02567% | 7.96% | 0.9832% | 2.207% | 33.86% | 0.1797% | 0.2469% | 0.8285% | 4.469% | 0.1355% | 0.00485% | 0.002308% | 0.9492% | 1.193% | 0.003118% | 0.004372% | 0.02267% | 0.007162% | 0.0004391% | 0.001218% | 0.001149% | 0.05161% | 0.0008992% | 0.008786% | 0.0003286% | 0.0003881% | 0% | 5.538% | 0.01048% | 6.051e-05% | 0.02154% | 0.001147% | 0.001685% | 0.0002311% | 0.0008626% | 0.0001762% | 4.375e-05% | 0.0001596% | 2.597e-05% | 0.0001496% | 3.049e-05% | 8.38e-05% | 1.227e-05% | 8.224e-05% | 1.204e-05% | 0.0001931% | 1.846e-05% | 4.63e-05% | 41.26% | 0.0003794% | 0.0001984% | 0.0001154%
100% | 2020-10-07 | WCG108B2w | Wijchen-Centrum | 108 | 2 | white | opaque | B1.1-04b | P1-P3 | P1-P3 | wound | white opaque | Europe |  | teneur en % | 0.001448% | 0.04582% | 16.94% | 0.8253% | 2.35% | 67.83% | 0.1215% | 0.7956% | 0.7291% | 7.979% | 0.1461% | 0.004355% | 0.002354% | 1.042% | 0.8925% | 0.0008576% | 0.001045% | 0.00997% | 0.006716% | 0.0004328% | 0.0007192% | 0.001435% | 0.06836% | 0.0008911% | 0.01159% | 0.0003206% | 0.0001897% | 0% | 0.01067% | 0.05602% | 1.591e-05% | 0.02907% | 0.0008757% | 0.001633% | 0.0002035% | 0.0007842% | 0.0001578% | 4.23e-05% | 0.0001373% | 2.206e-05% | 0.0001355% | 2.759e-05% | 7.789e-05% | 1.139e-05% | 7.638e-05% | 1.092e-05% | 0.0002417% | 1.667e-05% | 1.729e-05% | 0.088% | 5.29e-06% | 0.0001471% | 0.0001426%
99.99% | 2020-10-07 | WCG127B1r | Wijchen-Centrum | 127 | 1 | red | opaque | B1.1-03a | P2 | P2-P3 | wound | red opaque | Europe |  | teneur en % | 0.004444% | 0.0185% | 3.317% | 0.409% | 4.286% | 36.96% | 0.2681% | 0.2324% | 1.158% | 1.628% | 0.2492% | 0.008439% | 0.003306% | 1.454% | 5.529% | 0.006686% | 0.004978% | 1.326% | 0.04873% | 0.0009884% | 0.009371% | 0.005416% | 0.01633% | 0.00169% | 0.02318% | 0.0007376% | 0.0001441% | 0% | 3.002% | 0.01144% | 0.0002841% | 0.04646% | 0.002168% | 0.007418% | 0.0004995% | 0.001818% | 0.0003522% | 7.456e-05% | 0.0003008% | 4.81e-05% | 0.0002791% | 5.831e-05% | 0.0001611% | 2.407e-05% | 0.000157% | 2.381e-05% | 0.0006416% | 5.182e-05% | 0.0008787% | 39.94% | 0.0007271% | 0.0007297% | 0.0002256%
99.99% | 2020-10-07 | WCG127B5y | Wijchen-Centrum | 127 | 5 | yellow | opaque | B1.1-02b | P1-5 | P2-P3 | wound | yellow opaque | Europe |  | teneur en % | 0.001949% | 0.04014% | 13.44% | 0.5051% | 2.64% | 58.95% | 0.1198% | 0.9101% | 0.6547% | 5.909% | 0.07333% | 0.002645% | 0.001669% | 0.3562% | 0.7541% | 0.0009843% | 0.001614% | 0.00522% | 0.005366% | 0.0004238% | 0.002791% | 0.001717% | 0.04005% | 0.000748% | 0.005433% | 0.0001993% | 0.0001391% | 0% | 1.692% | 0.1701% | 5.957e-05% | 0.02248% | 0.0007449% | 0.001354% | 0.0001701% | 0.0006639% | 0.0001307% | 3.748e-05% | 0.0001216% | 1.903e-05% | 0.0001148% | 2.234e-05% | 6.307e-05% | 8.959e-06% | 5.832e-05% | 8.667e-06% | 0.0001221% | 1.07e-05% | 2.003e-05% | 13.68% | 0.0003107% | 0.000134% | 9.713e-05%
99.99% | 2020-10-07 | WCG127B6y | Wijchen-Centrum | 127 | 6 | yellow | opaque | B1.1-02b | P1-5 | P2-P3 | wound | yellow opaque | Europe |  | teneur en % | 0.001351% | 0.04018% | 14.17% | 0.9826% | 2.331% | 50.7% | 0.1354% | 0.6448% | 0.8722% | 6.233% | 0.1285% | 0.004442% | 0.001997% | 1.357% | 1.002% | 0.002869% | 0.003638% | 0.007021% | 0.005961% | 0.0004539% | 0.001319% | 0.00108% | 0.0716% | 0.0008651% | 0.00982% | 0.0002863% | 0.0005582% | 0% | 3.222% | 0.009008% | 1.945e-05% | 0.02292% | 0.000859% | 0.001436% | 0.00019% | 0.0007406% | 0.0001553% | 3.943e-05% | 0.0001405% | 2.278e-05% | 0.0001357% | 2.8e-05% | 7.636e-05% | 1.08e-05% | 7.412e-05% | 1.149e-05% | 0.0002078% | 1.597e-05% | 2.638e-05% | 18.02% | 0.000175% | 0.0001404% | 9.128e-05%
99.97% | 2020-10-07 | WCG127B7r | Wijchen-Centrum | 127 | 7 | red | opaque | B1.1-03b | P1-P5 | P2-P3 | wound | dark red opaque | Europe |  | teneur en % | 0.001418% | 0.04882% | 14.3% | 1.165% | 2.555% | 53.11% | 0.2215% | 0.612% | 0.9007% | 6.386% | 0.144% | 0.009038% | 0.00223% | 0.8592% | 5.771% | 0.005644% | 0.006397% | 0.6123% | 0.04511% | 0.0005411% | 0.003883% | 0.000924% | 0.06155% | 0.001268% | 0.01098% | 0.0003258% | 0.0002179% | 0% | 10.61% | 0.01292% | 1.568e-05% | 0.02054% | 0.001258% | 0.001587% | 0.0002881% | 0.001124% | 0.0002399% | 5.897e-05% | 0.000222% | 3.555e-05% | 0.0002023% | 4.202e-05% | 0.0001141% | 1.572e-05% | 0.0001026% | 1.574e-05% | 0.0002256% | 1.685e-05% | 0.000179% | 2.481% | 0.0001577% | 0.0001447% | 0.000113%
99.99% | 2020-10-07 | WCG127B8y | Wijchen-Centrum | 127 | 8 | yellow | opaque | B1.1-02b | P1-5 | P2-P3 | wound | yellow opaque | Europe |  | teneur en % | 0.002232% | 0.03791% | 11.61% | 0.5768% | 2.171% | 45.9% | 0.08042% | 0.6365% | 0.5138% | 4.826% | 0.1168% | 0.003307% | 0.002344% | 0.6147% | 1.286% | 0.001442% | 0.002363% | 0.05734% | 0.007303% | 0.000409% | 0.002752% | 0.001385% | 0.03889% | 0.0006765% | 0.007101% | 0.0002409% | 0.0002109% | 0% | 4.297% | 0.1621% | 5.123e-05% | 0.02497% | 0.0007056% | 0.001309% | 0.0001635% | 0.0006216% | 0.0001285% | 4.217e-05% | 0.0001141% | 1.77e-05% | 0.0001058% | 2.211e-05% | 5.851e-05% | 8.347e-06% | 6.033e-05% | 8.495e-06% | 0.0001556% | 1.359e-05% | 2.342e-05% | 26.97% | 0.0008963% | 0.0001396% | 9.053e-05%
99.99% | 2020-10-07 | WCG127B9y | Wijchen-Centrum | 127 | 9 | yellow | opaque | B1.1-02b | P1-5 | P2-P3 | wound | yellow opaque | Europe |  | teneur en % | 0.001165% | 0.03814% | 12.06% | 0.9265% | 2.058% | 46.81% | 0.1496% | 0.5614% | 0.6605% | 5.94% | 0.1138% | 0.004282% | 0.00178% | 1.352% | 0.8914% | 0.001054% | 0.002937% | 0.01203% | 0.004988% | 0.0003841% | 0.002851% | 0.0008808% | 0.0663% | 0.0007472% | 0.009672% | 0.0002815% | 0.0004596% | 0% | 3.499% | 0.01505% | 2.48e-05% | 0.02294% | 0.0007599% | 0.001408% | 0.0001725% | 0.0006709% | 0.0001365% | 3.47e-05% | 0.0001212% | 1.918e-05% | 0.0001135% | 2.419e-05% | 6.428e-05% | 9.223e-06% | 6.338e-05% | 1.009e-05% | 0.0002077% | 1.64e-05% | 3.063e-05% | 24.77% | 0.0003611% | 0.0001477% | 0.0001061%
99.99% | 2020-10-07 | WCG127B14w | Wijchen-Centrum | 127 | 14 | white | opaque | B1.6-01c | P2 | P2-P3 | wound | white opaque | Europe |  | teneur en % | 0.001831% | 0.05086% | 16.03% | 0.9501% | 2.448% | 63.96% | 0.1655% | 0.7775% | 0.8142% | 7.063% | 0.1204% | 0.00668% | 0.002008% | 1.243% | 1.306% | 0.001139% | 0.002356% | 0.004494% | 0.004266% | 0.0004413% | 0.001979% | 0.001038% | 0.06788% | 0.0009041% | 0.009175% | 0.0002796% | 0.0003453% | 0% | 2.173% | 0.1074% | 1.63e-05% | 0.0304% | 0.0008903% | 0.001467% | 0.0002039% | 0.000805% | 0.0001602% | 4.436e-05% | 0.0001537% | 2.351e-05% | 0.0001376% | 2.714e-05% | 7.861e-05% | 1.118e-05% | 7.69e-05% | 1.171e-05% | 0.000194% | 1.43e-05% | 2.299e-05% | 2.638% | 6.467e-05% | 0.0001292% | 0.0001201%
99.97% | 2020-10-07 | WCG124B24w | Wijchen-Centrum | 127 | 24 | white | opaque | B1.6-01c | P2 | P2-P3 | wound | white opaque | Europe |  | teneur en % | 0.001165% | 0.05179% | 14.49% | 0.9719% | 2.18% | 56% | 0.1331% | 0.682% | 0.6849% | 6.473% | 0.1244% | 0.004801% | 0.001891% | 1.596% | 0.8945% | 0.001101% | 0.003546% | 0.005553% | 0.00508% | 0.0004092% | 0.0009701% | 0.0007978% | 0.07217% | 0.0007807% | 0.0102% | 0.0002839% | 0.0005576% | 0% | 9.109% | 0.01333% | 1.184e-05% | 0.02471% | 0.0007678% | 0.00138% | 0.0001762% | 0.0006763% | 0.0001353% | 3.748e-05% | 0.0001246% | 2.004e-05% | 0.0001169% | 2.36e-05% | 6.829e-05% | 9.807e-06% | 6.731e-05% | 1.026e-05% | 0.0002142% | 1.568e-05% | 1.974e-05% | 6.435% | 0.0001312% | 0.0001318% | 0.0001209%
100% | 2020-10-07 | WCG127B31r | Wijchen-Centrum | 127 | 31 | red | opaque | B1.1-03b | P1-P5 | P2-P3 | wound | dark red opaque | Europe |  | teneur en % | 0.001697% | 0.04822% | 15.43% | 0.6762% | 2.485% | 62.9% | 0.1323% | 0.8393% | 0.6874% | 6.464% | 0.09109% | 0.004243% | 0.001674% | 0.6307% | 2.809% | 0.001729% | 0.004796% | 1.819% | 0.2787% | 0.0004518% | 0.008151% | 0.001372% | 0.04945% | 0.0009157% | 0.007121% | 0.0002139% | 0.0001879% | 0% | 0.2735% | 0.1339% | 2.235e-05% | 0.02194% | 0.0008689% | 0.001403% | 0.0002% | 0.000792% | 0.000155% | 4.348e-05% | 0.0001421% | 2.38e-05% | 0.00014% | 2.861e-05% | 7.814e-05% | 1.082e-05% | 6.961e-05% | 1.103e-05% | 0.0001477% | 1.136e-05% | 1.605e-05% | 4.186% | 0.0003962% | 0.000115% | 0.0001039%
100% | 2020-10-07 | WCG127B33w | Wijchen-Centrum | 127 | 33 | white | opaque | B1.1-04a | P1-P5 | P2-P3 | wound | white opaque | Europe |  | teneur en % | 0.003766% | 0.05044% | 17.31% | 0.9035% | 2.583% | 66.78% | 0.1192% | 0.9292% | 0.7333% | 7.684% | 0.1398% | 0.005434% | 0.002232% | 1.34% | 1.105% | 0.001461% | 0.001912% | 0.01156% | 0.006674% | 0.0004754% | 0.001204% | 0.001288% | 0.0705% | 0.001034% | 0.01104% | 0.0003151% | 0.0004213% | 4.921e-05% | 0.004958% | 0.1025% | 1.902e-05% | 0.03822% | 0.0009746% | 0.001637% | 0.0002194% | 0.0008659% | 0.0001764% | 4.551e-05% | 0.0001611% | 2.564e-05% | 0.0001501% | 3.084e-05% | 8.703e-05% | 1.295e-05% | 8.454e-05% | 1.29e-05% | 0.0002339% | 1.573e-05% | 4.56e-05% | 0.05515% | 9.385e-06% | 0.0001496% | 0.0001239%
99.98% | 2020-10-07 | WCG127B34y | Wijchen-Centrum | 127 | 34 | yellow | opaque | B1.1-02a | P2-5 | P2-P3 | wound | yellow opaque | Europe |  | teneur en % | 0.001588% | 0.02745% | 7.651% | 0.721% | 2.428% | 31.85% | 0.1026% | 0.4973% | 0.5914% | 3.084% | 0.1147% | 0.004298% | 0.00202% | 0.2316% | 1.365% | 0.001226% | 0.003212% | 0.09566% | 0.01433% | 0.0004417% | 0.001865% | 0.001663% | 0.02974% | 0.0009784% | 0.007315% | 0.0002806% | 8.327e-05% | 0% | 6.106% | 0.01308% | 7.433e-05% | 0.01454% | 0.001023% | 0.00176% | 0.0002373% | 0.0009109% | 0.0001868% | 4.702e-05% | 0.000175% | 2.813e-05% | 0.000159% | 3.208e-05% | 8.907e-05% | 1.251e-05% | 8.398e-05% | 1.259e-05% | 0.0001677% | 1.665e-05% | 4.662e-05% | 45.01% | 0.0004871% | 0.0001787% | 8.863e-05%
100% | 2020-10-07 | WCG127B35y | Wijchen-Centrum | 127 | 35 | yellow | opaque | B1.1-02a | P2-5 | P2-P3 | wound | yellow opaque | Europe |  | teneur en % | 0.001848% | 0.04551% | 12.7% | 0.9827% | 2.607% | 49.97% | 0.2015% | 0.6633% | 0.8118% | 5.313% | 0.1371% | 0.01015% | 0.002154% | 1.156% | 2.607% | 0.002689% | 0.004008% | 0.01107% | 0.00751% | 0.0005559% | 0.003035% | 0.00145% | 0.05346% | 0.001289% | 0.01045% | 0.0003592% | 0.0003142% | 0% | 1.454% | 0.01158% | 6.461e-05% | 0.02307% | 0.001407% | 0.001751% | 0.0003163% | 0.001229% | 0.0002487% | 6.424e-05% | 0.0002287% | 3.641e-05% | 0.0002118% | 4.506e-05% | 0.0001147% | 1.661e-05% | 0.0001083% | 1.581e-05% | 0.0002249% | 2.166e-05% | 6.072e-05% | 21.2% | 0.0002139% | 0.0002031% | 0.0001278%
99.98% | 2020-10-07 | WCG128B1w | Wijchen-Centrum | 128 | 1 | white | opaque | B1.3-09b | P5 | P3-P5 | wound | white opaque | Europe |  | teneur en % | 0.000695% | 0.03302% | 15.79% | 0.7204% | 2.12% | 65.39% | 0.09488% | 0.9073% | 0.8781% | 6.501% | 0.09464% | 0.001801% | 0.00152% | 0.02318% | 0.499% | 0.0004181% | 0.00139% | 0.0003711% | 0.001796% | 0.0003245% | 0.0008909% | 0.0005847% | 0.05167% | 0.0006766% | 0.006807% | 0.0001967% | 2.767e-05% | 0% | 5.228% | 0.005852% | 6.893e-06% | 0.01686% | 0.0006196% | 0.001194% | 0.0001503% | 0.0005605% | 0.0001157% | 3.515e-05% | 0.000102% | 2.989e-05% | 9.927e-05% | 2.234e-05% | 6.019e-05% | 1.161e-05% | 6.127e-05% | 1.024e-05% | 0.0001483% | 1.447e-05% | 1.236e-05% | 1.607% | 9.868e-05% | 0.0001052% | 0.0002643%
99.99% | 2020-10-07 | WCG128B2gr | Wijchen-Centrum | 128 | 2 | brown | translucent | B1.3-03 | P3 | P3-P5 | wound | brown translucent | Europe |  | teneur en % | 0.001509% | 0.03165% | 13.9% | 1.048% | 2.208% | 57.08% | 0.2466% | 0.6583% | 1.037% | 7.133% | 0.1059% | 0.003202% | 0.001687% | 0.4292% | 7.355% | 0.001698% | 0.002497% | 0.1107% | 0.008201% | 0.0003762% | 0.001431% | 0.0009951% | 0.06019% | 0.0007967% | 0.008069% | 0.0002436% | 0.0002811% | 0% | 2.115% | 0.02773% | 1.589e-05% | 0.02399% | 0.0007646% | 0.001373% | 0.000173% | 0.0006844% | 0.000141% | 3.661e-05% | 0.0001227% | 2.017e-05% | 0.0001181% | 2.495e-05% | 6.841e-05% | 9.476e-06% | 6.606e-05% | 9.942e-06% | 0.0001765% | 1.406e-05% | 1.861e-05% | 6.392% | 8.867e-05% | 0.0001243% | 0.0001119%
99.99% | 2020-10-07 | WCG128B2w | Wijchen-Centrum | 128 | 2 | white | opaque | B1.3-03 | P3 | P3-P5 | wound | white opaque | Europe |  | teneur en % | 0.001678% | 0.03371% | 14.65% | 1.098% | 2.306% | 60.72% | 0.2203% | 0.7047% | 1.088% | 7.7% | 0.1109% | 0.003372% | 0.001921% | 0.4472% | 0.9393% | 0.001387% | 0.002298% | 0.01541% | 0.005942% | 0.0003624% | 0.001371% | 0.001042% | 0.0637% | 0.0008264% | 0.00841% | 0.0002624% | 0.0001816% | 0% | 2.23% | 0.03253% | 1.754e-05% | 0.02514% | 0.0007931% | 0.001415% | 0.0001775% | 0.0007148% | 0.0001458% | 3.936e-05% | 0.0001278% | 2.039e-05% | 0.0001202% | 2.51e-05% | 7.135e-05% | 1.028e-05% | 7.121e-05% | 1.064e-05% | 0.0001807% | 1.374e-05% | 1.4e-05% | 7.572% | 0.000105% | 0.0001261% | 0.0001158%
99.99% | 2020-10-07 | WCG132B2y | Wijchen-Centrum | 132 | 2 | yellow | opaque | B1.4-01a | P3 | P3 | wound | yellow opaque | Europe |  | teneur en % | 0.001549% | 0.04201% | 15.04% | 0.9534% | 2.487% | 51.65% | 0.1363% | 0.7407% | 0.7436% | 5.267% | 0.1255% | 0.005312% | 0.002083% | 1.081% | 1.396% | 0.00292% | 0.004126% | 0.02022% | 0.005853% | 0.0004494% | 0.0008031% | 0.001226% | 0.05713% | 0.001016% | 0.008998% | 0.0002863% | 0.0003593% | 0% | 2.023% | 0.03468% | 4.985e-05% | 0.02866% | 0.001072% | 0.001616% | 0.000244% | 0.0009275% | 0.0001909% | 4.854e-05% | 0.0001757% | 2.757e-05% | 0.0001645% | 3.372e-05% | 9.302e-05% | 1.304e-05% | 8.619e-05% | 1.264e-05% | 0.0001907% | 1.535e-05% | 8.245e-05% | 18.12% | 0.0001667% | 0.0001565% | 0.0001213%
99.99% | 2020-10-07 | WCG132B5w | Wijchen-Centrum | 132 | 5 | white | opaque | B1.4-03a | P3 | P3 | wound | white opaque | Europe |  | teneur en % | 0.001058% | 0.04001% | 14.86% | 1.246% | 1.858% | 63.23% | 0.2933% | 0.7818% | 1.168% | 7.066% | 0.1374% | 0.008067% | 0.002122% | 1.246% | 1.57% | 0.001495% | 0.00311% | 0.005416% | 0.006398% | 0.0003676% | 0.002669% | 0.0007416% | 0.06963% | 0.0009509% | 0.009956% | 0.0002964% | 0.0002375% | 0% | 4.32% | 0.008209% | 1.38e-05% | 0.05012% | 0.0009539% | 0.001388% | 0.000209% | 0.000814% | 0.0001683% | 4.371e-05% | 0.0001512% | 2.449e-05% | 0.0001452% | 3.092e-05% | 8.382e-05% | 1.283e-05% | 8.384e-05% | 1.351e-05% | 0.0002113% | 1.706e-05% | 0.004798% | 1.998% | 6.907e-05% | 0.0001373% | 0.0002147%
99.99% | 2020-10-07 | WCG132B6y | Wijchen-Centrum | 132 | 6 | yellow | opaque | B1.6-01a | P2 | P3 | wound | yellow opaque | Europe |  | teneur en % | 0.002367% | 0.03724% | 11.46% | 0.7534% | 2.335% | 46.97% | 0.1191% | 0.5363% | 0.7327% | 5.513% | 0.1236% | 0.00481% | 0.002193% | 1.002% | 1.127% | 0.000867% | 0.002578% | 0.01258% | 0.00624% | 0.000441% | 0.0016% | 0.001462% | 0.0541% | 0.0007697% | 0.008137% | 0.0002866% | 0.0003084% | 0% | 2.747% | 0.02956% | 5.045e-05% | 0.02459% | 0.0008356% | 0.001559% | 0.0001954% | 0.0007306% | 0.0001499% | 3.914e-05% | 0.000126% | 2.088e-05% | 0.000121% | 2.407e-05% | 6.669e-05% | 9.941e-06% | 6.589e-05% | 9.559e-06% | 0.0001803% | 1.558e-05% | 6.703e-05% | 26.38% | 0.0002815% | 0.0001518% | 0.0001025%
99.99% | 2020-10-07 | WCG132B7y | Wijchen-Centrum | 132 | 7 | yellow | opaque | D1.1-05 | P1-P3 | P3 | perforated | yellow opaque | Near East |  | teneur en % | 0.001622% | 0.04437% | 14.1% | 1.037% | 2.305% | 56.41% | 0.1736% | 0.7167% | 1.266% | 7.335% | 0.1342% | 0.004967% | 0.002093% | 1.156% | 0.9718% | 0.001158% | 0.002112% | 0.009675% | 0.004859% | 0.0004123% | 0.002866% | 0.001006% | 0.07833% | 0.0008538% | 0.01044% | 0.0003004% | 0.0003772% | 0% | 1.435% | 0.01452% | 1.409e-05% | 0.02737% | 0.0008283% | 0.001463% | 0.0001887% | 0.0007467% | 0.0001488% | 3.922e-05% | 0.0001348% | 2.2e-05% | 0.0001293% | 2.694e-05% | 7.385e-05% | 1.039e-05% | 7.22e-05% | 1.074e-05% | 0.0002216% | 1.576e-05% | 3.61e-05% | 12.72% | 0.0172% | 0.0001389% | 0.0001169%
100% | 2020-10-07 | WCG132B8r | Wijchen-Centrum | 132 | 8 | red | opaque | B1.4-02a | P3 | P3 | wound | red opaque | Europe |  | teneur en % | 0.0009552% | 0.04458% | 14.37% | 1.246% | 2.044% | 60.9% | 0.299% | 0.759% | 1.225% | 6.682% | 0.137% | 0.007537% | 0.002448% | 1.124% | 2.951% | 0.001773% | 0.006164% | 1.395% | 0.7666% | 0.000448% | 0.01059% | 0.0008866% | 0.06355% | 0.0009844% | 0.00981% | 0.0002877% | 0.0002441% | 0% | 0.2967% | 0.01206% | 1.592e-05% | 0.04374% | 0.000887% | 0.00131% | 0.0002002% | 0.0007786% | 0.000158% | 4.056e-05% | 0.0001528% | 2.463e-05% | 0.0001439% | 2.947e-05% | 8.196e-05% | 1.168e-05% | 7.99e-05% | 1.251e-05% | 0.0001984% | 1.796e-05% | 0.0006179% | 5.589% | 0.0003926% | 0.0001297% | 0.000176%
99.99% | 2020-10-07 | WCG132B9y | Wijchen-Centrum | 132 | 9 | yellow | opaque | B1.1-02c | P1-P3 | P3 | wound | yellow opaque | Europe |  | teneur en % | 0.001963% | 0.03175% | 11.21% | 0.481% | 2.255% | 45.33% | 0.13% | 0.6478% | 0.448% | 5.145% | 0.1034% | 0.003447% | 0.002038% | 0.6386% | 0.6993% | 0.0008016% | 0.002036% | 0.00616% | 0.003246% | 0.0003811% | 0.002061% | 0.000941% | 0.04148% | 0.0006934% | 0.006122% | 0.0003375% | 0.0002236% | 0% | 2.951% | 0.03599% | 2.09e-05% | 0.02046% | 0.0007885% | 0.001472% | 0.0001713% | 0.0006598% | 0.0001337% | 3.443e-05% | 0.0001154% | 1.844e-05% | 0.0001066% | 2.182e-05% | 6.014e-05% | 8.52e-06% | 5.807e-05% | 8.382e-06% | 0.0001354% | 1.842e-05% | 5.385e-05% | 29.77% | 0.0003404% | 0.0001177% | 8.755e-05%
99.99% | 2020-10-07 | WCG132B12y | Wijchen-Centrum | 132 | 12 | yellow | opaque | B1.4-01a | P3 | P3 | wound | yellow opaque | Europe |  | teneur en % | 0.002006% | 0.03518% | 10.76% | 0.9011% | 2.796% | 42.34% | 0.1205% | 0.5464% | 0.654% | 4.814% | 0.1175% | 0.005008% | 0.002109% | 0.4182% | 1.427% | 0.001338% | 0.003003% | 0.01516% | 0.004876% | 0.0004836% | 0.002388% | 0.0014% | 0.0443% | 0.001099% | 0.007291% | 0.0002863% | 0.0001309% | 0% | 3.297% | 0.01943% | 8.361e-05% | 0.01918% | 0.001125% | 0.001919% | 0.0002593% | 0.001019% | 0.0002077% | 5.295e-05% | 0.00019% | 3.05e-05% | 0.0001729% | 3.603e-05% | 9.697e-05% | 1.391e-05% | 9.315e-05% | 1.407e-05% | 0.0001598% | 1.585e-05% | 4.975e-05% | 31.62% | 0.0005694% | 0.0001895% | 0.0001119%
99.98% | 2020-10-07 | WCG132B13w | Wijchen-Centrum | 132 | 13 | white | opaque | B1.4-03a | P3 | P3 | wound | white opaque | Europe |  | teneur en % | 0.001184% | 0.04653% | 17.75% | 1.05% | 2.461% | 58.13% | 0.1548% | 0.8556% | 0.8124% | 5.938% | 0.1223% | 0.00546% | 0.001842% | 1.238% | 1.426% | 0.003301% | 0.004368% | 0.005868% | 0.004794% | 0.0004411% | 0.001342% | 0.001044% | 0.06545% | 0.0011% | 0.009982% | 0.000282% | 0.0004103% | 0% | 5.441% | 0.01164% | 2.715e-05% | 0.03209% | 0.001138% | 0.001647% | 0.0002464% | 0.0009872% | 0.0002049% | 5.348e-05% | 0.0001856% | 2.966e-05% | 0.0001747% | 3.735e-05% | 9.747e-05% | 1.426e-05% | 9.507e-05% | 1.402e-05% | 0.0002128% | 1.562e-05% | 0.003855% | 4.398% | 7.752e-05% | 0.0001519% | 0.0001362%
99.99% | 2020-10-07 | WCG132B16y | Wijchen-Centrum | 132 | 16 | yellow | opaque | B1.1-02a | P2-P5 | P3 | wound | light yellow opaque | Europe |  | teneur en % | 0.00113% | 0.03943% | 13.57% | 0.8835% | 2.027% | 44.31% | 0.2787% | 0.6414% | 0.6601% | 5.069% | 0.1031% | 0.005945% | 0.001765% | 0.9327% | 1.596% | 0.001902% | 0.003799% | 0.01781% | 0.00657% | 0.0004101% | 0.002679% | 0.0007868% | 0.05668% | 0.0009794% | 0.008777% | 0.0002794% | 0.000289% | 0% | 3.788% | 0.009495% | 2.449e-05% | 0.02489% | 0.001019% | 0.001449% | 0.0002254% | 0.0008866% | 0.0001856% | 4.723e-05% | 0.0001708% | 2.73e-05% | 0.0001601% | 3.306e-05% | 8.781e-05% | 1.227e-05% | 8.354e-05% | 1.238e-05% | 0.0001961% | 1.853e-05% | 3.019e-05% | 25.94% | 0.0002818% | 0.0001686% | 0.0001165%
99.96% | 2020-10-07 | WCG134B1w | Wijchen-Centrum | 134 | 1 | white | opaque | B1.4-03a | P3 | P3 | wound | white opaque | Europe |  | teneur en % | 0.001233% | 0.03621% | 13.42% | 1.14% | 1.663% | 56.19% | 0.2611% | 0.6855% | 1.068% | 6.27% | 0.1219% | 0.00729% | 0.001909% | 1.129% | 1.426% | 0.001679% | 0.004696% | 0.004904% | 0.005045% | 0.0003389% | 0.005771% | 0.0006608% | 0.06332% | 0.0008433% | 0.008743% | 0.000285% | 0.0002194% | 0% | 14.13% | 0.00786% | 1.432e-05% | 0.04615% | 0.000851% | 0.001241% | 0.0001877% | 0.0007365% | 0.0001554% | 3.704e-05% | 0.0001383% | 2.314e-05% | 0.0001335% | 2.732e-05% | 7.604e-05% | 1.074e-05% | 7.633e-05% | 1.109e-05% | 0.0001869% | 2.532e-05% | 0.01808% | 2.23% | 0.0001162% | 0.0001227% | 0.0001875%
99.99% | 2020-10-07 | WCG134B2y | Wijchen-Centrum | 134 | 2 | yellow | opaque | B1.1-02b | P1-P5 | P3 | wound | yellow opaque | Europe |  | teneur en % | 0.002166% | 0.03105% | 10.62% | 0.746% | 2.448% | 37.8% | 0.1264% | 0.482% | 0.5693% | 4.344% | 0.1313% | 0.006679% | 0.002341% | 0.6923% | 1.824% | 0.001793% | 0.003586% | 0.1053% | 0.005514% | 0.0004942% | 0.002507% | 0.001023% | 0.04383% | 0.0009673% | 0.008435% | 0.0002882% | 0.0001699% | 0% | 4.108% | 0.01026% | 4.795e-05% | 0.01729% | 0.001071% | 0.001514% | 0.0002405% | 0.0009376% | 0.0001895% | 4.808e-05% | 0.0001701% | 2.859e-05% | 0.0001632% | 3.343e-05% | 9.173e-05% | 1.213e-05% | 8.62e-05% | 1.234e-05% | 0.0001871% | 1.606e-05% | 2.799e-05% | 35.84% | 0.001053% | 0.0001685% | 0.0001077%
99.99% | 2020-10-07 | WCG134B3y | Wijchen-Centrum | 134 | 3 | yellow | opaque | B1.1-02a | P2-P5 | P3 | wound | yellow opaque | Europe |  | teneur en % | 0.001189% | 0.03311% | 12.02% | 0.5509% | 1.853% | 40.52% | 0.05483% | 0.6111% | 0.3764% | 3.412% | 0.1119% | 0.002259% | 0.001951% | 0.0306% | 0.7274% | 0.0004532% | 0.001848% | 0.01187% | 0.003937% | 0.0003397% | 0.003286% | 0.0008943% | 0.02817% | 0.0006211% | 0.008212% | 0.0002384% | 1.353e-05% | 0% | 4.268% | 0.006207% | 4.811e-05% | 0.01099% | 0.0006332% | 0.001222% | 0.0001474% | 0.0005857% | 0.0001188% | 2.952e-05% | 0.0001074% | 1.75e-05% | 9.658e-05% | 2.05e-05% | 5.543e-05% | 8.155e-06% | 5.404e-05% | 7.769e-06% | 0.00018% | 1.401e-05% | 1.087e-05% | 35.33% | 0.0005657% | 0.0001319% | 0.0001064%
99.99% | 2020-10-07 | WCG134B4y | Wijchen-Centrum | 134 | 4 | yellow | opaque | B1.1-02a | P2-P5 | P3 | wound | yellow opaque | Europe |  | teneur en % | 0.001154% | 0.03469% | 12.96% | 0.5659% | 1.893% | 42.51% | 0.05591% | 0.6469% | 0.3827% | 3.785% | 0.1151% | 0.002254% | 0.001993% | 0.0317% | 0.7315% | 0.00045% | 0.001775% | 0.00769% | 0.003977% | 0.0003182% | 0.003004% | 0.0009374% | 0.03008% | 0.0006585% | 0.008591% | 0.0002435% | 1.421e-05% | 0% | 4.159% | 0.006372% | 4.001e-05% | 0.01131% | 0.0006405% | 0.001237% | 0.0001504% | 0.0005949% | 0.0001242% | 3.055e-05% | 0.0001078% | 1.883e-05% | 0.0001006% | 2.174e-05% | 5.709e-05% | 8.46e-06% | 5.825e-05% | 8.7e-06% | 0.0001854% | 1.433e-05% | 1.383e-05% | 32.02% | 0.0005009% | 0.0001344% | 0.0001238%
99.99% | 2020-10-07 | WCG134B8y | Wijchen-Centrum | 134 | 8 | yellow | opaque | B1.4-01a | P3 | P3 | wound | yellow opaque | Europe |  | teneur en % | 0.001342% | 0.02547% | 6.822% | 0.6716% | 1.814% | 33.53% | 0.1358% | 0.3369% | 0.6774% | 3.511% | 0.1645% | 0.005651% | 0.001958% | 0.6618% | 1.547% | 0.001002% | 0.002766% | 0.01049% | 0.01125% | 0.0003817% | 0.003999% | 0.001329% | 0.03421% | 0.0009493% | 0.008967% | 0.006868% | 0.0001857% | 0% | 4.105% | 0.003965% | 6.297e-05% | 0.02726% | 0.0009201% | 0.001631% | 0.0002156% | 0.0008306% | 0.0001709% | 3.787e-05% | 0.0001513% | 2.615e-05% | 0.0001547% | 3.373e-05% | 9.434e-05% | 1.538e-05% | 0.0001097% | 1.517e-05% | 0.0002965% | 0.002071% | 0.5803% | 45.27% | 0.0004279% | 0.0001834% | 0.0001869%
100% | 2020-10-07 | WCG134B9r | Wijchen-Centrum | 134 | 9 | red | opaque | B1.4-02a | P3 | P3 | wound | red opaque | Europe |  | teneur en % | 0.0009397% | 0.04045% | 14.3% | 1.244% | 2.013% | 61.12% | 0.2656% | 0.6651% | 1.113% | 7.017% | 0.1383% | 0.007529% | 0.002484% | 1.131% | 3.488% | 0.001758% | 0.006079% | 1.246% | 0.6959% | 0.0004248% | 0.009089% | 0.0008376% | 0.06526% | 0.001014% | 0.009928% | 0.0002877% | 0.0002219% | 0% | 0.2827% | 0.01072% | 1.777e-05% | 0.04472% | 0.0009027% | 0.001355% | 0.0002061% | 0.0008056% | 0.0001679% | 4.181e-05% | 0.0001561% | 2.551e-05% | 0.000147% | 3.126e-05% | 8.806e-05% | 1.262e-05% | 8.871e-05% | 1.292e-05% | 0.0002063% | 1.86e-05% | 0.0005871% | 5.063% | 0.0003418% | 0.0001332% | 0.0001822%
100% | 2020-10-07 | WCG134B11r | Wijchen-Centrum | 134 | 11 | red | opaque | B1.4-02a | P3 | P3 | wound | red opaque | Europe |  | teneur en % | 0.001013% | 0.04105% | 14.42% | 1.255% | 2.047% | 61.32% | 0.2649% | 0.671% | 1.13% | 6.8% | 0.1409% | 0.007692% | 0.002453% | 1.147% | 3.008% | 0.001803% | 0.006165% | 1.293% | 0.7265% | 0.000428% | 0.009356% | 0.0008603% | 0.06525% | 0.0009916% | 0.009945% | 0.0002968% | 0.0002327% | 0% | 0.2932% | 0.01118% | 1.713e-05% | 0.0462% | 0.000929% | 0.001382% | 0.0002101% | 0.0008226% | 0.0001733% | 4.33e-05% | 0.0001538% | 2.459e-05% | 0.0001527% | 3.161e-05% | 8.664e-05% | 1.274e-05% | 8.418e-05% | 1.274e-05% | 0.0002039% | 1.865e-05% | 0.0006293% | 5.268% | 0.0003564% | 0.0001376% | 0.0001902%
99.99% | 2020-10-07 | WCG134B12y | Wijchen-Centrum | 134 | 12 | yellow | opaque | B1.4-01a | P3 | P3 | wound | yellow opaque | Europe |  | teneur en % | 0.00136% | 0.02528% | 6.87% | 0.6685% | 1.79% | 33.72% | 0.1343% | 0.3329% | 0.6765% | 3.493% | 0.1597% | 0.005641% | 0.001956% | 0.6562% | 1.545% | 0.0009986% | 0.002727% | 0.01049% | 0.01111% | 0.0003766% | 0.003984% | 0.001323% | 0.03402% | 0.0008875% | 0.00871% | 0.006274% | 0.000189% | 0% | 4.038% | 0.003941% | 6.317e-05% | 0.02713% | 0.0009004% | 0.001563% | 0.000211% | 0.0008066% | 0.0001697% | 3.711e-05% | 0.0001402% | 2.475e-05% | 0.0001473% | 3.126e-05% | 8.812e-05% | 1.379e-05% | 9.91e-05% | 1.455e-05% | 0.0002852% | 0.001949% | 0.5989% | 45.15% | 0.0004249% | 0.0001686% | 0.0001748%
99.98% | 2020-10-07 | WCG134B16y | Wijchen-Centrum | 134 | 16 | yellow | opaque | B1.2-01b | P4 | P3 | wound | yellow opaque | Europe |  | teneur en % | 0.001073% | 0.02674% | 7.864% | 0.6127% | 1.747% | 33.56% | 0.1018% | 0.3532% | 0.5018% | 3.158% | 0.1306% | 0.004945% | 0.00198% | 0.9939% | 0.9451% | 0.001064% | 0.00285% | 0.06932% | 0.02387% | 0.000346% | 0.001526% | 0.001019% | 0.03444% | 0.0006604% | 0.008325% | 0.0002786% | 0.0001626% | 0% | 6.402% | 0.003244% | 4.757e-05% | 0.03401% | 0.00076% | 0.001323% | 0.0001672% | 0.0006203% | 0.0001308% | 3.118e-05% | 0.0001117% | 1.955e-05% | 0.0001118% | 2.275e-05% | 6.045e-05% | 9.29e-06% | 6.268e-05% | 9.054e-06% | 0.0001916% | 1.688e-05% | 0.0002238% | 43.38% | 0.0004496% | 0.000146% | 9.604e-05%
99.99% | 2020-10-07 | WCG134B17y | Wijchen-Centrum | 134 | 17 | yellow | opaque | B1.1-02a | P2-P5 | P3 | wound | yellow opaque | Europe |  | teneur en % | 0.00117% | 0.03923% | 14.36% | 0.621% | 1.955% | 47.39% | 0.0572% | 0.7443% | 0.4525% | 4.037% | 0.1225% | 0.002349% | 0.002027% | 0.03324% | 0.7469% | 0.000439% | 0.001557% | 0.006044% | 0.003279% | 0.000335% | 0.002406% | 0.001058% | 0.03355% | 0.0006689% | 0.009149% | 0.0002524% | 1.325e-05% | 0% | 3.281% | 0.004924% | 3.447e-05% | 0.01222% | 0.0006612% | 0.00127% | 0.000155% | 0.0006156% | 0.0001246% | 3.292e-05% | 0.0001148% | 1.719e-05% | 0.0001027% | 2.191e-05% | 5.723e-05% | 7.996e-06% | 5.96e-05% | 8.835e-06% | 0.000199% | 1.389e-05% | 9.172e-06% | 26.06% | 0.000414% | 0.0001309% | 0.0001188%
99.99% | 2020-10-07 | WCG134B18y | Wijchen-Centrum | 134 | 18 | yellow | opaque | B1.1-02a | P2-P5 | P3 | wound | yellow opaque | Europe |  | teneur en % | 0.001091% | 0.03629% | 13.34% | 0.5726% | 1.862% | 43.99% | 0.05589% | 0.6709% | 0.4098% | 3.691% | 0.1174% | 0.002324% | 0.001969% | 0.0326% | 0.7539% | 0.0004371% | 0.001669% | 0.008223% | 0.004331% | 0.0003294% | 0.002924% | 0.001006% | 0.0311% | 0.0006216% | 0.008347% | 0.0002366% | 1.462e-05% | 0% | 3.615% | 0.005469% | 3.871e-05% | 0.01176% | 0.0006383% | 0.00123% | 0.0001507% | 0.0005754% | 0.0001207% | 3.028e-05% | 0.0001022% | 1.674e-05% | 9.396e-05% | 2.064e-05% | 5.714e-05% | 8.05e-06% | 5.469e-05% | 8.644e-06% | 0.0001798% | 1.326e-05% | 1.079e-05% | 30.75% | 0.0004907% | 0.0001274% | 0.0001142%
100% | 2020-10-07 | WCG149B1r | Wijchen-Centrum | 149 | 1 | red | opaque | B1.3-02 | P3 | P4 | wound | red opaque | Europe |  | teneur en % | 0.0009341% | 0.03233% | 13.48% | 1.023% | 2.906% | 59.12% | 0.1899% | 0.7316% | 0.8344% | 9.237% | 0.09973% | 0.003953% | 0.002618% | 0.5108% | 3.55% | 0.002139% | 0.00527% | 1.556% | 0.6717% | 0.000518% | 0.008251% | 0.001203% | 0.06177% | 0.001064% | 0.006894% | 0.0002852% | 0.0002071% | 0% | 1.227% | 0.01505% | 1.849e-05% | 0.02879% | 0.000888% | 0.001678% | 0.0002187% | 0.0008501% | 0.0001813% | 5.121e-05% | 0.0001735% | 2.73e-05% | 0.0001603% | 3.222e-05% | 8.931e-05% | 1.283e-05% | 8.681e-05% | 1.22e-05% | 0.0001481% | 3.409e-05% | 0.002945% | 4.674% | 0.0003231% | 0.00015% | 9.495e-05%
100% | 2020-10-07 | WCG149B2r | Wijchen-Centrum | 149 | 2 | red | opaque | B1.2-02a | P4 | P4 | wound | red opaque | Europe |  | teneur en % | 0.0006268% | 0.03021% | 13.8% | 0.6308% | 2.844% | 63.77% | 0.09891% | 0.8337% | 0.5931% | 7.114% | 0.06399% | 0.001777% | 0.001757% | 0.02186% | 3.478% | 0.0005202% | 0.003865% | 1.988% | 0.7627% | 0.0004689% | 0.0162% | 0.0009471% | 0.04201% | 0.0008729% | 0.004602% | 0.0001573% | 8.732e-05% | 0% | 0.08228% | 0.004273% | 7.545e-06% | 0.02464% | 0.0006937% | 0.001284% | 0.0001653% | 0.0006633% | 0.0001331% | 4.052e-05% | 0.0001198% | 1.906e-05% | 0.0001142% | 2.516e-05% | 6.573e-05% | 9.158e-06% | 5.534e-05% | 8.817e-06% | 0.0001017% | 8.911e-06% | 3.18e-05% | 3.776% | 0.0003538% | 8.339e-05% | 7.357e-05%
99.99% | 2020-10-07 | WCG149B3w | Wijchen-Centrum | 149 | 3 | white | opaque | B1.2-03a | P4 | P4 | wound | white opaque | Europe |  | teneur en % | 0.0006877% | 0.02914% | 14.4% | 0.6431% | 2.888% | 66.68% | 0.09534% | 0.8704% | 0.6229% | 7.578% | 0.06254% | 0.001473% | 0.001569% | 0.006524% | 0.5615% | 0.0002472% | 0.001137% | 0.002129% | 0.004025% | 0.0004032% | 0.0003488% | 0.0009345% | 0.04616% | 0.0008163% | 0.004724% | 0.0001659% | 8.779e-05% | 0% | 3.278% | 0.0001313% | 1.096e-05% | 0.02682% | 0.0007116% | 0.001336% | 0.0001649% | 0.0006475% | 0.0001316% | 4.067e-05% | 0.0001243% | 2.004e-05% | 0.0001161% | 2.419e-05% | 6.565e-05% | 9.693e-06% | 6.399e-05% | 8.787e-06% | 0.0001027% | 8.814e-06% | 0.006579% | 2.174% | 9.047e-05% | 9.215e-05% | 7.508e-05%
99.99% | 2020-10-07 | WCG149B4y | Wijchen-Centrum | 149 | 4 | yellow | opaque | B1.1-02a | P2-P5 | P4 | wound | yellow opaque | Europe |  | teneur en % | 0.001427% | 0.02683% | 7.347% | 1.164% | 1.819% | 37.71% | 0.2685% | 0.3583% | 1.132% | 4.684% | 0.1189% | 0.00576% | 0.002075% | 1.224% | 1.243% | 0.00142% | 0.004188% | 0.01001% | 0.006145% | 0.0003937% | 0.0009027% | 0.001293% | 0.05605% | 0.0007142% | 0.007452% | 0.0002619% | 0.0003318% | 0% | 4.081% | 0.004661% | 5.305e-05% | 0.0246% | 0.0007976% | 0.001212% | 0.0001753% | 0.0006652% | 0.0001347% | 3.425e-05% | 0.0001218% | 1.966e-05% | 0.0001157% | 2.358e-05% | 6.572e-05% | 9.521e-06% | 6.543e-05% | 9.776e-06% | 0.0001656% | 1.544e-05% | 7.939e-05% | 38.67% | 0.0005963% | 0.0001316% | 8.041e-05%
99.99% | 2020-10-07 | WCG149B5y | Wijchen-Centrum | 149 | 5 | yellow | opaque | B1.2-01a | P4 | P4 | wound | yellow opaque | Europe |  | teneur en % | 0.001426% | 0.02614% | 7.194% | 1.13% | 1.804% | 37.16% | 0.2579% | 0.3453% | 1.091% | 4.774% | 0.1178% | 0.005489% | 0.002035% | 1.185% | 1.215% | 0.001381% | 0.004156% | 0.009064% | 0.006221% | 0.0003854% | 0.0008829% | 0.001231% | 0.05427% | 0.0007291% | 0.007614% | 0.0002735% | 0.0003225% | 0% | 4.789% | 0.00464% | 5.021e-05% | 0.02351% | 0.0007943% | 0.001218% | 0.0001752% | 0.0006684% | 0.0001374% | 3.366e-05% | 0.0001219% | 2.044e-05% | 0.0001202% | 2.464e-05% | 6.646e-05% | 9.926e-06% | 6.867e-05% | 1.029e-05% | 0.0001689% | 1.878e-05% | 0.0001052% | 38.77% | 0.0005965% | 0.000135% | 7.966e-05%
99.98% | 2020-10-07 | WCG149B7y | Wijchen-Centrum | 149 | 7 | yellow | opaque | B1.2-01b | P4 | P4 | wound | yellow opaque | Europe |  | teneur en % | 0.00141% | 0.02066% | 7.292% | 0.8409% | 2.07% | 32.29% | 0.1599% | 0.3114% | 0.7349% | 4% | 0.126% | 0.004556% | 0.00209% | 0.7516% | 1.171% | 0.00156% | 0.004167% | 0.01545% | 0.006528% | 0.0003563% | 0.0007437% | 0.001443% | 0.04463% | 0.0007928% | 0.008317% | 0.0002706% | 0.0002743% | 0% | 5.227% | 0.002661% | 7.076e-05% | 0.02167% | 0.0009067% | 0.001372% | 0.0001911% | 0.0007335% | 0.0001479% | 3.579e-05% | 0.0001296% | 2.186e-05% | 0.000128% | 2.693e-05% | 7.256e-05% | 1.09e-05% | 7.519e-05% | 1.062e-05% | 0.0001857% | 1.545e-05% | 2.811e-05% | 44.86% | 0.0005575% | 0.0001549% | 8.774e-05%
99.99% | 2020-10-07 | WCG149B8w | Wijchen-Centrum | 149 | 8 | white | opaque | B1.2-03a | P4 | P4 | wound | white opaque | Europe |  | teneur en % | 0.0007115% | 0.0295% | 14.37% | 0.6378% | 2.858% | 66.68% | 0.08584% | 0.8635% | 0.6193% | 7.55% | 0.06247% | 0.001477% | 0.00157% | 0.007911% | 0.4762% | 0.0002734% | 0.001154% | 0.001312% | 0.002853% | 0.0003947% | 0.0003211% | 0.0009234% | 0.04553% | 0.0008054% | 0.00465% | 0.0001662% | 8.491e-05% | 0% | 3.515% | 0.0001195% | 1.004e-05% | 0.02652% | 0.0007007% | 0.001327% | 0.0001631% | 0.0006525% | 0.0001328% | 4.105e-05% | 0.000117% | 1.988e-05% | 0.0001139% | 2.446e-05% | 6.192e-05% | 8.934e-06% | 5.92e-05% | 8.697e-06% | 0.0001011% | 9.873e-06% | 0.006955% | 2.123% | 9.398e-05% | 8.747e-05% | 7.33e-05%
100% | 2020-10-07 | WCG149B9r | Wijchen-Centrum | 149 | 9 | red | opaque | B1.2-02a | P4 | P4 | wound | red opaque | Europe |  | teneur en % | 0.0006922% | 0.03012% | 13.72% | 0.6388% | 2.926% | 63.64% | 0.1016% | 0.8387% | 0.5948% | 7.211% | 0.06473% | 0.001788% | 0.001799% | 0.02162% | 3.436% | 0.0005149% | 0.003911% | 1.973% | 0.7493% | 0.0004351% | 0.01601% | 0.0009488% | 0.04248% | 0.0008917% | 0.004766% | 0.0001601% | 8.658e-05% | 0% | 0.08294% | 0.004231% | 7.432e-06% | 0.02487% | 0.0007063% | 0.001285% | 0.0001653% | 0.0006756% | 0.0001418% | 3.928e-05% | 0.0001233% | 2e-05% | 0.0001228% | 2.571e-05% | 6.792e-05% | 9.334e-06% | 5.903e-05% | 9.799e-06% | 0.0001048% | 9.134e-06% | 1.958e-05% | 3.864% | 0.0003524% | 8.614e-05% | 7.404e-05%
99.99% | 2020-10-07 | WCG149B10w | Wijchen-Centrum | 149 | 10 | white | opaque | B1.2-03a | P4 | P4 | wound | white opaque | Europe |  | teneur en % | 0.001433% | 0.03609% | 14.41% | 0.902% | 2.68% | 62.16% | 0.16% | 0.763% | 0.8175% | 7.932% | 0.09666% | 0.003653% | 0.001936% | 0.589% | 0.8549% | 0.001863% | 0.002442% | 0.004996% | 0.005499% | 0.0004249% | 0.0006798% | 0.001194% | 0.06038% | 0.0009099% | 0.006828% | 0.0002329% | 0.0002181% | 0% | 3.381% | 0.04227% | 1.68e-05% | 0.03146% | 0.0008719% | 0.001519% | 0.0002011% | 0.0007783% | 0.0001613% | 4.368e-05% | 0.0001405% | 2.257e-05% | 0.0001335% | 2.846e-05% | 7.54e-05% | 1.023e-05% | 7.531e-05% | 1.034e-05% | 0.0001489% | 1.205e-05% | 1.448e-05% | 5.032% | 7.56e-05% | 0.0001212% | 0.000108%
99.99% | 2020-10-07 | WCG179B1r | Wijchen-Centrum | 179 | 1 | red | opaque | B1.1-03b | P1-P5 | P5 | wound | red opaque | Europe |  | teneur en % | 0.001333% | 0.02102% | 11.04% | 0.6792% | 2.097% | 47.02% | 0.1071% | 0.5904% | 0.5602% | 5.805% | 0.1119% | 0.002351% | 0.002155% | 0.1025% | 4.313% | 0.0006598% | 0.002327% | 1.391% | 0.01691% | 0.0003759% | 0.3239% | 0.0009081% | 0.03914% | 0.0009582% | 0.00833% | 0.0002663% | 5.531e-05% | 0% | 2.386% | 0.2755% | 3.926e-05% | 0.0143% | 0.0008113% | 0.001594% | 0.0002% | 0.000772% | 0.0001648% | 3.85e-05% | 0.0001423% | 2.306e-05% | 0.0001317% | 2.829e-05% | 7.805e-05% | 1.127e-05% | 6.947e-05% | 1.196e-05% | 0.0001792% | 2.976e-05% | 0.0001383% | 23.07% | 0.0003674% | 0.0001587% | 0.0001378%
99.99% | 2020-10-07 | WCG179B2r | Wijchen-Centrum | 179 | 2 | red | opaque | B1.1-03b | P1-P5 | P5 | wound | red opaque | Europe |  | teneur en % | 0.001268% | 0.02093% | 10.91% | 0.6876% | 2.62% | 45.17% | 0.1736% | 0.5729% | 0.5412% | 5.327% | 0.1238% | 0.004008% | 0.003476% | 0.1283% | 8.052% | 0.0008773% | 0.004033% | 1.417% | 0.01687% | 0.0004606% | 0.3188% | 0.0008894% | 0.03579% | 0.001346% | 0.01019% | 0.0003017% | 7.891e-05% | 0% | 2.739% | 0.2637% | 4.468e-05% | 0.01341% | 0.0009145% | 0.001789% | 0.0002275% | 0.0008969% | 0.0001904% | 4.561e-05% | 0.0001824% | 2.946e-05% | 0.000171% | 3.76e-05% | 0.000106% | 1.516e-05% | 9.803e-05% | 1.475e-05% | 0.0002232% | 3.011e-05% | 0.0001317% | 20.82% | 0.0003316% | 0.0002012% | 0.000234%
99.99% | 2020-10-07 | WCG179B4w | Wijchen-Centrum | 179 | 4 | white | opaque | B1.8-05 | P5 | P5 | wound | white opaque | Europe |  | teneur en % | 0.001567% | 0.03541% | 14.72% | 0.742% | 2.442% | 65.42% | 0.1306% | 0.7925% | 0.7957% | 7.037% | 0.0897% | 0.002247% | 0.001962% | 0.2089% | 0.6535% | 0.0008316% | 0.001473% | 0.1641% | 0.03046% | 0.0003683% | 0.001127% | 0.00107% | 0.04925% | 0.0007545% | 0.007006% | 0.0002109% | 9.209e-05% | 0% | 2.336% | 0.04902% | 1.82e-05% | 0.02238% | 0.0007171% | 0.00136% | 0.0001671% | 0.0006562% | 0.0001371% | 3.793e-05% | 0.0001174% | 1.831e-05% | 0.0001142% | 2.402e-05% | 6.226e-05% | 9.354e-06% | 6.372e-05% | 9.029e-06% | 0.0001538% | 1.163e-05% | 9.463e-06% | 4.246% | 0.0002762% | 0.0001116% | 0.0001125%
99.98% | 2020-10-07 | WCG179B7y | Wijchen-Centrum | 179 | 7 | yellow | opaque | B1.8-02 | P5 | P5 | wound | yellow opaque | Europe |  | teneur en % | 0.001322% | 0.006983% | 6.066% | 0.3542% | 2.266% | 33.6% | 0.03088% | 0.4024% | 0.3122% | 4.339% | 0.07644% | 0.001759% | 0.001407% | 0.01616% | 0.6425% | 0.0003968% | 0.002857% | 0.02297% | 0.009448% | 0.0003634% | 0.4335% | 0.001111% | 0.02814% | 0.0007684% | 0.005049% | 0.0005618% | 1.427e-05% | 0% | 5.116% | 0.6339% | 5.48e-05% | 0.0156% | 0.0007711% | 0.001543% | 0.0001822% | 0.0007096% | 0.0001429% | 3.936e-05% | 0.0001269% | 2.119e-05% | 0.0001183% | 2.419e-05% | 6.784e-05% | 9.36e-06% | 6.33e-05% | 9.587e-06% | 0.0001246% | 0.000353% | 0.0004169% | 45.59% | 0.0004035% | 0.0001441% | 5.569e-05%
100% | 2020-10-07 | WCG194B1r | Wijchen-Centrum | 194 | 1 | red | opaque | B1.3-02 | P3 | P3 | wound | red opaque | Europe |  | teneur en % | 0.0009443% | 0.0253% | 12.7% | 0.6994% | 3.004% | 64.2% | 0.07278% | 0.7963% | 0.6056% | 6.508% | 0.08032% | 0.001843% | 0.002326% | 0.01367% | 4.18% | 0.0005278% | 0.002512% | 1.728% | 0.4239% | 0.0004561% | 0.08793% | 0.001161% | 0.04063% | 0.0008596% | 0.006509% | 0.0001928% | 4.739e-05% | 0% | 0.6534% | 0.07153% | 2.161e-05% | 0.02074% | 0.000724% | 0.001402% | 0.0001755% | 0.0006997% | 0.0001393% | 4.106e-05% | 0.0001291% | 2.085e-05% | 0.000124% | 2.555e-05% | 7.23e-05% | 1.004e-05% | 6.842e-05% | 1.003e-05% | 0.000138% | 1.069e-05% | 2.255e-05% | 4.073% | 0.0002231% | 0.0001045% | 7.42e-05%
100% | 2020-10-07 | WCG194B2r | Wijchen-Centrum | 194 | 2 | red | opaque | B1.3-02 | P3 | P3 | wound | red opaque | Europe |  | teneur en % | 0.0009959% | 0.02187% | 13.39% | 0.5561% | 3.023% | 65.23% | 0.09456% | 0.7577% | 0.6506% | 6.406% | 0.07968% | 0.003457% | 0.002689% | 0.1769% | 4.069% | 0.0006611% | 0.002156% | 2.474% | 0.1579% | 0.0004678% | 0.003418% | 0.001359% | 0.04082% | 0.00151% | 0.006828% | 0.0002562% | 7.848e-05% | 0% | 0.3553% | 0.004594% | 7.308e-05% | 0.0244% | 0.001046% | 0.001748% | 0.000248% | 0.001021% | 0.0002255% | 6.137e-05% | 0.0002038% | 3.381e-05% | 0.0001934% | 4.128e-05% | 0.0001127% | 1.496e-05% | 9.649e-05% | 1.658e-05% | 0.0001481% | 1.142e-05% | 1.556e-05% | 2.437% | 0.0001848% | 0.0001326% | 0.0001343%
99.99% | 2020-10-07 | WCG194B6y | Wijchen-Centrum | 194 | 6 | yellow | opaque | B1.2-01b | P4 | P3 | wound | yellow opaque | Europe |  | teneur en % | 0.001754% | 0.01809% | 6.646% | 0.4763% | 2.08% | 34.97% | 0.1197% | 0.3186% | 0.5208% | 3.755% | 0.1221% | 0.00315% | 0.002403% | 0.2688% | 0.7438% | 0.0009464% | 0.002473% | 0.02264% | 0.003884% | 0.0003389% | 0.07237% | 0.001106% | 0.02965% | 0.0006393% | 0.005813% | 0.0004728% | 0.0001095% | 0% | 4.582% | 0.1138% | 2.881e-05% | 0.01633% | 0.0008043% | 0.00143% | 0.0001682% | 0.0006351% | 0.0001226% | 3.035e-05% | 0.0001034% | 1.7e-05% | 9.898e-05% | 2.011e-05% | 5.788e-05% | 8.142e-06% | 5.493e-05% | 8.054e-06% | 0.0001295% | 0.0001007% | 0.0003958% | 45.08% | 0.0004427% | 0.0001452% | 7.547e-05%
99.98% | 2020-10-07 | WCG194B7y | Wijchen-Centrum | 194 | 7 | yellow | opaque | B1.2-01c | P4 | P3 | wound | yellow opaque | Europe |  | teneur en % | 0.00116% | 0.01308% | 4.373% | 0.4677% | 2.537% | 42.41% | 1.068% | 0.2828% | 0.6045% | 2.821% | 0.1491% | 0.003901% | 0.003597% | 0.2013% | 1.119% | 0.001105% | 0.003434% | 0.0215% | 0.007935% | 0.0004749% | 0.09442% | 0.001639% | 0.02035% | 0.0007158% | 0.006706% | 0.0005841% | 0.0001481% | 0% | 7.125% | 0.1602% | 2.397e-05% | 0.01067% | 0.0009463% | 0.001708% | 0.000207% | 0.0007717% | 0.000156% | 4.187e-05% | 0.000129% | 4.771e-05% | 0.0001145% | 2.412e-05% | 6.524e-05% | 1.296e-05% | 6.717e-05% | 9.256e-06% | 0.000149% | 0.0001103% | 0.0005564% | 36.45% | 0.0003916% | 0.0001731% | 0.0001168%
99.98% | 2020-10-07 | WCG194B10y | Wijchen-Centrum | 194 | 10 | yellow | opaque | B1.1-02a | P2-P5 | P3 | wound | yellow opaque | Europe |  | teneur en % | 0.001686% | 0.02189% | 6.514% | 0.4203% | 1.898% | 32.37% | 0.1084% | 0.3892% | 0.4555% | 3.158% | 0.1116% | 0.002781% | 0.002021% | 0.2445% | 0.6348% | 0.0009363% | 0.002611% | 0.01925% | 0.00392% | 0.0003721% | 0.07554% | 0.0009311% | 0.02631% | 0.0005481% | 0.005464% | 0.0004981% | 0.0001024% | 0% | 5.822% | 0.1425% | 2.74e-05% | 0.01453% | 0.000739% | 0.001346% | 0.0001568% | 0.0005888% | 0.0001101% | 2.758e-05% | 9.364e-05% | 1.512e-05% | 8.654e-05% | 1.824e-05% | 4.707e-05% | 6.644e-06% | 4.785e-05% | 7.303e-06% | 0.0001203% | 0.0001037% | 0.0003881% | 47.53% | 0.0004717% | 0.0001431% | 6.653e-05%
100% | 2020-10-07 | WCG211B1c | Wijchen-Centrum | 211 | 1 | colourless | translucent | A3.2-04 | P1b-P2 | P1-P2 | drawn | colourless translucent | Near East |  | teneur en % | 0.001328% | 0.04859% | 16.81% | 1.917% | 1.759% | 65.08% | 0.4184% | 0.9106% | 1.781% | 9.307% | 0.1381% | 0.002786% | 0.002296% | 0.1242% | 0.8695% | 0.0004877% | 0.0009769% | 0.6178% | 0.004328% | 0.0003579% | 0.0005581% | 0.0006879% | 0.079% | 0.0006335% | 0.009341% | 0.0002889% | 8.122e-05% | 6.744e-05% | 0.008741% | 0.01499% | 0.000163% | 0.01753% | 0.0006058% | 0.0012% | 0.0001607% | 0.0005626% | 0.0001165% | 7.49e-05% | 9.796e-05% | 1.615e-05% | 9.618e-05% | 2.078e-05% | 5.509e-05% | 8.235e-06% | 5.051e-05% | 8.78e-06% | 0.0001945% | 1.424e-05% | 6.774e-06% | 0.0655% | 8.755e-06% | 0.0001178% | 0.0001435%
100% | 2020-10-07 | WCG211B1r | Wijchen-Centrum | 211 | 1 | red | opaque | A3.2-04 | P1b-P2 | P1-P2 | drawn | red opaque | Near East |  | teneur en % | 0.001355% | 0.0464% | 16.79% | 1.95% | 1.982% | 64.58% | 0.3914% | 0.8245% | 1.721% | 9.476% | 0.1488% | 0.002828% | 0.002346% | 0.1166% | 0.9003% | 0.0005324% | 0.001065% | 0.7664% | 0.0143% | 0.0003606% | 0.000836% | 0.0006301% | 0.08194% | 0.0007252% | 0.01085% | 0.0003182% | 8.618e-05% | 1.433e-05% | 0.01596% | 0.01869% | 2.122e-05% | 0.01691% | 0.0006535% | 0.001301% | 0.0001571% | 0.0005976% | 0.0001271% | 3.173e-05% | 0.0001138% | 1.824e-05% | 0.0001057% | 2.255e-05% | 6.433e-05% | 9.126e-06% | 5.739e-05% | 9.918e-06% | 0.0002242% | 1.756e-05% | 7.974e-06% | 0.1383% | 1.536e-05% | 0.0001363% | 0.0001508%
99.99% | 2020-10-07 | WCG211B2y | Wijchen-Centrum | 211 | 2 | yellow | opaque | A3.2-02 | P2 | P1-P2 | drawn | yellow opaque | Near East |  | teneur en % | 0.001196% | 0.04446% | 15.24% | 1.118% | 2.141% | 56.79% | 0.171% | 0.7656% | 0.9546% | 7.041% | 0.136% | 0.004206% | 0.002434% | 0.8034% | 0.9937% | 0.00133% | 0.002358% | 0.2396% | 0.0217% | 0.0004003% | 0.005772% | 0.0006888% | 0.06714% | 0.0008032% | 0.01009% | 0.0002772% | 0.0002322% | 0% | 2.686% | 0.05252% | 8.023e-06% | 0.02713% | 0.0007342% | 0.001292% | 0.0001716% | 0.0006751% | 0.0001382% | 3.599e-05% | 0.0001224% | 2.086e-05% | 0.0001192% | 2.55e-05% | 7.024e-05% | 1.018e-05% | 7.133e-05% | 1.074e-05% | 0.0002113% | 1.444e-05% | 0.0001458% | 10.66% | 0.001862% | 0.0001192% | 0.000103%
99.99% | 2020-10-07 | WCG226B1y | Wijchen-Centrum | 226 | 1 | yellow | opaque | B1.1-02c | P1-P3 | P1-P2 | wound | yellow opaque | Europe |  | teneur en % | 0.001746% | 0.03452% | 11.28% | 0.4433% | 2.242% | 49.75% | 0.09469% | 0.6693% | 0.5227% | 5.004% | 0.08152% | 0.00245% | 0.0018% | 0.3533% | 0.9295% | 0.0008856% | 0.001808% | 0.02025% | 0.006508% | 0.0003666% | 0.002654% | 0.001192% | 0.03645% | 0.0007055% | 0.005093% | 0.0002238% | 0.0001161% | 0% | 2.535% | 0.1371% | 2.85e-05% | 0.0198% | 0.000788% | 0.001475% | 0.0001779% | 0.0006714% | 0.0001379% | 3.721e-05% | 0.0001166% | 1.85e-05% | 0.0001051% | 2.246e-05% | 5.899e-05% | 8.495e-06% | 5.829e-05% | 8.302e-06% | 0.0001122% | 1.166e-05% | 0.0007575% | 25.81% | 0.0003329% | 0.0001145% | 9.338e-05%
99.99% | 2020-10-07 | WCG226B2y | Wijchen-Centrum | 226 | 2 | yellow | opaque | B1.1-02c | P1-P3 | P1-P2 | wound | yellow opaque | Europe |  | teneur en % | 0.001633% | 0.03339% | 10.94% | 0.4263% | 2.25% | 48.36% | 0.09107% | 0.6429% | 0.5063% | 4.829% | 0.08387% | 0.002374% | 0.001765% | 0.3399% | 0.9071% | 0.0008842% | 0.001925% | 0.02055% | 0.00623% | 0.0003641% | 0.002618% | 0.001166% | 0.0352% | 0.0007285% | 0.005372% | 0.0002616% | 0.0001145% | 0% | 3.429% | 0.1365% | 2.837e-05% | 0.01905% | 0.0008636% | 0.001655% | 0.0001949% | 0.0007349% | 0.0001458% | 3.83e-05% | 0.0001254% | 1.952e-05% | 0.0001117% | 2.309e-05% | 6.416e-05% | 8.646e-06% | 5.917e-05% | 8.587e-06% | 0.0001219% | 1.407e-05% | 0.0006674% | 26.91% | 0.0003454% | 0.0001284% | 8.693e-05%
100% | 2020-10-07 | WCG228B3r | Wijchen-Centrum | 228 | 3 | red | opaque | B1.1-03b | P1-P5 | P2 | wound | red opaque | Europe |  | teneur en % | 0.001534% | 0.05252% | 14.8% | 0.9828% | 2.13% | 54.01% | 0.1751% | 0.5825% | 0.8075% | 6.36% | 0.1099% | 0.004219% | 0.001662% | 1.421% | 3.947% | 0.001372% | 0.003556% | 1.512% | 0.3997% | 0.0004589% | 0.006733% | 0.001125% | 0.065% | 0.000754% | 0.009008% | 0.0002501% | 0.000611% | 0% | 0.1588% | 0.01051% | 1.824e-05% | 0.02256% | 0.0006969% | 0.001273% | 0.0001608% | 0.0006245% | 0.0001282% | 3.219e-05% | 0.0001192% | 1.829e-05% | 0.0001114% | 2.308e-05% | 6.298e-05% | 9.292e-06% | 5.119e-05% | 9.188e-06% | 0.0001866% | 1.338e-05% | 5.073e-05% | 12.41% | 0.0003567% | 0.0001215% | 9.093e-05%
100% | 2020-10-07 | WCG230B15r 2 | Wijchen-Centrum | 230 | 2 | red | opaque | B1.3-02 | P3 | P3 | wound | red opaque | Europe |  | teneur en % | 0.001725% | 0.04699% | 15.12% | 0.9131% | 2.451% | 60.59% | 0.1699% | 0.7205% | 0.8188% | 7.019% | 0.1204% | 0.004658% | 0.001983% | 1.139% | 4.457% | 0.001874% | 0.005162% | 1.46% | 0.4583% | 0.0004516% | 0.01069% | 0.001196% | 0.06563% | 0.0009363% | 0.009589% | 0.0002806% | 0.0004025% | 0% | 0.7922% | 0.07972% | 2.222e-05% | 0.02702% | 0.0009157% | 0.001665% | 0.0002092% | 0.0008189% | 0.0001638% | 4.37e-05% | 0.0001421% | 2.389e-05% | 0.0001372% | 2.899e-05% | 7.748e-05% | 1.105e-05% | 7.59e-05% | 1.152e-05% | 0.0002055% | 1.444e-05% | 2.647e-05% | 3.498% | 0.0007403% | 0.0001458% | 0.0001186%
100% | 2020-10-07 | WCG230B2r | Wijchen-Centrum | 230 | 2 | red | opaque | B1.3-02 | P3 | P3 | wound | red opaque | Europe |  | teneur en % | 0.001892% | 0.04806% | 15.1% | 0.92% | 2.516% | 60.27% | 0.2814% | 1.096% | 0.8348% | 6.828% | 0.1203% | 0.00463% | 0.002199% | 1.141% | 4.428% | 0.001811% | 0.00524% | 1.474% | 0.4613% | 0.0004924% | 0.01057% | 0.001412% | 0.06549% | 0.0009294% | 0.009562% | 0.0002812% | 0.0004005% | 0% | 0.7879% | 0.07913% | 3.268e-05% | 0.02708% | 0.000889% | 0.001624% | 0.0002051% | 0.0008034% | 0.0001627% | 4.38e-05% | 0.0001461% | 2.378e-05% | 0.0001371% | 2.807e-05% | 7.649e-05% | 1.086e-05% | 7.671e-05% | 1.163e-05% | 0.0002007% | 1.447e-05% | 6.487e-05% | 3.46% | 0.0006278% | 0.0001426% | 0.0001162%
99.98% | 2020-10-07 | WCG230B3y | Wijchen-Centrum | 230 | 3 | yellow | opaque | B1.3-01 | P3 | P3 | wound | yellow opaque | Europe |  | teneur en % | 0.00117% | 0.02537% | 7.478% | 0.6647% | 1.825% | 31.63% | 0.1077% | 0.3725% | 0.5194% | 3.802% | 0.09869% | 0.003565% | 0.00167% | 0.9017% | 0.7576% | 0.0008858% | 0.003111% | 0.009807% | 0.003806% | 0.0003202% | 0.003358% | 0.001238% | 0.04296% | 0.000575% | 0.006804% | 0.0002312% | 0.0003129% | 0% | 7.715% | 0.01447% | 4.563e-05% | 0.01584% | 0.0006058% | 0.001101% | 0.0001356% | 0.000521% | 0.0001047% | 2.656e-05% | 9.226e-05% | 1.553e-05% | 8.734e-05% | 1.941e-05% | 5.07e-05% | 7.044e-06% | 5.183e-05% | 7.581e-06% | 0.0001546% | 1.295e-05% | 1.492e-05% | 43.96% | 0.0005478% | 0.0001232% | 7.396e-05%
99.99% | 2020-10-07 | WCG230B4w | Wijchen-Centrum | 230 | 4 | white | opaque | B1.3-03 | P3 | P3 | wound | white opaque | Europe |  | teneur en % | 0.001255% | 0.04889% | 16.55% | 1.179% | 2.523% | 60.78% | 0.3692% | 0.7671% | 0.9187% | 7.299% | 0.133% | 0.005745% | 0.001995% | 1.918% | 1.024% | 0.001226% | 0.003177% | 0.004648% | 0.008961% | 0.0004608% | 0.0007468% | 0.000878% | 0.08352% | 0.0008794% | 0.01056% | 0.0003009% | 0.0006503% | 0% | 4.485% | 0.007625% | 2.072e-05% | 0.03445% | 0.0008735% | 0.001513% | 0.0001985% | 0.000779% | 0.0001617% | 4.296e-05% | 0.0001378% | 2.271e-05% | 0.0001326% | 2.797e-05% | 7.506e-05% | 1.052e-05% | 7.356e-05% | 1.119e-05% | 0.0002257% | 1.627e-05% | 2.06e-05% | 1.818% | 0.0001168% | 0.0001458% | 0.0001355%
99.98% | 2020-10-07 | WCG230B5w | Wijchen-Centrum | 230 | 5 | white | opaque | B1.3-03 | P3 | P3 | wound | white opaque | Europe |  | teneur en % | 0.001242% | 0.05038% | 16.64% | 1.12% | 2.293% | 59.72% | 0.1971% | 0.7788% | 0.9463% | 7.025% | 0.1257% | 0.005521% | 0.001875% | 1.824% | 0.9344% | 0.001214% | 0.003409% | 0.002776% | 0.005571% | 0.0004313% | 0.000764% | 0.001051% | 0.07868% | 0.0008078% | 0.009852% | 0.0002828% | 0.0006298% | 0% | 6.266% | 0.007877% | 1.364e-05% | 0.03094% | 0.0008009% | 0.001416% | 0.0001849% | 0.0007158% | 0.0001431% | 3.811e-05% | 0.0001282% | 2.109e-05% | 0.0001211% | 2.514e-05% | 6.816e-05% | 9.686e-06% | 7.059e-05% | 1.066e-05% | 0.0002058% | 1.485e-05% | 1.934e-05% | 1.866% | 0.001329% | 0.0001311% | 0.0003139%
100% | 2020-10-07 | WCG230B6r | Wijchen-Centrum | 230 | 6 | red | opaque | B1.1-03b | P1-P5 | P3 | wound | red opaque | Europe |  | teneur en % | 0.004499% | 0.01662% | 2.902% | 0.3481% | 4.956% | 40.59% | 0.2205% | 0.1811% | 1.116% | 1.675% | 0.2947% | 0.009294% | 0.003575% | 1.337% | 4.754% | 0.005353% | 0.003503% | 0.663% | 0.01263% | 0.001103% | 0.003108% | 0.00573% | 0.01655% | 0.001787% | 0.02583% | 0.000836% | 0.0001808% | 0% | 0.1233% | 0.009928% | 0.0002911% | 0.03295% | 0.002157% | 0.008504% | 0.0005005% | 0.001856% | 0.0003674% | 7.381e-05% | 0.0003% | 5.028e-05% | 0.000292% | 6.02e-05% | 0.000169% | 2.529e-05% | 0.0001664% | 2.522e-05% | 0.0005623% | 5.493e-05% | 0.0001283% | 40.67% | 0.0003852% | 0.0008851% | 0.0002356%
99.97% | 2020-10-07 | WCG230B14y | Wijchen-Centrum | 230 | 14 | yellow | opaque | B1.3-01 | P3 | P3 | wound | yellow opaque | Europe |  | teneur en % | 0.001156% | 0.02234% | 6.455% | 0.5669% | 1.638% | 28.04% | 0.1175% | 0.4176% | 0.4589% | 3.301% | 0.09568% | 0.0032% | 0.001673% | 0.7786% | 0.6992% | 0.0008908% | 0.003293% | 0.0114% | 0.003462% | 0.0003373% | 0.003441% | 0.001159% | 0.03695% | 0.0005251% | 0.006624% | 0.0002487% | 0.0002778% | 0% | 9.395% | 0.01544% | 4.738e-05% | 0.01383% | 0.000584% | 0.001123% | 0.0001337% | 0.0005105% | 0.0001037% | 2.558e-05% | 8.911e-05% | 1.481e-05% | 8.231e-05% | 1.741e-05% | 4.809e-05% | 6.98e-06% | 4.807e-05% | 7.195e-06% | 0.0001531% | 1.5e-05% | 1.628e-05% | 47.87% | 0.000605% | 0.0001344% | 0.0001126%
100% | 2020-10-07 | WCG230B15r | Wijchen-Centrum | 230 | 15 | red | opaque | B1.3-02 | P3 | P3 | wound | red opaque | Europe |  | teneur en % | 0.002973% | 0.05166% | 14.28% | 0.9271% | 3.342% | 59.75% | 0.7574% | 0.8986% | 1.003% | 6.537% | 0.151% | 0.005466% | 0.003141% | 1.09% | 4.595% | 0.0022% | 0.005356% | 1.433% | 0.4668% | 0.0008972% | 0.01115% | 0.00349% | 0.06255% | 0.0011% | 0.009902% | 0.0004499% | 0.0005959% | 0% | 0.787% | 0.07924% | 0.0002101% | 0.03166% | 0.001159% | 0.00231% | 0.0003112% | 0.001015% | 0.0002147% | 7.124e-05% | 0.0001791% | 3.973e-05% | 0.0001779% | 4.171e-05% | 0.0001138% | 2.655e-05% | 0.0001062% | 2.936e-05% | 0.0002156% | 3.331e-05% | 0.0001976% | 3.471% | 0.0009636% | 0.000223% | 0.0003651%
100% | 2020-10-07 | WCG235B18y | Wijchen-Centrum | 235 | 18 | yellow | translucent | A3.1-03b | P1-P2 | P1 | drawn | yellow translucent | Near East |  | teneur en % | 0.0008431% | 0.06273% | 19.37% | 2.444% | 2.154% | 64.05% | 0.5499% | 0.9532% | 0.9811% | 7.708% | 0.1124% | 0.003197% | 0.002009% | 0.3517% | 1.131% | 0.001463% | 0.001024% | 0.001064% | 0.001641% | 0.0003783% | 0.0002324% | 0.0005403% | 0.06445% | 0.0007051% | 0.007619% | 0.0002425% | 0.0001373% | 3.982e-06% | 7.813e-05% | 0.000784% | 4.205e-06% | 0.02265% | 0.0006394% | 0.001204% | 0.0001523% | 0.0006024% | 0.0001283% | 3.154e-05% | 0.0001115% | 1.754e-05% | 0.0001101% | 2.149e-05% | 6.052e-05% | 8.575e-06% | 5.769e-05% | 8.349e-06% | 0.000159% | 1.312e-05% | 5.462e-06% | 0.01082% | 0% | 0.0001081% | 9.044e-05%
100% | 2020-10-07 | WCG235B40y | Wijchen-Centrum | 235 | 40 | yellow | translucent | A4.4-02 | P1-P3 | P1 | drawn | yellow translucent | Near East | outer layer | teneur en % | 0.001487% | 0.05532% | 17.04% | 1.267% | 2.746% | 64.64% | 0.1416% | 0.8167% | 0.7537% | 9.265% | 0.1369% | 0.00585% | 0.00252% | 1.866% | 1.087% | 0.0009741% | 0.001462% | 0.002589% | 0.002916% | 0.0005224% | 0.0006141% | 0.0007813% | 0.08709% | 0.0009868% | 0.01012% | 0.0003163% | 0.0003245% | 1.136e-05% | 0% | 0.01628% | 7.65e-06% | 0.03452% | 0.0008539% | 0.001545% | 0.0002015% | 0.0007952% | 0.0001595% | 4.355e-05% | 0.000148% | 2.462e-05% | 0.0001432% | 2.991e-05% | 8.46e-05% | 1.25e-05% | 8.056e-05% | 1.155e-05% | 0.0002103% | 1.697e-05% | 3.105e-05% | 0.009907% | 0% | 0.0001413% | 0.000114%
99.99% | 2020-10-07 | WCG239B3w | Wijchen-Centrum | 239 | 3 | white | opaque | B1.1-04a | P1-P5 | P4 | wound | white opaque | Europe |  | teneur en % | 0.0009045% | 0.03676% | 14.82% | 1.036% | 2.701% | 65% | 0.1715% | 0.8059% | 0.8517% | 8.435% | 0.09524% | 0.003841% | 0.002045% | 0.5901% | 0.8226% | 0.002894% | 0.003164% | 0.00919% | 0.00349% | 0.000441% | 0.0004037% | 0.0008754% | 0.06241% | 0.0009366% | 0.006499% | 0.0002238% | 0.0002678% | 0% | 3.554% | 0.001849% | 1.189e-05% | 0.03655% | 0.0008778% | 0.001459% | 0.0001964% | 0.0007751% | 0.0001587% | 4.61e-05% | 0.0001458% | 2.387e-05% | 0.0001376% | 2.927e-05% | 7.879e-05% | 1.087e-05% | 7.004e-05% | 1.08e-05% | 0.0001389% | 1.157e-05% | 1.675e-05% | 0.9296% | 2.349e-05% | 0.000112% | 0.0001036%
100% | 2020-10-07 | WCG239B5r | Wijchen-Centrum | 239 | 5 | red | opaque | B1.2-02a | P4 | P4 | wound | red opaque | Europe |  | teneur en % | 0.001084% | 0.03693% | 13.4% | 0.9577% | 3.068% | 58.07% | 0.1769% | 0.7731% | 0.7364% | 8.151% | 0.1047% | 0.003474% | 0.002513% | 0.3485% | 3.248% | 0.001839% | 0.004993% | 1.999% | 0.6009% | 0.0005169% | 0.007552% | 0.001031% | 0.05359% | 0.0009811% | 0.00674% | 0.000239% | 0.0001889% | 0% | 0.9648% | 0.004016% | 2.398e-05% | 0.02905% | 0.0008522% | 0.001554% | 0.0001988% | 0.0008012% | 0.0001641% | 5.291e-05% | 0.0001539% | 2.496e-05% | 0.0001421% | 2.956e-05% | 8.159e-05% | 1.101e-05% | 7.405e-05% | 1.152e-05% | 0.0001458% | 1.269e-05% | 5.106e-05% | 7.238% | 0.000288% | 0.0001289% | 9.205e-05%
100% | 2020-10-07 | WCG239B6r | Wijchen-Centrum | 239 | 6 | red | opaque | B1.4-02a | P3 | P4 | wound | red opaque | Europe |  | teneur en % | 0.001312% | 0.04358% | 14.66% | 0.983% | 4.122% | 57% | 0.2553% | 0.557% | 1.094% | 4.985% | 0.2291% | 0.00693% | 0.003879% | 0.6481% | 5.794% | 0.006106% | 0.006786% | 1.718% | 0.4006% | 0.0006628% | 0.007196% | 0.001788% | 0.04772% | 0.0104% | 0.4996% | 0.0005146% | 0.0002967% | 0% | 1.052% | 0.009534% | 6.699e-05% | 0.03333% | 0.001059% | 0.002219% | 0.0002671% | 0.001063% | 0.0002754% | 7.662e-05% | 0.0003595% | 9.533e-05% | 0.0008933% | 0.0002658% | 0.00103% | 0.0002046% | 0.001822% | 0.000307% | 0.009607% | 6.198e-05% | 0.0001035% | 5.799% | 0.000173% | 0.001028% | 0.001504%
100% | 2020-10-07 | WCG239B6r 2 | Wijchen-Centrum | 239 | 6 | red | opaque | B1.4-02a | P3 | P4 | wound | red opaque | Europe |  | teneur en % | 0.001537% | 0.05121% | 15.53% | 1.104% | 2.505% | 56.04% | 0.2515% | 0.7132% | 0.9247% | 6.06% | 0.1581% | 0.006359% | 0.002889% | 0.8221% | 4.56% | 0.007705% | 0.007704% | 1.948% | 0.527% | 0.0005433% | 0.007324% | 0.001235% | 0.05867% | 0.001072% | 0.01105% | 0.000401% | 0.0003079% | 0% | 1.146% | 0.01262% | 3.3e-05% | 0.03691% | 0.001023% | 0.001617% | 0.0002358% | 0.0009256% | 0.0001938% | 5.072e-05% | 0.0001743% | 2.847e-05% | 0.0001669% | 3.59e-05% | 9.067e-05% | 1.354e-05% | 8.923e-05% | 1.398e-05% | 0.00023% | 5.758e-05% | 0.0001302% | 7.49% | 0.0002433% | 0.0001596% | 0.0001208%
99.99% | 2020-10-07 | WCG239B7r | Wijchen-Centrum | 239 | 7 | red | opaque | B1.1-03b | P1-5 | P4 | wound | red opaque | Europe |  | teneur en % | 0.001031% | 0.03479% | 11.98% | 0.8902% | 2.615% | 52.19% | 0.1967% | 0.5829% | 0.6939% | 9.95% | 0.1022% | 0.003559% | 0.002312% | 0.5132% | 3.22% | 0.002213% | 0.00578% | 1.849% | 0.5811% | 0.000476% | 0.008337% | 0.0009351% | 0.06372% | 0.001117% | 0.006835% | 0.0002279% | 0.0002223% | 0% | 2.084% | 0.008644% | 2.377e-05% | 0.02674% | 0.0008761% | 0.001554% | 0.0002065% | 0.0008463% | 0.000173% | 4.732e-05% | 0.0001641% | 2.685e-05% | 0.000158% | 3.336e-05% | 9.197e-05% | 1.28e-05% | 8.201e-05% | 1.329e-05% | 0.0001491% | 1.361e-05% | 6.243e-05% | 12.36% | 0.0003505% | 0.0001194% | 0.0001281%
99.98% | 2020-10-07 | WCG239B10y | Wijchen-Centrum | 239 | 10 | yellow | opaque | B1.2-01c | P4 | P4 | wound | yellow opaque | Europe |  | teneur en % | 0% | 0.002079% | 0.1095% | 0.03902% | 2.579% | 1.847% | 17.48% | 1.951% | 0.04492% | 4.458% | 0.1549% | 0.0186% | 0.003645% | 0.001285% | 1.459% | 0.0003941% | 0.001987% | 0.02204% | 0.1022% | 0.0006162% | 0.004045% | 0.0001625% | 0.005225% | 0.001518% | 0.009476% | 0.0003585% | 0.000524% | 0% | 7.569% | 0.01751% | 0.0001762% | 0.01599% | 0.001721% | 0.002299% | 0.0005533% | 0.001472% | 0.0003297% | 0.0001297% | 0.0003266% | 8.843e-05% | 0.0002572% | 5.97e-05% | 0.000144% | 4.696e-05% | 0.0001566% | 2.65e-05% | 0.0002133% | 2.748e-05% | 0.0001277% | 61.99% | 0.0009786% | 0.0001867% | 0.0002859%
99.99% | 2020-10-07 | WCG239B11y | Wijchen-Centrum | 239 | 11 | yellow | opaque | B1.2-01b | P4 | P4 | wound | yellow opaque | Europe |  | teneur en % | 0.001128% | 0.01391% | 7.654% | 0.4623% | 2.751% | 36.36% | 0.08703% | 0.6829% | 0.4007% | 5.109% | 0.08249% | 0.002034% | 0.00199% | 0.006434% | 0.6368% | 0.0003552% | 0.001565% | 0.003644% | 0.002381% | 0.0003937% | 0.001396% | 0.001039% | 0.03314% | 0.0006575% | 0.004557% | 0.000213% | 3.973e-05% | 0% | 4.551% | 0.004067% | 4.021e-05% | 0.01554% | 0.0006885% | 0.001324% | 0.0001542% | 0.0005938% | 0.0001215% | 3.703e-05% | 0.0001048% | 1.717e-05% | 9.908e-05% | 2.145e-05% | 5.659e-05% | 8.024e-06% | 5.247e-05% | 9.09e-06% | 0.000108% | 1.209e-05% | 2.954e-05% | 41.11% | 0.0004438% | 0.0001323% | 7.423e-05%
99.96% | 2020-10-07 | WCG239B12w | Wijchen-Centrum | 239 | 12 | white | opaque | B1.2-03a | P4 | P4 | wound | white opaque | Europe |  | teneur en % | 0.0006425% | 0.02313% | 13.16% | 0.504% | 2.517% | 57.46% | 0.07636% | 0.8346% | 0.53% | 7.226% | 0.06268% | 0.001487% | 0.001451% | 0.009145% | 0.4217% | 0.0007025% | 0.003394% | 0.001183% | 0.001409% | 0.0003566% | 0.0005063% | 0.0008165% | 0.04442% | 0.0007523% | 0.004662% | 0.0001539% | 4.173e-05% | 0% | 14.17% | 0.0002479% | 1.183e-05% | 0.02327% | 0.00066% | 0.001251% | 0.0001551% | 0.0006025% | 0.0001268% | 3.922e-05% | 0.0001179% | 1.961e-05% | 0.0001039% | 2.212e-05% | 6.231e-05% | 8.165e-06% | 5.589e-05% | 8.272e-06% | 0.000106% | 8.676e-06% | 4.292e-06% | 2.873% | 0.0004065% | 8.06e-05% | 7.769e-05%
99.99% | 2020-10-07 | WCG239B14r | Wijchen-Centrum | 239 | 14 | red | opaque | B1.2-02c | P4 | P4 | wound | red opaque | Europe |  | teneur en % | 0.001125% | 0.03583% | 12.48% | 0.851% | 2.569% | 53.65% | 0.1779% | 0.7767% | 0.6925% | 8.361% | 0.09922% | 0.003616% | 0.002388% | 0.4651% | 3.477% | 0.002198% | 0.004877% | 1.477% | 0.5547% | 0.0004582% | 0.007498% | 0.0009632% | 0.0589% | 0.001136% | 0.006634% | 0.0002317% | 0.0002092% | 0% | 2.086% | 0.007677% | 2.84e-05% | 0.02606% | 0.0008751% | 0.001551% | 0.0002081% | 0.0008288% | 0.0001745% | 4.655e-05% | 0.0001669% | 2.724e-05% | 0.0001614% | 3.307e-05% | 8.957e-05% | 1.297e-05% | 8.649e-05% | 1.305e-05% | 0.00014% | 1.237e-05% | 2.376e-05% | 12.11% | 0.0003208% | 0.0001159% | 0.0001282%
99.99% | 2020-10-07 | WCG253B1y | Wijchen-Centrum | 253 | 1 | yellow | opaque | B1.6-01a | P2 | P2-P3 | wound | yellow opaque | Europe |  | teneur en % | 0.001348% | 0.04233% | 11.92% | 0.9146% | 2.457% | 49.96% | 0.1824% | 0.5595% | 0.7101% | 5.242% | 0.1305% | 0.008412% | 0.002035% | 1.034% | 2.213% | 0.002773% | 0.004404% | 0.1176% | 0.03575% | 0.0004696% | 0.002772% | 0.001112% | 0.0529% | 0.001191% | 0.01058% | 0.0003046% | 0.0002838% | 0% | 2.394% | 0.01093% | 3.101e-05% | 0.02072% | 0.001233% | 0.001577% | 0.0002742% | 0.001087% | 0.000215% | 5.818e-05% | 0.000202% | 3.298e-05% | 0.0001933% | 4.022e-05% | 0.0001073% | 1.531e-05% | 0.0001009% | 1.504e-05% | 0.0002296% | 1.61e-05% | 2.365e-05% | 21.96% | 0.0002237% | 0.0001574% | 0.0001075%
99.99% | 2020-10-07 | WCG253B2y | Wijchen-Centrum | 253 | 2 | yellow | opaque | B1.3-01 | P3 | P2-P3 | wound | yellow opaque | Europe |  | teneur en % | 0.001463% | 0.05% | 14.34% | 1.185% | 2.663% | 52.61% | 0.2106% | 0.6834% | 0.8214% | 6.518% | 0.1528% | 0.01121% | 0.002476% | 0.9179% | 2.549% | 0.003385% | 0.0039% | 0.01232% | 0.005726% | 0.0005048% | 0.00306% | 0.001102% | 0.06219% | 0.001358% | 0.01197% | 0.000351% | 0.0002348% | 0% | 2.348% | 0.009122% | 2.815e-05% | 0.02226% | 0.001391% | 0.001729% | 0.000312% | 0.001231% | 0.0002478% | 6.432e-05% | 0.0002288% | 3.862e-05% | 0.0002252% | 4.731e-05% | 0.0001269% | 1.735e-05% | 0.0001169% | 1.625e-05% | 0.0002536% | 1.89e-05% | 2.928e-05% | 14.78% | 0.000283% | 0.0001685% | 0.0001265%
100% | 2020-10-07 | WCG253B3w | Wijchen-Centrum | 253 | 3 | white | opaque | B1.4-03a | P3 | P2-P3 | wound | white opaque | Europe |  | teneur en % | 0.001435% | 0.04819% | 16.06% | 1.176% | 2.599% | 63.71% | 0.1963% | 0.7228% | 0.9239% | 8.158% | 0.1508% | 0.006372% | 0.002123% | 1.577% | 1.218% | 0.00133% | 0.002675% | 0.002508% | 0.004768% | 0.0004753% | 0.000826% | 0.0009716% | 0.08746% | 0.001036% | 0.01207% | 0.0003426% | 0.0005206% | 0% | 1.313% | 0.01646% | 1.608e-05% | 0.02981% | 0.001016% | 0.001713% | 0.0002281% | 0.0009034% | 0.0001844% | 4.681e-05% | 0.0001568% | 2.676e-05% | 0.0001565% | 3.322e-05% | 9.239e-05% | 1.334e-05% | 8.991e-05% | 1.306e-05% | 0.0002533% | 1.811e-05% | 2.079e-05% | 1.971% | 3.344e-05% | 0.0001644% | 0.0001296%
100% | 2020-10-07 | WCG253B5bg | Wijchen-Centrum | 253 | 5 | blue-green | translucent | B3.1-02 | P3 | P2-P3 | wound | blue-green translucent | Europe |  | teneur en % | 0.001701% | 0.05102% | 15.34% | 1.3% | 2.722% | 60.11% | 0.2921% | 0.7061% | 1.049% | 7.019% | 0.1631% | 0.01256% | 0.002299% | 1.356% | 3.13% | 0.003018% | 0.006397% | 1.611% | 0.2571% | 0.0005556% | 0.007748% | 0.00127% | 0.07444% | 0.001504% | 0.01192% | 0.0003843% | 0.0003698% | 0% | 0.4949% | 0.01404% | 2.627e-05% | 0.02706% | 0.001674% | 0.001995% | 0.0003687% | 0.001435% | 0.0002976% | 7.674e-05% | 0.0002629% | 4.32e-05% | 0.0002523% | 5.123e-05% | 0.0001352% | 1.954e-05% | 0.0001338% | 1.805e-05% | 0.0002496% | 1.887e-05% | 3.462e-05% | 4.226% | 0.0004013% | 0.0001816% | 0.0001434%
99.99% | 2020-10-07 | WCG253B5y | Wijchen-Centrum | 253 | 5 | yellow | opaque | B3.1-02 | P3 | P2-P3 | wound | yellow opaque | Europe |  | teneur en % | 0.001501% | 0.04054% | 11.8% | 1.032% | 2.445% | 47.48% | 0.2289% | 0.5633% | 0.8327% | 5.441% | 0.138% | 0.01012% | 0.001953% | 1.054% | 2.48% | 0.002208% | 0.003721% | 0.01401% | 0.006945% | 0.0004801% | 0.003772% | 0.001242% | 0.05772% | 0.00132% | 0.01092% | 0.0003373% | 0.0002758% | 0% | 3.502% | 0.01701% | 3.732e-05% | 0.02157% | 0.001422% | 0.001745% | 0.0003101% | 0.001217% | 0.0002491% | 6.18e-05% | 0.0002306% | 3.702e-05% | 0.0002133% | 4.612e-05% | 0.0001223% | 1.754e-05% | 0.0001159% | 1.632e-05% | 0.0002357% | 1.925e-05% | 7.015e-05% | 22.78% | 0.0002687% | 0.0001744% | 0.0001206%
99.99% | 2020-10-07 | WCG253B9y | Wijchen-Centrum | 253 | 9 | yellow | opaque | B1.1-02b | P1-P5 | P2-P3 | wound | yellow opaque | Europe |  | teneur en % | 0.001464% | 0.0314% | 9.031% | 0.7722% | 2.236% | 36.29% | 0.1231% | 0.4067% | 0.6003% | 4.412% | 0.1215% | 0.006358% | 0.00205% | 0.5689% | 1.687% | 0.001494% | 0.003109% | 0.009814% | 0.006307% | 0.0004446% | 0.003677% | 0.001221% | 0.04429% | 0.0009301% | 0.008735% | 0.0002836% | 0.0001668% | 0% | 4.346% | 0.0265% | 4.671e-05% | 0.01517% | 0.0009756% | 0.001436% | 0.0002231% | 0.0008638% | 0.0001783% | 4.64e-05% | 0.0001632% | 2.687e-05% | 0.000152% | 3.116e-05% | 8.723e-05% | 1.219e-05% | 8.349e-05% | 1.231e-05% | 0.0001922% | 1.642e-05% | 0.00016% | 39.22% | 0.0003924% | 0.0001526% | 8.797e-05%
99.99% | 2020-10-07 | WCG253B10y | Wijchen-Centrum | 253 | 10 | yellow | opaque | B1.1-02c | P1-P3 | P2-P3 | wound | yellow opaque | Europe |  | teneur en % | 0.00188% | 0.04129% | 12.72% | 0.9384% | 2.554% | 52.16% | 0.1987% | 0.564% | 0.7401% | 6.301% | 0.1385% | 0.00662% | 0.002452% | 1.161% | 1.399% | 0.001412% | 0.002657% | 0.006743% | 0.005618% | 0.000468% | 0.001457% | 0.00118% | 0.06313% | 0.001107% | 0.01081% | 0.000318% | 0.0003193% | 0% | 3.097% | 0.008168% | 4.327e-05% | 0.02816% | 0.001025% | 0.001714% | 0.0002373% | 0.0009396% | 0.0001954% | 4.943e-05% | 0.0001742% | 2.772e-05% | 0.0001618% | 3.406e-05% | 9.598e-05% | 1.243e-05% | 8.456e-05% | 1.31e-05% | 0.0002338% | 1.799e-05% | 2.318e-05% | 17.82% | 0.0002406% | 0.0001572% | 0.0001171%
99.99% | 2020-10-07 | WCG253B13y | Wijchen-Centrum | 253 | 13 | yellow | opaque | B1.1-02c | P1-P3 | P2-P3 | wound | yellow opaque | Europe |  | teneur en % | 0.001835% | 0.03754% | 12.79% | 0.9375% | 2.294% | 48.35% | 0.1334% | 0.5996% | 0.6599% | 6.311% | 0.1242% | 0.004923% | 0.002092% | 1.591% | 0.9834% | 0.001045% | 0.003674% | 0.01164% | 0.004352% | 0.0004279% | 0.001975% | 0.0009761% | 0.06539% | 0.0007597% | 0.009157% | 0.0003021% | 0.0005582% | 0% | 3.052% | 0.02261% | 2.758e-05% | 0.02415% | 0.000782% | 0.001466% | 0.0001772% | 0.0006863% | 0.0001386% | 3.51e-05% | 0.0001248% | 2.006e-05% | 0.0001153% | 2.401e-05% | 6.728e-05% | 9.154e-06% | 6.548e-05% | 1.015e-05% | 0.0001957% | 1.679e-05% | 2.281e-05% | 21.96% | 0.0001956% | 0.0001506% | 0.0001088%
99.98% | 2020-10-07 | WCG253B14y | Wijchen-Centrum | 253 | 14 | yellow | opaque | B1.1-02b | P1-P5 | P2-P3 | wound | yellow opaque | Europe |  | teneur en % | 0.001696% | 0.03258% | 8.534% | 0.7539% | 2.594% | 35.08% | 0.1527% | 0.4169% | 0.628% | 3.937% | 0.1561% | 0.008922% | 0.0023% | 0.7296% | 2.186% | 0.002277% | 0.004564% | 0.007679% | 0.005039% | 0.0005855% | 0.006798% | 0.001234% | 0.04019% | 0.001293% | 0.009402% | 0.0005498% | 0.0001853% | 0% | 6.237% | 0.01183% | 4.949e-05% | 0.01871% | 0.001643% | 0.002607% | 0.0003831% | 0.001484% | 0.0003027% | 7.932e-05% | 0.0002688% | 4.198e-05% | 0.0002307% | 4.541e-05% | 0.0001222% | 1.644e-05% | 0.0001142% | 1.638e-05% | 0.0002045% | 2.888e-05% | 5.67e-05% | 38.41% | 0.0004138% | 0.0002007% | 0.0001%
100% | 2020-10-07 | WCG253B20w | Wijchen-Centrum | 253 | 20 | white | opaque | B1.4-03a | P3 | P2-P3 | wound | white opaque | Europe |  | teneur en % | 0.001473% | 0.0483% | 16.02% | 1.173% | 2.565% | 63.56% | 0.1945% | 0.7304% | 0.9438% | 8.021% | 0.1491% | 0.006329% | 0.00215% | 1.568% | 1.222% | 0.001355% | 0.002742% | 0.004879% | 0.004635% | 0.0004602% | 0.0008213% | 0.0009985% | 0.08685% | 0.001031% | 0.01201% | 0.0003415% | 0.0005291% | 0% | 1.525% | 0.01645% | 1.579e-05% | 0.02981% | 0.001007% | 0.00172% | 0.0002285% | 0.0008891% | 0.0001881% | 4.681e-05% | 0.0001571% | 2.541e-05% | 0.0001583% | 3.257e-05% | 8.82e-05% | 1.294e-05% | 8.937e-05% | 1.339e-05% | 0.0002532% | 1.848e-05% | 2.059e-05% | 2.098% | 3.777e-05% | 0.0001632% | 0.0001296%
99.98% | 2020-10-07 | WCG253B21y | Wijchen-Centrum | 253 | 21 | yellow | opaque | B1.6-01a | P2 | P2-P3 | wound | yellow opaque | Europe |  | teneur en % | 0.001633% | 0.02785% | 9.297% | 0.6347% | 2.242% | 37.52% | 0.08729% | 0.4351% | 0.4745% | 4.005% | 0.1224% | 0.005769% | 0.001996% | 0.8323% | 1.347% | 0.0009751% | 0.002783% | 0.006622% | 0.003349% | 0.0003989% | 0.00371% | 0.001034% | 0.04104% | 0.0007607% | 0.009164% | 0.0002773% | 0.0002273% | 0% | 5.717% | 0.008001% | 4.081e-05% | 0.02132% | 0.0007838% | 0.001275% | 0.0001711% | 0.0006686% | 0.0001363% | 3.409e-05% | 0.0001234% | 1.976e-05% | 0.0001175% | 2.53e-05% | 6.915e-05% | 1.023e-05% | 6.842e-05% | 1.016e-05% | 0.0002042% | 1.58e-05% | 3.349e-05% | 37.12% | 0.0003958% | 0.000152% | 8.33e-05%
99.98% | 2020-10-07 | WCG253B23w | Wijchen-Centrum | 253 | 23 | white | opaque | B1.4-03a | P3 | P2-P3 | wound | white opaque | Europe |  | teneur en % | 0.001513% | 0.04566% | 16.33% | 0.9631% | 2.645% | 59.87% | 0.1435% | 0.7861% | 0.657% | 6.296% | 0.1608% | 0.008355% | 0.002286% | 1.44% | 1.612% | 0.001347% | 0.00356% | 0.004059% | 0.004317% | 0.0004871% | 0.001263% | 0.0009046% | 0.0648% | 0.001057% | 0.01235% | 0.000347% | 0.0003876% | 0% | 7.423% | 0.005177% | 1.524e-05% | 0.03405% | 0.001056% | 0.001673% | 0.0002344% | 0.0009246% | 0.0001955% | 4.841e-05% | 0.000163% | 2.759e-05% | 0.0001637% | 3.424e-05% | 9.172e-05% | 1.234e-05% | 8.834e-05% | 1.358e-05% | 0.0002625% | 1.8e-05% | 2.15e-05% | 1.456% | 8.9e-05% | 0.0001611% | 0.0001207%
99.99% | 2020-10-07 | WCG258B1y | Wijchen-Centrum | 258 | 1 | yellow | opaque | B1.4-01a | P3 | P1-P2 | wound | yellow opaque | Europe |  | teneur en % | 0.001586% | 0.03629% | 11.47% | 0.8348% | 2.446% | 46.24% | 0.1653% | 0.507% | 0.6585% | 5.572% | 0.1295% | 0.007277% | 0.002264% | 1.158% | 1.543% | 0.001717% | 0.003086% | 0.009037% | 0.004106% | 0.0004633% | 0.001685% | 0.001129% | 0.05617% | 0.001133% | 0.009686% | 0.0002943% | 0.0003113% | 0% | 3.754% | 0.005091% | 5.149e-05% | 0.0282% | 0.001053% | 0.001644% | 0.0002393% | 0.0009508% | 0.0001933% | 5.064e-05% | 0.0001765% | 2.814e-05% | 0.0001637% | 3.44e-05% | 9.5e-05% | 1.319e-05% | 8.882e-05% | 1.328e-05% | 0.0002098% | 1.514e-05% | 7.398e-05% | 25.33% | 0.0002496% | 0.0001469% | 0.0001089%
99.98% | 2020-10-07 | WCG304B1y | Wijchen-Centrum | 304 | 1 | yellow | opaque | B1.1-02b | P1-P5 | P3 | wound | yellow opaque | Europe |  | teneur en % | 0.001186% | 0.03536% | 10.56% | 0.7761% | 1.973% | 38.52% | 0.1291% | 0.5982% | 0.66% | 4.201% | 0.1091% | 0.008285% | 0.001826% | 0.7296% | 1.924% | 0.00187% | 0.003832% | 0.01087% | 0.005351% | 0.0003741% | 0.003884% | 0.0009487% | 0.0433% | 0.0009949% | 0.008235% | 0.0002545% | 0.0001887% | 0% | 6.034% | 0.01632% | 2.888e-05% | 0.01556% | 0.001045% | 0.001295% | 0.0002321% | 0.0009111% | 0.0001834% | 4.956e-05% | 0.0001736% | 2.924e-05% | 0.0001689% | 3.498e-05% | 9.138e-05% | 1.28e-05% | 8.989e-05% | 1.353e-05% | 0.0001756% | 1.398e-05% | 2.324e-05% | 33.6% | 0.0003652% | 0.0001291% | 9.3e-05%
99.99% | 2020-10-07 | WCG304B3y | Wijchen-Centrum | 304 | 3 | yellow | opaque | B1.1-02b | P1-P5 | P3 | wound | yellow opaque | Europe |  | teneur en % | 0.001204% | 0.03862% | 11.67% | 0.8513% | 2.085% | 41.86% | 0.1405% | 0.6695% | 0.5906% | 4.834% | 0.1152% | 0.008838% | 0.001887% | 0.7865% | 2.001% | 0.001943% | 0.003653% | 0.008559% | 0.005275% | 0.0004% | 0.003655% | 0.0009033% | 0.04736% | 0.00108% | 0.008651% | 0.0002679% | 0.0001994% | 0% | 4.681% | 0.01598% | 2.902e-05% | 0.01663% | 0.001109% | 0.001378% | 0.0002598% | 0.0009823% | 0.0002052% | 5.333e-05% | 0.0001853% | 3.04e-05% | 0.0001788% | 3.759e-05% | 0.0001003% | 1.346e-05% | 9.45e-05% | 1.334e-05% | 0.000187% | 1.42e-05% | 3.004e-05% | 29.52% | 0.0003293% | 0.0001343% | 0.0001064%
100% | 2020-10-07 | WCG317B5y | Wijchen-Centrum | 317 | 5 | yellow | opaque | B1.1-02c | P1-P3 | P1 | wound | yellow | Europe |  | teneur en % | 0.001739% | 0.04263% | 13.67% | 0.6031% | 2.05% | 54.96% | 0.05237% | 0.7043% | 2.599% | 5.78% | 0.1113% | 0.003909% | 0.002004% | 0.9746% | 0.7305% | 0.0006669% | 0.001295% | 0.001803% | 0.002984% | 0.0003621% | 0.0008691% | 0.007431% | 0.05125% | 0.0007664% | 0.008733% | 0.0002686% | 0.000172% | 0% | 1.264% | 0.02179% | 2.102e-05% | 0.0251% | 0.0007587% | 0.001339% | 0.000173% | 0.0006739% | 0.0001358% | 3.631e-05% | 0.0001189% | 2.01e-05% | 0.0001132% | 2.411e-05% | 6.604e-05% | 8.975e-06% | 6.556e-05% | 9.798e-06% | 0.0001859% | 1.375e-05% | 1.511e-05% | 16.32% | 0.0001487% | 0.0001201% | 0.0001243%
100% | 17 dec 19 A | WCG0B12GO | Wijchen-Centrum | 0 | 12 | green | opaque | C3.1-01 | P2 | x | folded | green opaque | Near East |  | teneur en % | 0.001134% | 0.05152% | 15.75% | 0.6439% | 2.214% | 62.65% | 0.05709% | 0.8711% | 0.6018% | 5.188% | 0.1162% | 0.002873% | 0.001619% | 0.2622% | 0.6419% | 0.0005783% | 0.002727% | 1.007% | 0.06412% | 0.0004005% | 0.004099% | 0.0008183% | 0.04354% | 0.0006998% | 0.006981% | 0.0002562% | 0.0001029% | 0% | 1.258% | 0.008962% | 8.26e-06% | 0.01832% | 0.0007057% | 0.001297% | 0.0001651% | 0.0006634% | 0.0001289% | 3.545e-05% | 0.0001117% | 1.856e-05% | 0.0001145% | 2.259e-05% | 6.498e-05% | 8.924e-06% | 5.889e-05% | 8.728e-06% | 0.0001569% | 1.406e-05% | 1.008e-05% | 8.519% | 0.001175% | 0.0001216% | 0.0001308%
100% | 17 dec 19 A | WCG0B12RO | Wijchen-Centrum | 0 | 12 | red | opaque | C3.1-01 | P2 | x | folded | red opaque | Near East |  | teneur en % | 0.00138% | 0.04328% | 13.62% | 1.197% | 2.923% | 57.86% | 0.3789% | 0.7194% | 1.344% | 7.916% | 0.2093% | 0.005644% | 0.002836% | 0.7222% | 1.543% | 0.006861% | 0.03682% | 2.842% | 0.09959% | 0.0005891% | 0.05218% | 0.0009603% | 0.08482% | 0.0009279% | 0.01062% | 0.0004056% | 0.0003274% | 0% | 1.071% | 0.03862% | 1.356e-05% | 0.02165% | 0.0008903% | 0.001712% | 0.0002069% | 0.0008364% | 0.0001794% | 4.257e-05% | 0.0001448% | 2.502e-05% | 0.0001531% | 2.934e-05% | 7.665e-05% | 1.233e-05% | 7.723e-05% | 1.274e-05% | 0.0002361% | 2.149e-05% | 2.037e-05% | 7.233% | 0.0007545% | 0.0001601% | 0.0001308%
100% | 17 dec 19 A | WCG0B16BL | Wijchen-Centrum | 0 | 16 | black | opaque | B2.2-02c | P2b | x | wound | black opaque | Europe |  | teneur en % | 0.001184% | 0.05202% | 16.27% | 0.9863% | 2.45% | 62.34% | 0.162% | 0.7576% | 0.8945% | 6.433% | 0.1276% | 0.00471% | 0.002492% | 1.177% | 7.585% | 0.01162% | 0.006463% | 0.03706% | 0.00518% | 0.0005342% | 0.001799% | 0.0009697% | 0.0644% | 0.0008621% | 0.01065% | 0.0003058% | 0.0005298% | 4.225e-06% | 0.1115% | 0.005001% | 1.322e-05% | 0.02505% | 0.0008267% | 0.001491% | 0.0001831% | 0.00073% | 0.0001466% | 3.672e-05% | 0.0001142% | 1.985e-05% | 0.0001254% | 2.748e-05% | 7.226e-05% | 9.902e-06% | 7.767e-05% | 1.169e-05% | 0.0002333% | 1.656e-05% | 3.131e-05% | 0.4773% | 3.715e-05% | 0.0001471% | 0.0001366%
99.98% | 17 dec 19 A | WCG0B16YO | Wijchen-Centrum | 0 | 16 | yellow | opaque | B2.2-02c | P2b | x | wound | yellow opaque | Europe |  | teneur en % | 0.001452% | 0.03471% | 10.01% | 0.6393% | 2.15% | 41.3% | 0.1019% | 0.5037% | 0.4898% | 4.171% | 0.1447% | 0.005032% | 0.002557% | 0.988% | 0.6018% | 0.0006677% | 0.002739% | 0.01834% | 0.002833% | 0.0004883% | 0.002409% | 0.0004779% | 0.04534% | 0.00064% | 0.009592% | 0.0003688% | 0.000387% | 0% | 6.357% | 0.01085% | 5.439e-06% | 0.01711% | 0.0005474% | 0.0009767% | 0.0001217% | 0.0004836% | 9.943e-05% | 2.269e-05% | 8.018e-05% | 1.603e-05% | 9.412e-05% | 2.06e-05% | 5.604e-05% | 8.676e-06% | 5.67e-05% | 9.26e-06% | 0.000213% | 1.986e-05% | 2.168e-05% | 32.36% | 0.0005826% | 0.0001559% | 0.0001077%
100% | 17 dec 19 A | WCG0B25RO | Wijchen-Centrum | 0 | 25 | red | opaque | B5.2-01d | P2 | x | wound | red opaque | Europe |  | teneur en % | 0.001542% | 0.02118% | 11.2% | 0.5523% | 2.938% | 64.95% | 0.09813% | 0.6985% | 0.6448% | 7.488% | 0.1066% | 0.002013% | 0.002358% | 0.06566% | 3.236% | 0.0007131% | 0.00209% | 1.488% | 0.0384% | 0.000488% | 0.008554% | 0.001401% | 0.04084% | 0.0009232% | 0.007147% | 0.0006489% | 6.664e-05% | 0% | 0.646% | 0.01382% | 3.992e-05% | 0.02311% | 0.000975% | 0.001876% | 0.0002246% | 0.0008666% | 0.000181% | 4.167e-05% | 0.000156% | 2.338e-05% | 0.0001375% | 2.893e-05% | 7.611e-05% | 1.063e-05% | 7.236e-05% | 1.078e-05% | 0.0001631% | 0.0002686% | 0.001695% | 5.717% | 9.864e-05% | 0.0002005% | 0.0001059%
99.98% | 17 dec 19 A | WCG0B25WO | Wijchen-Centrum | 0 | 25 | white | opaque | B5.2-01d | P2 | x | wound | white opaque | Europe |  | teneur en % | 0.00109% | 0.0273% | 12.84% | 0.5414% | 2.567% | 65.38% | 0.08347% | 0.7427% | 0.5111% | 7.235% | 0.08947% | 0.002125% | 0.002321% | 0.2267% | 0.8326% | 0.0008612% | 0.002361% | 0.01656% | 0.003175% | 0.0004232% | 0.002203% | 0.0008191% | 0.04458% | 0.0007914% | 0.006692% | 0.0004281% | 9.983e-05% | 0% | 7.083% | 0.02985% | 1.735e-05% | 0.03023% | 0.0007397% | 0.0014% | 0.0001718% | 0.0006994% | 0.0001471% | 3.852e-05% | 0.0001296% | 1.897e-05% | 0.0001122% | 2.249e-05% | 6.857e-05% | 8.96e-06% | 6.435e-05% | 8.942e-06% | 0.0001556% | 0.000123% | 0.00272% | 1.667% | 2.663e-05% | 0.0001053% | 9.257e-05%
99.99% | 17 dec 19 A | WCG0B28GO | Wijchen-Centrum | 0 | 28 | green | opaque | B? | P? | x | wound | green opaque | Europe |  | teneur en % | 0.0013% | 0.0228% | 11.56% | 0.6235% | 2.59% | 54.7% | 0.09478% | 0.7131% | 0.6028% | 6.463% | 0.07516% | 0.002041% | 0.001848% | 0.156% | 0.5405% | 0.0006289% | 0.00317% | 1.964% | 0.2672% | 0.0004017% | 0.04131% | 0.001012% | 0.04337% | 0.0007017% | 0.005475% | 0.0001771% | 5.445e-05% | 0% | 2.148% | 0.1078% | 2.122e-05% | 0.02115% | 0.0006726% | 0.001252% | 0.0001526% | 0.0006037% | 0.0001221% | 3.35e-05% | 0.0001158% | 1.788e-05% | 0.0001058% | 2.259e-05% | 6.133e-05% | 8.406e-06% | 6.295e-05% | 8.233e-06% | 0.0001239% | 1.012e-05% | 1.023e-05% | 17.23% | 0.0003543% | 0.0001159% | 0.0001101%
100% | 17 dec 19 A | WCG0B28RO | Wijchen-Centrum | 0 | 28 | red | opaque | B? | P? | x | wound | red opaque | Europe |  | teneur en % | 0.001974% | 0.03046% | 13.48% | 0.9176% | 2.463% | 59.5% | 0.1803% | 0.7715% | 0.9725% | 7.018% | 0.09642% | 0.002555% | 0.001997% | 0.4479% | 3.4% | 0.001402% | 0.003689% | 1.448% | 0.2276% | 0.0004373% | 0.03032% | 0.00128% | 0.05316% | 0.0009904% | 0.00717% | 0.0002332% | 0.0001039% | 0% | 1.532% | 0.06977% | 1.847e-05% | 0.02404% | 0.000797% | 0.001437% | 0.0001778% | 0.0006998% | 0.0001497% | 4.249e-05% | 0.0001506% | 2.536e-05% | 0.0001572% | 3.067e-05% | 7.812e-05% | 1.143e-05% | 7.76e-05% | 1.079e-05% | 0.0001622% | 1.459e-05% | 2.621e-05% | 7.295% | 0.0003154% | 0.0001306% | 0.0001173%
99.96% | 17 dec 19 A | WCG0B28YO | Wijchen-Centrum | 0 | 28 | yellow | opaque | B? | P? | x | wound | yellow opaque | Europe |  | teneur en % | 0.0004892% | 0.003598% | 1.431% | 0.3564% | 2.867% | 39.79% | 0.08119% | 0.2173% | 0.2142% | 1.662% | 0.0805% | 0.002523% | 0.002301% | 0.01855% | 0.6064% | 0.0008687% | 0.003932% | 0.02759% | 0.002528% | 0.0004779% | 0.192% | 0.0005878% | 0.009131% | 0.0005785% | 0.003978% | 0.000219% | 2.631e-05% | 0% | 11.94% | 0.4338% | 2.009e-05% | 0.004898% | 0.000685% | 0.00139% | 0.0001549% | 0.0005895% | 0.0001131% | 2.491e-05% | 9.4e-05% | 1.648e-05% | 9.178e-05% | 1.888e-05% | 5.067e-05% | 7.121e-06% | 5.174e-05% | 6.596e-06% | 9.359e-05% | 1.412e-05% | 3.717e-05% | 40% | 0.0004247% | 0.0001677% | 6.729e-05%
99.98% | 17 dec 19 A | WCG0B28YO bis | Wijchen-Centrum | 0 | 28 | yellow | opaque | B? | P? | x | wound | yellow opaque | Europe |  | teneur en % | 0.001227% | 0.008858% | 4.119% | 0.2418% | 1.894% | 25.72% | 0.04744% | 0.4662% | 0.2783% | 2.608% | 0.04986% | 0.001642% | 0.00133% | 0.0207% | 0.4114% | 0.00056% | 0.002441% | 0.04771% | 0.00278% | 0.0003091% | 0.1607% | 0.000844% | 0.01708% | 0.0003919% | 0.002616% | 0.0001385% | 1.815e-05% | 0% | 7.765% | 0.3508% | 5.296e-05% | 0.01053% | 0.0004868% | 0.000952% | 0.0001118% | 0.0003976% | 7.547e-05% | 1.674e-05% | 6.505e-05% | 1.159e-05% | 6.602e-05% | 1.33e-05% | 3.674e-05% | 4.961e-06% | 3.248e-05% | 5.119e-06% | 6.286e-05% | 1.012e-05% | 3.235e-05% | 55.7% | 0.0004366% | 0.0001173% | 4.382e-05%
100% | 17 dec 19 A | WCG0B32RO | Wijchen-Centrum | 0 | 32 | red | opaque | B5.2-02a | P3 | x | wound | red opaque | Europe |  | teneur en % | 0.002938% | 0.01456% | 2.137% | 0.2775% | 3.432% | 40.4% | 0.1031% | 0.1641% | 1.06% | 1.497% | 0.3502% | 0.004226% | 0.002718% | 0.1913% | 1.553% | 0.0008822% | 0.002605% | 0.7417% | 0.03157% | 0.0007042% | 0.002394% | 0.004549% | 0.01218% | 0.001599% | 0.01905% | 0.0009507% | 6.446e-05% | 0% | 0.775% | 0.01207% | 0.0002236% | 0.0191% | 0.001904% | 0.003724% | 0.0004138% | 0.001601% | 0.0003008% | 5.521e-05% | 0.0002586% | 4.145e-05% | 0.000248% | 5.15e-05% | 0.000146% | 2.199e-05% | 0.0001574% | 2.205e-05% | 0.0004623% | 6.216e-05% | 0.0001102% | 47.17% | 0.0003348% | 0.0006103% | 0.0001753%
99.99% | 17 dec 19 A | WCG0B32YO | Wijchen-Centrum | 0 | 32 | yellow | opaque | B5.2-02a | P3 | x | wound | yellow opaque | Europe |  | teneur en % | 0.0009579% | 0.03654% | 11.98% | 0.3715% | 1.847% | 49.26% | 0.06577% | 0.7092% | 0.4046% | 4.871% | 0.06149% | 0.00178% | 0.001319% | 0.2484% | 0.6342% | 0.001916% | 0.001991% | 0.02794% | 0.002743% | 0.0003034% | 0.00391% | 0.0008976% | 0.03331% | 0.000621% | 0.005066% | 0.000154% | 9.416e-05% | 0% | 4.74% | 0.2609% | 2.742e-05% | 0.0162% | 0.0005894% | 0.001061% | 0.0001323% | 0.0005395% | 0.0001084% | 3.096e-05% | 9.961e-05% | 1.569e-05% | 9.423e-05% | 2.002e-05% | 5.074e-05% | 7.643e-06% | 4.939e-05% | 7.221e-06% | 0.0001203% | 9.633e-06% | 3.017e-05% | 24.39% | 0.0001901% | 0.0001115% | 8.448e-05%
100% | 17 dec 19 A | WCG9B2RO | Wijchen-Centrum | 9 | 2 | red | opaque | B3.2-01a | P3 | P3 | wound | red opaque | Europe |  | teneur en % | 0.001464% | 0.05103% | 14.95% | 1.119% | 2.842% | 59.23% | 0.2188% | 0.9967% | 1.091% | 6.065% | 0.1454% | 0.00976% | 0.00231% | 1.103% | 6.649% | 0.003188% | 0.005316% | 1.157% | 0.2087% | 0.000627% | 0.006411% | 0.002335% | 0.0596% | 0.001439% | 0.01174% | 0.0003354% | 0.0003286% | 0% | 0.8894% | 0.01708% | 3.706e-05% | 0.02495% | 0.00149% | 0.001895% | 0.0003303% | 0.001327% | 0.0002649% | 6.87e-05% | 0.0002552% | 3.804e-05% | 0.0002459% | 4.84e-05% | 0.0001314% | 1.786e-05% | 0.0001319% | 1.853e-05% | 0.0002596% | 1.821e-05% | 4.023e-05% | 3.125% | 0.0003239% | 0.0001792% | 0.0001475%
99.97% | 17 dec 19 A | WCG9B2WO | Wijchen-Centrum | 9 | 2 | white | opaque | B3.2-01a | P3 | P3 | wound | white opaque | Europe |  | teneur en % | 0.001234% | 0.04569% | 14.64% | 0.859% | 2.443% | 58.64% | 0.164% | 1.04% | 0.9372% | 6.035% | 0.1068% | 0.006846% | 0.001818% | 0.8021% | 2.161% | 0.002202% | 0.004441% | 0.01697% | 0.005944% | 0.0004834% | 0.002353% | 0.002797% | 0.05261% | 0.001106% | 0.008669% | 0.0002545% | 0.0002361% | 0% | 9.164% | 0.07841% | 3.435e-05% | 0.02176% | 0.001113% | 0.00147% | 0.0002464% | 0.001026% | 0.0002049% | 5.075e-05% | 0.0001906% | 3.092e-05% | 0.0001762% | 3.798e-05% | 9.801e-05% | 1.37e-05% | 0.0001013% | 1.372e-05% | 0.0001847% | 1.46e-05% | 3.073e-05% | 2.727% | 4.295e-05% | 0.0001336% | 0.0001105%
100% | 17 dec 19 A | WCG10B1BL | Wijchen-Centrum | 10 | 1 | black | opaque | B2.2-02a | P1 | P1 | wound | black opaque | Europe |  | teneur en % | 0.003818% | 0.008787% | 0.3344% | 0.1588% | 4.33% | 35.39% | 0.391% | 0.2387% | 1.06% | 0.3392% | 0.3285% | 0.008093% | 0.003134% | 1.533% | 5.703% | 0.007213% | 0.002952% | 0.01414% | 0.01145% | 0.00118% | 0.005482% | 0.005867% | 0.004227% | 0.001647% | 0.01655% | 0.001037% | 0.0001073% | 0% | 0.501% | 0.007782% | 0.0003597% | 0.04997% | 0.002309% | 0.008609% | 0.0005139% | 0.001933% | 0.0003652% | 6.768e-05% | 0.0002865% | 4.636e-05% | 0.000277% | 5.593e-05% | 0.0001557% | 2.357e-05% | 0.0001661% | 2.373e-05% | 0.0004133% | 6.776e-05% | 0.0001316% | 49.52% | 0.0004035% | 0.0009494% | 0.0002074%
99.99% | 17 dec 19 A | WCG10B1YO | Wijchen-Centrum | 10 | 1 | yellow | opaque | B2.2-02a | P1 | P1 | wound | light yellow opaque | Europe |  | teneur en % | 0.00157% | 0.04162% | 14.12% | 0.9761% | 2.327% | 58.42% | 0.1909% | 0.8851% | 0.6672% | 6.671% | 0.1289% | 0.005995% | 0.002458% | 1.271% | 1.127% | 0.001241% | 0.00273% | 0.0143% | 0.004695% | 0.0005114% | 0.001413% | 0.001024% | 0.06898% | 0.0009988% | 0.01013% | 0.0003122% | 0.0003911% | 0% | 1.82% | 0.02317% | 1.982e-05% | 0.03343% | 0.0009959% | 0.001675% | 0.0002175% | 0.0008779% | 0.0001635% | 3.951e-05% | 0.0001466% | 2.615e-05% | 0.0001535% | 3.1e-05% | 8.742e-05% | 1.098e-05% | 8.961e-05% | 1.275e-05% | 0.0002178% | 1.783e-05% | 3.056e-05% | 11.16% | 0.0001511% | 0.000168% | 0.0001147%
100% | 17 dec 19 A | WCG22B1BT | Wijchen-Centrum | 22 | 1 | blue | translucent | B3.3-02a | P3 | P3-P5 | wound | blue translucent | Europe |  | teneur en % | 0.001147% | 0.0567% | 19.81% | 0.9409% | 2.468% | 65.57% | 0.1069% | 1.048% | 0.6597% | 7.03% | 0.1275% | 0.003744% | 0.002126% | 0.1922% | 1.199% | 0.05091% | 0.01694% | 0.1626% | 0.004866% | 0.0005933% | 0.002605% | 0.001031% | 0.06349% | 0.0008572% | 0.01% | 0.0003045% | 0.000416% | 5.4e-05% | 0.01061% | 0.02306% | 1.123e-05% | 0.02002% | 0.0009009% | 0.001617% | 0.0002089% | 0.0008234% | 0.0001673% | 4.282e-05% | 0.000139% | 2.262e-05% | 0.0001393% | 2.623e-05% | 7.624e-05% | 1.045e-05% | 7.242e-05% | 1.137e-05% | 0.0002115% | 1.601e-05% | 2.578e-05% | 0.4077% | 1.165e-05% | 0.0001444% | 0.0001764%
99.99% | 17 dec 19 A | WCG22B1WO | Wijchen-Centrum | 22 | 1 | white | opaque | B3.3-02a | P3 | P3-P5 | wound | white opaque | Europe |  | teneur en % | 0.001314% | 0.05409% | 18.12% | 1.031% | 2.419% | 60.57% | 0.1825% | 0.9981% | 0.9214% | 5.829% | 0.1227% | 0.005343% | 0.001931% | 1.128% | 1.732% | 0.00392% | 0.00486% | 0.01452% | 0.006604% | 0.0004952% | 0.00168% | 0.001761% | 0.06266% | 0.001083% | 0.009709% | 0.0002873% | 0.0004228% | 0% | 3.276% | 0.01414% | 2.814e-05% | 0.03045% | 0.001113% | 0.001621% | 0.0002358% | 0.0009745% | 0.0001957% | 4.778e-05% | 0.0001701% | 2.854e-05% | 0.000177% | 3.574e-05% | 9.287e-05% | 1.362e-05% | 9.347e-05% | 1.321e-05% | 0.0002083% | 1.613e-05% | 0.007278% | 3.438% | 5.857e-05% | 0.0001472% | 0.0001353%
100% | 17 dec 19 A | WCG29B7BRO | Wijchen-Centrum | 29 | 7 | brown | opaque | B6.3-? | ? | P1 | wound | brown opaque | Europe |  | teneur en % | 0.005681% | 0.05394% | 14.7% | 1.256% | 3.106% | 62.66% | 0.7106% | 0.6727% | 3.142% | 6.518% | 0.1841% | 0.005892% | 0.002886% | 1.139% | 4.595% | 0.00162% | 0.002687% | 0.334% | 0.03748% | 0.0006055% | 0.001808% | 0.003955% | 0.06124% | 0.001182% | 0.01519% | 0.0004549% | 0.0002444% | 0% | 0.1189% | 0.0465% | 4.389e-05% | 0.0497% | 0.001309% | 0.002305% | 0.0002794% | 0.001101% | 0.000219% | 5.101e-05% | 0.0001758% | 2.929e-05% | 0.0001925% | 3.588e-05% | 0.0001044% | 1.463e-05% | 0.0001028% | 1.53e-05% | 0.0003383% | 2.352e-05% | 0.0001242% | 0.5632% | 3.514e-05% | 0.0002435% | 0.0001621%
99.99% | 17 dec 19 A | WCG29B7WO | Wijchen-Centrum | 29 | 7 | white | opaque | B6.3-? | ? | P1 | wound | white opaque | Europe |  | teneur en % | 0.0005669% | 0.04169% | 8.934% | 0.9693% | 2.51% | 71.31% | 0.4031% | 1.271% | 0.5626% | 5.217% | 0.1233% | 0.004675% | 0.001974% | 1.135% | 0.8764% | 0.0006494% | 0.002631% | 0.006132% | 0.004696% | 0.0004836% | 0.0009251% | 0.0007394% | 0.05731% | 0.0008668% | 0.01018% | 0.0003016% | 0.0005638% | 0% | 1.844% | 0.005789% | 5.734e-06% | 0.02035% | 0.0008399% | 0.001517% | 0.0001937% | 0.0007508% | 0.0001568% | 3.824e-05% | 0.0001394% | 2.06e-05% | 0.0001356% | 2.708e-05% | 6.948e-05% | 1.049e-05% | 7.604e-05% | 1.16e-05% | 0.0002272% | 1.513e-05% | 0.001928% | 4.669% | 0.000225% | 0.0001414% | 0.0001227%
99.99% | 17 dec 19 A | WCG29B7WO bis | Wijchen-Centrum | 29 | 7 | white | opaque | B6.3-? | ? | P1 | wound | white opaque | Europe |  | teneur en % | 0.0007615% | 0.05926% | 17.98% | 0.8413% | 2.04% | 60.83% | 0.1511% | 1.322% | 0.6416% | 6.046% | 0.09844% | 0.003925% | 0.001498% | 1.15% | 0.7122% | 0.0005748% | 0.002448% | 0.006938% | 0.004185% | 0.0004395% | 0.001017% | 0.0007615% | 0.06126% | 0.0007393% | 0.008758% | 0.0002529% | 0.0004977% | 0% | 2.09% | 0.006378% | 3.919e-06% | 0.02109% | 0.0007461% | 0.001314% | 0.0001701% | 0.0006472% | 0.0001332% | 3.075e-05% | 0.0001035% | 2.065e-05% | 0.0001168% | 2.686e-05% | 6.778e-05% | 9.147e-06% | 6e-05% | 1.179e-05% | 0.0001902% | 1.187e-05% | 0.00301% | 5.906% | 0.0002104% | 0.0001299% | 0.0001069%
100% | 17 dec 19 A | WCG37B1RO | Wijchen-Centrum | 37 | 1 | red | opaque | B3.2-01a | P3 | P3 | wound | red opaque | Europe |  | teneur en % | 0.001907% | 0.04583% | 13.6% | 1.105% | 2.687% | 59.33% | 0.2215% | 0.7123% | 0.9366% | 6.356% | 0.1426% | 0.008261% | 0.002474% | 1.221% | 5.929% | 0.002937% | 0.005917% | 1.518% | 0.3809% | 0.000608% | 0.00675% | 0.001355% | 0.06587% | 0.001357% | 0.0113% | 0.0003311% | 0.000393% | 0% | 0.8878% | 0.02547% | 3.282e-05% | 0.02713% | 0.001437% | 0.001972% | 0.000321% | 0.001305% | 0.000282% | 6.517e-05% | 0.0002386% | 3.949e-05% | 0.0002332% | 4.424e-05% | 0.0001218% | 1.685e-05% | 0.0001166% | 1.688e-05% | 0.0002435% | 1.777e-05% | 3.592e-05% | 4.75% | 0.0003715% | 0.0001742% | 0.0001872%
99.98% | 17 dec 19 A | WCG37B1WO | Wijchen-Centrum | 37 | 1 | white | opaque | B3.2-01a | P3 | P3 | wound | white opaque | Europe |  | teneur en % | 0.002189% | 0.04745% | 15.05% | 0.998% | 2.446% | 59.02% | 0.1675% | 1.051% | 0.8231% | 6.495% | 0.1261% | 0.006559% | 0.001985% | 1.163% | 1.561% | 0.001889% | 0.003716% | 0.02116% | 0.006475% | 0.0004894% | 0.001648% | 0.001063% | 0.06423% | 0.001064% | 0.01018% | 0.0002867% | 0.0003618% | 0% | 5.439% | 0.06081% | 1.744e-05% | 0.02549% | 0.00104% | 0.001526% | 0.0002299% | 0.0009196% | 0.0001852% | 4.578e-05% | 0.000173% | 2.755e-05% | 0.0001665% | 3.305e-05% | 9.275e-05% | 1.242e-05% | 9.772e-05% | 1.27e-05% | 0.0002141% | 1.488e-05% | 2.727e-05% | 5.378% | 0.0001466% | 0.000151% | 0.0001144%
100% | 17 dec 19 A | WCG40B2GT | Wijchen-Centrum | 40 | 2 | green | translucent | B12.1-07 | P1a | P1 | wound | green translucent | Cologne |  | teneur en % | 0.003355% | 0.05108% | 17.77% | 0.7941% | 2.463% | 67.31% | 0.0955% | 0.8487% | 0.777% | 7.279% | 0.1504% | 0.00526% | 0.002721% | 1.079% | 0.9771% | 0.001954% | 0.001427% | 0.01729% | 0.01388% | 0.000487% | 0.000937% | 0.001316% | 0.06144% | 0.0009686% | 0.01162% | 0.0003059% | 0.0002433% | 0% | 0.05347% | 0.08644% | 8.601e-06% | 0.03748% | 0.0009092% | 0.001579% | 0.0002043% | 0.0008053% | 0.0001673% | 4.185e-05% | 0.0001436% | 2.375e-05% | 0.0001468% | 2.965e-05% | 7.937e-05% | 1.113e-05% | 8.349e-05% | 1.144e-05% | 0.0002505% | 1.723e-05% | 2.943e-05% | 0.09736% | 7.244e-06% | 0.0001423% | 0.0001347%
99.99% | 17 dec 19 A | WCG40B2WO | Wijchen-Centrum | 40 | 2 | white | opaque | B12.1-07 | P1a | P1 | wound | white opaque | Cologne |  | teneur en % | 0.001344% | 0.05021% | 15.41% | 0.6027% | 2.463% | 67.23% | 0.1126% | 0.9759% | 0.7229% | 7.307% | 0.07923% | 0.002975% | 0.001816% | 0.5273% | 0.5611% | 0.0009025% | 0.001521% | 0.004717% | 0.002443% | 0.0004336% | 0.0007566% | 0.0013% | 0.05295% | 0.0008595% | 0.006976% | 0.0001946% | 0.0001423% | 0% | 2.437% | 0.1389% | 2.526e-06% | 0.02378% | 0.000779% | 0.001408% | 0.000178% | 0.0007203% | 0.0001413% | 3.606e-05% | 0.0001304% | 2.068e-05% | 0.0001245% | 2.506e-05% | 6.823e-05% | 9.922e-06% | 6.567e-05% | 1.03e-05% | 0.0001514% | 1.084e-05% | 9.701e-06% | 1.268% | 3.806e-05% | 0.000116% | 0.000109%
100% | 17 dec 19 A | WCG44B1BL | Wijchen-Centrum | 44 | 1 | black | opaque | B? | P? | 675-750 | wound | black opaque | Europe | wasp bead, 8th century | teneur en % | 0.002909% | 0.0412% | 15.08% | 0.6361% | 2.605% | 66.28% | 0.1601% | 0.904% | 0.929% | 7.246% | 0.09063% | 0.005771% | 0.002003% | 0.9869% | 4.331% | 0.002125% | 0.001651% | 0.08605% | 0.01699% | 0.0004743% | 0.001407% | 0.001608% | 0.05223% | 0.001104% | 0.00713% | 0.0002265% | 0.0002803% | 0% | 0.04004% | 0.1598% | 2.647e-05% | 0.03853% | 0.0009053% | 0.001682% | 0.0002089% | 0.0008516% | 0.0001754% | 4.799e-05% | 0.000155% | 2.75e-05% | 0.0001488% | 3.389e-05% | 8.902e-05% | 1.22e-05% | 8.134e-05% | 1.288e-05% | 0.0001589% | 1.234e-05% | 2.979e-05% | 0.2797% | 1.65e-05% | 0.0001253% | 0.0001029%
99.99% | 17 dec 19 A | WCG44B1YO | Wijchen-Centrum | 44 | 1 | yellow | opaque | B? | P? | 675-750 | wound | yellow opaque | Europe | wasp bead, 8th century | teneur en % | 0.003552% | 0.0331% | 11.88% | 0.5297% | 2.156% | 50.91% | 0.1201% | 0.6518% | 0.723% | 5.277% | 0.09346% | 0.00279% | 0.001782% | 0.4513% | 0.858% | 0.001831% | 0.002084% | 0.12% | 0.01191% | 0.0003776% | 0.002961% | 0.001347% | 0.03908% | 0.0007244% | 0.006697% | 0.0002333% | 0.000148% | 0% | 2.626% | 0.1737% | 3.09e-05% | 0.02442% | 0.0007224% | 0.001292% | 0.0001589% | 0.0006451% | 0.0001293% | 3.331e-05% | 0.0001133% | 1.765e-05% | 0.0001121% | 2.298e-05% | 6.219e-05% | 8.903e-06% | 5.832e-05% | 8.678e-06% | 0.0001531% | 1.334e-05% | 4.351e-05% | 23.28% | 0.0002045% | 0.0001275% | 9.108e-05%
99.99% | 17 dec 19 A | WCG45B1RO | Wijchen-Centrum | 45 | 1 | red | opaque | B3.1-01a | P3 | P3 | wound | red opaque | Europe |  | teneur en % | 0.001573% | 0.03785% | 9.903% | 0.9727% | 2.492% | 47.65% | 0.2002% | 0.6403% | 2.679% | 5.758% | 0.1337% | 0.007757% | 0.002499% | 0.9586% | 5.612% | 0.004149% | 0.004671% | 1.003% | 0.08147% | 0.0005736% | 0.003425% | 0.01108% | 0.05343% | 0.001211% | 0.01034% | 0.0003129% | 0.0003278% | 0% | 2.803% | 0.008939% | 4.108e-05% | 0.01995% | 0.001293% | 0.001829% | 0.0002836% | 0.001159% | 0.0002301% | 5.306e-05% | 0.0002066% | 3.42e-05% | 0.0002009% | 3.969e-05% | 0.0001134% | 1.577e-05% | 0.0001072% | 1.574e-05% | 0.0002345% | 1.728e-05% | 9.046e-05% | 18.92% | 0.0001859% | 0.0001748% | 0.0001311%
99.98% | 17 dec 19 A | WCG45B1YO | Wijchen-Centrum | 45 | 1 | yellow | opaque | B3.1-01a | P3 | P3 | wound | yellow opaque | Europe |  | teneur en % | 0.001292% | 0.01919% | 4.71% | 0.6076% | 2.276% | 30.18% | 0.19% | 0.3724% | 0.9698% | 2.861% | 0.1145% | 0.004585% | 0.00235% | 0.5975% | 1.323% | 0.001695% | 0.003958% | 0.02628% | 0.005716% | 0.0004707% | 0.001593% | 0.001672% | 0.03304% | 0.0009123% | 0.008365% | 0.0002715% | 0.0002134% | 0% | 7.314% | 0.004839% | 5.845e-05% | 0.0135% | 0.0009808% | 0.001599% | 0.0002216% | 0.0008976% | 0.0001867% | 3.853e-05% | 0.000161% | 2.561e-05% | 0.0001522% | 3.041e-05% | 8.511e-05% | 1.225e-05% | 8.384e-05% | 1.242e-05% | 0.0001974% | 1.523e-05% | 2.38e-05% | 48.32% | 0.0003252% | 0.0001906% | 8.137e-05%
100% | 17 dec 19 A | WCG45B2RO | Wijchen-Centrum | 45 | 2 | red | opaque | B3.2-01a | P3 | P3 | wound | red opaque | Europe |  | teneur en % | 0.001148% | 0.02384% | 11.34% | 0.5838% | 2.771% | 62.38% | 0.1687% | 0.9552% | 0.889% | 8.522% | 0.07479% | 0.002203% | 0.00188% | 0.0634% | 3.703% | 0.000865% | 0.007809% | 2.939% | 0.8148% | 0.000437% | 0.01002% | 0.001582% | 0.0447% | 0.001004% | 0.005454% | 0.0001884% | 7.581e-05% | 0% | 0.6488% | 0.006538% | 1.996e-05% | 0.02575% | 0.0008171% | 0.001451% | 0.0001838% | 0.0007482% | 0.0001566% | 4.007e-05% | 0.0001328% | 2.259e-05% | 0.0001333% | 3.038e-05% | 8.059e-05% | 1.05e-05% | 7.709e-05% | 1.115e-05% | 0.0001225% | 1.059e-05% | 1.011e-05% | 3.999% | 0.0004315% | 0.0001059% | 9.199e-05%
99.96% | 17 dec 19 A | WCG45B2WO | Wijchen-Centrum | 45 | 2 | white | opaque | B3.2-01a | P3 | P3 | wound | white opaque | Europe |  | teneur en % | 0.0006483% | 0.02189% | 11.85% | 0.4799% | 2.758% | 62.89% | 0.1265% | 0.9054% | 0.7022% | 7.111% | 0.06196% | 0.001421% | 0.001694% | 0.01531% | 0.4122% | 0.0006534% | 0.003053% | 0.01387% | 0.002316% | 0.0004009% | 0.000507% | 0.001148% | 0.04166% | 0.0007566% | 0.004523% | 0.0001511% | 5.319e-05% | 0% | 11.65% | 0.001098% | 1.205e-05% | 0.02502% | 0.000646% | 0.001232% | 0.0001525% | 0.0006014% | 0.0001306% | 3.75e-05% | 0.0001168% | 1.857e-05% | 0.0001059% | 2.103e-05% | 6.737e-05% | 7.859e-06% | 6.242e-05% | 8.404e-06% | 9.61e-05% | 8.397e-06% | 5.893e-06% | 0.8774% | 4.598e-05% | 7.979e-05% | 6.962e-05%
100% | 17 dec 19 A | WCG45B4RO | Wijchen-Centrum | 45 | 4 | red | opaque | B3.2-01a | P3 | P3 | wound | red opaque | Europe |  | teneur en % | 0.001104% | 0.03006% | 12.9% | 0.9866% | 2.809% | 61.9% | 0.186% | 0.7417% | 1.136% | 8.817% | 0.09667% | 0.003196% | 0.001911% | 0.5235% | 4.719% | 0.001541% | 0.005172% | 1.467% | 0.7346% | 0.0004834% | 0.005959% | 0.001106% | 0.06633% | 0.001169% | 0.007547% | 0.0002362% | 0.0002309% | 0% | 0.1242% | 0.003021% | 2.008e-05% | 0.02556% | 0.000977% | 0.001684% | 0.0002224% | 0.0009085% | 0.0001848% | 4.771e-05% | 0.0001646% | 2.647e-05% | 0.0001697% | 3.485e-05% | 9.476e-05% | 1.32e-05% | 8.95e-05% | 1.297e-05% | 0.0001691% | 1.303e-05% | 2.219e-05% | 2.694% | 0.0001972% | 0.0001296% | 0.0001122%
99.94% | 17 dec 19 A | WCG45B4WO | Wijchen-Centrum | 45 | 4 | white | opaque | B3.2-01a | P3 | P3 | wound | white opaque | Europe |  | teneur en % | 0.001208% | 0.04031% | 12.36% | 1.658% | 1.642% | 46.9% | 0.3786% | 0.4531% | 1.297% | 8.656% | 0.1402% | 0.005989% | 0.002375% | 1.741% | 1.793% | 0.004267% | 0.009337% | 0.01109% | 0.008288% | 0.0004222% | 0.001586% | 0.0007874% | 0.08393% | 0.0009072% | 0.01008% | 0.0002991% | 0.0008412% | 0% | 19.77% | 0.003456% | 1.444e-05% | 0.02498% | 0.0009742% | 0.001333% | 0.0002064% | 0.0008011% | 0.0001691% | 3.887e-05% | 0.0001566% | 2.447e-05% | 0.0001448% | 3.03e-05% | 8.072e-05% | 1.197e-05% | 8.593e-05% | 1.237e-05% | 0.00021% | 1.886e-05% | 0.0012% | 2.937% | 0.0001822% | 0.0001345% | 0.0001297%
100% | 17 dec 19 A | WCG52B1OO | Wijchen-Centrum | 52 | 1 | red | opaque | A1.1-? | P? | P1 | drawn | orange opaque, red opaque | India |  | teneur en % | 0.002075% | 0.01234% | 11.48% | 0.8349% | 11.47% | 53.59% | 0.1902% | 1.784% | 1.865% | 3.881% | 0.3794% | 0.02126% | 0.007822% | 0.05306% | 2.553% | 0.002729% | 0.02014% | 9.017% | 0.01183% | 0.001914% | 0.04866% | 0.006481% | 0.05506% | 0.001378% | 0.04133% | 0.0005785% | 0.0002709% | 0% | 0.2036% | 0.01726% | 4.024e-05% | 0.06353% | 0.00311% | 0.005644% | 0.0006432% | 0.002348% | 0.0004449% | 0.0001118% | 0.0003112% | 4.652e-05% | 0.0002508% | 4.824e-05% | 0.0001284% | 1.959e-05% | 0.0001239% | 1.905e-05% | 0.0009215% | 3.204e-05% | 1.731e-05% | 2.365% | 0.001881% | 0.0008481% | 0.0005644%
100% | 17 dec 19 A | WCG52B1RO | Wijchen-Centrum | 52 | 1 | red | opaque | A1.1-? | P? | P1 | drawn | orange opaque, red opaque | India |  | teneur en % | 0.002293% | 0.0169% | 14.12% | 0.7897% | 12.11% | 62.07% | 0.1227% | 0.8017% | 1.977% | 3.652% | 0.416% | 0.03037% | 0.007411% | 0.0584% | 2.342% | 0.001057% | 0.002802% | 1.114% | 0.00448% | 0.001856% | 0.002907% | 0.006164% | 0.05835% | 0.001545% | 0.04815% | 0.0006252% | 0.0002485% | 9.088e-07% | 0.01705% | 0.0008992% | 4.969e-05% | 0.07289% | 0.003264% | 0.005691% | 0.0006729% | 0.002476% | 0.0004579% | 0.0001185% | 0.0003355% | 4.587e-05% | 0.0002662% | 4.967e-05% | 0.0001351% | 1.979e-05% | 0.0001388% | 2.037e-05% | 0.001034% | 3.193e-05% | 2.967e-05% | 0.1274% | 7.629e-05% | 0.001035% | 0.0006687%
100% | 17 dec 19 A | WCG52B18WO | Wijchen-Centrum | 52 | 18 | white | opaque | B2.1-01a | P1 | P1 | wound | white opaque | Europe |  | teneur en % | 0.00222% | 0.04681% | 17.65% | 0.9493% | 2.265% | 64.35% | 0.1246% | 1.095% | 0.6465% | 8.823% | 0.1272% | 0.00449% | 0.002166% | 1.386% | 0.9424% | 0.0009438% | 0.001338% | 0.009213% | 0.003722% | 0.0004626% | 0.0008276% | 0.0008529% | 0.08635% | 0.0009781% | 0.009864% | 0.0003097% | 0.0002553% | 0% | 0.824% | 0.04597% | 1.494e-05% | 0.03138% | 0.000949% | 0.0017% | 0.0002076% | 0.0008407% | 0.0001751% | 4.514e-05% | 0.0001453% | 2.355e-05% | 0.0001451% | 3.111e-05% | 8.243e-05% | 1.166e-05% | 7.929e-05% | 1.18e-05% | 0.0002151% | 1.674e-05% | 1.35e-05% | 0.5567% | 1.209e-05% | 0.0001475% | 0.0001286%
100% | 17 dec 19 A | WCG52B18YT | Wijchen-Centrum | 52 | 18 | yellow | translucent | B2.1-01a | P1 | P1 | wound | yellow translucent | Europe |  | teneur en % | 0.001644% | 0.0438% | 18.06% | 1.029% | 2.305% | 64.7% | 0.1061% | 1.044% | 0.6222% | 9.379% | 0.133% | 0.004676% | 0.002186% | 1.475% | 0.9029% | 0.0007918% | 0.001083% | 0.006533% | 0.002709% | 0.0004424% | 0.0005764% | 0.0007196% | 0.09166% | 0.0009988% | 0.01021% | 0.0003185% | 0.0002649% | 4.974e-07% | 0.00138% | 0.02397% | 1.244e-05% | 0.03289% | 0.0009804% | 0.001777% | 0.0002217% | 0.0008641% | 0.0001813% | 4.692e-05% | 0.0001547% | 2.507e-05% | 0.0001534% | 3.043e-05% | 8.533e-05% | 1.186e-05% | 8.519e-05% | 1.21e-05% | 0.0002225% | 1.633e-05% | 1.232e-05% | 0.01115% | 5.606e-06% | 0.0001505% | 0.0001382%
100% | 17 dec 19 A | WCG58B3RO | Wijchen-Centrum | 58 | 3 | red | opaque | B6.2-01b | P5 | P5 | wound | red opaque | Europe |  | teneur en % | 0.002479% | 0.03751% | 14.35% | 1.151% | 2.218% | 61.9% | 0.278% | 0.718% | 1.303% | 6.716% | 0.1127% | 0.003055% | 0.002098% | 0.6838% | 5.552% | 0.001468% | 0.00584% | 2.69% | 0.2127% | 0.0004271% | 0.009284% | 0.001447% | 0.05734% | 0.0009509% | 0.007521% | 0.0002717% | 0.0001285% | 0% | 0.1682% | 0.03079% | 3.196e-05% | 0.02581% | 0.0007668% | 0.001449% | 0.000175% | 0.0007149% | 0.0001497% | 4.502e-05% | 0.0001511% | 2.571e-05% | 0.0001465% | 2.79e-05% | 7.48e-05% | 1.402e-05% | 7.6e-05% | 9.345e-06% | 0.0001616% | 1.41e-05% | 2.16e-05% | 1.716% | 0.0003411% | 0.00013% | 0.0001346%
99.97% | 17 dec 19 A | WCG58B3YO | Wijchen-Centrum | 58 | 3 | yellow | opaque | B6.2-01b | P5 | P5 | wound | yellow opaque | Europe |  | teneur en % | 0.0007576% | 0.005665% | 2.047% | 0.3379% | 2.525% | 36.41% | 0.08697% | 0.3947% | 0.226% | 2.126% | 0.07223% | 0.002428% | 0.002096% | 0.02956% | 0.5364% | 0.0007406% | 0.003424% | 0.02488% | 0.003419% | 0.0004374% | 0.1617% | 0.000617% | 0.01035% | 0.0005131% | 0.003536% | 0.0001932% | 3.986e-05% | 0% | 10% | 0.3349% | 3.694e-05% | 0.006467% | 0.0005889% | 0.001169% | 0.0001333% | 0.000502% | 0.000108% | 2.688e-05% | 8.274e-05% | 1.436e-05% | 8.26e-05% | 1.647e-05% | 4.88e-05% | 6.61e-06% | 4.633e-05% | 6.274e-06% | 8.094e-05% | 1.177e-05% | 3.868e-05% | 44.6% | 0.0003954% | 0.0001449% | 6.208e-05%
99.97% | 17 dec 19 A | WCG58B3YO bis | Wijchen-Centrum | 58 | 3 | yellow | opaque | B6.2-01b | P5 | P5 | wound | yellow opaque | Europe |  | teneur en % | 0.001318% | 0.009557% | 4.176% | 0.2449% | 1.8% | 25.49% | 0.04783% | 0.3578% | 0.2935% | 2.587% | 0.05255% | 0.001722% | 0.00134% | 0.02796% | 0.3749% | 0.0005934% | 0.002849% | 0.0657% | 0.003048% | 0.000319% | 0.1256% | 0.0008794% | 0.01535% | 0.0003683% | 0.002732% | 0.0001519% | 2.72e-05% | 0% | 9.233% | 0.3292% | 6.661e-05% | 0.0103% | 0.0004476% | 0.0008966% | 9.732e-05% | 0.0003858% | 7.361e-05% | 1.588e-05% | 5.853e-05% | 1.097e-05% | 6.036e-05% | 1.256e-05% | 3.239e-05% | 5.131e-06% | 3.429e-05% | 4.922e-06% | 6.557e-05% | 9.975e-06% | 2.659e-05% | 54.71% | 0.0004385% | 0.0001204% | 4.669e-05%
100% | 17 dec 19 A | WCG58B9RO | Wijchen-Centrum | 58 | 9 | red | opaque | B6.2-01b | P5 | P5 | wound | dark red opaque | Europe |  | teneur en % | 0.004095% | 0.03322% | 13.69% | 0.8925% | 2.67% | 65.44% | 0.1828% | 0.766% | 1.065% | 7.418% | 0.1073% | 0.003181% | 0.00227% | 0.3368% | 5.243% | 0.0006522% | 0.001821% | 1.077% | 0.1934% | 0.0004773% | 0.002641% | 0.001491% | 0.05126% | 0.0009683% | 0.007779% | 0.0002536% | 0.0001067% | 0% | 0.05881% | 0.02591% | 3.126e-05% | 0.02505% | 0.000796% | 0.001526% | 0.0001841% | 0.0007628% | 0.0001639% | 4.59e-05% | 0.0001608% | 2.645e-05% | 0.0001512% | 3.197e-05% | 7.564e-05% | 1.1e-05% | 8.326e-05% | 1.112e-05% | 0.0001708% | 1.329e-05% | 3.707e-05% | 0.6929% | 8.355e-05% | 0.0001249% | 0.0001121%
99.98% | 17 dec 19 A | WCG58B9YO | Wijchen-Centrum | 58 | 9 | yellow | opaque | B6.2-01b | P5 | P5 | wound | yellow opaque | Europe |  | teneur en % | 0.001712% | 0.01615% | 6.669% | 0.3621% | 2.014% | 35.9% | 0.05069% | 0.464% | 0.4286% | 3.603% | 0.06461% | 0.001699% | 0.001471% | 0.1009% | 0.462% | 0.0006737% | 0.003068% | 0.01937% | 0.002666% | 0.0003317% | 0.1628% | 0.0009199% | 0.0233% | 0.0005958% | 0.00446% | 0.0002328% | 3.743e-05% | 0% | 6.753% | 0.3053% | 4.935e-05% | 0.01289% | 0.0006287% | 0.001212% | 0.000145% | 0.0005704% | 0.0001156% | 2.58e-05% | 0.0001005% | 1.586e-05% | 9.182e-05% | 1.856e-05% | 5.541e-05% | 7.698e-06% | 5.039e-05% | 7.084e-06% | 0.0001044% | 4.298e-05% | 0.0001792% | 42.54% | 0.0002992% | 0.0001588% | 6.497e-05%
100% | 17 dec 19 A | WCG59B2RO | Wijchen-Centrum | 59 | 2 | red | opaque | B3.2-01c | P4 | P4 | wound | red opaque | Europe |  | teneur en % | 0.001662% | 0.0478% | 15.64% | 1.211% | 2.855% | 57.08% | 0.2237% | 0.7392% | 1.179% | 6.468% | 0.1459% | 0.007705% | 0.002265% | 0.7795% | 4.408% | 0.002948% | 0.007395% | 1.362% | 0.3174% | 0.0005817% | 0.008245% | 0.001504% | 0.06128% | 0.001487% | 0.011% | 0.0003476% | 0.0002441% | 0% | 0.7649% | 0.01862% | 3.817e-05% | 0.03862% | 0.001457% | 0.002106% | 0.0003149% | 0.001328% | 0.0002738% | 6.285e-05% | 0.000253% | 3.844e-05% | 0.000236% | 4.926e-05% | 0.0001271% | 1.808e-05% | 0.0001264% | 1.785e-05% | 0.0002428% | 2.809e-05% | 9.628e-05% | 6.605% | 0.0005631% | 0.0001931% | 0.0001552%
99.99% | 17 dec 19 A | WCG59B2WO | Wijchen-Centrum | 59 | 2 | white | opaque | B3.2-01c | P4 | P4 | wound | white opaque | europe |  | teneur en % | 0.001348% | 0.05081% | 17.25% | 1.223% | 2.865% | 60.73% | 0.174% | 0.7949% | 0.8946% | 6.505% | 0.1451% | 0.00758% | 0.002214% | 0.7561% | 2.072% | 0.001863% | 0.003815% | 0.01079% | 0.004805% | 0.0005495% | 0.001587% | 0.001142% | 0.06276% | 0.001375% | 0.01086% | 0.0003419% | 0.0002454% | 0% | 3.912% | 0.01537% | 3.405e-05% | 0.0344% | 0.001391% | 0.001999% | 0.0003091% | 0.001256% | 0.0002595% | 6.222e-05% | 0.0002289% | 3.883e-05% | 0.000221% | 4.644e-05% | 0.0001242% | 1.677e-05% | 0.0001112% | 1.78e-05% | 0.0002277% | 1.994e-05% | 0.001412% | 2.453% | 3.706e-05% | 0.0001804% | 0.0001535%
100% | 17 dec 19 A | WCG65B8BT | Wijchen-Centrum | 65 | 8 | blue | translucent | B3.3-02a | P3 | P2-P3 | wound | blue translucent | Europe |  | teneur en % | 0.0006927% | 0.02907% | 16.41% | 0.6898% | 2.332% | 66.68% | 0.1776% | 1.148% | 0.813% | 9.183% | 0.05859% | 0.002834% | 0.001196% | 1.007% | 0.8959% | 0.1825% | 0.003433% | 0.1037% | 0.01351% | 0.0005933% | 0.001179% | 0.0016% | 0.07105% | 0.0009634% | 0.004327% | 0.0001406% | 0.0005627% | 5.03e-05% | 0.03655% | 0.0007915% | 1.252e-05% | 0.02537% | 0.0007992% | 0.001452% | 0.0001824% | 0.000741% | 0.0001697% | 4.116e-05% | 0.0001431% | 2.219e-05% | 0.0001372% | 2.747e-05% | 7.432e-05% | 1.085e-05% | 7.183e-05% | 9.817e-06% | 9.921e-05% | 7.617e-06% | 1.749e-05% | 0.1155% | 1.289e-05% | 8.532e-05% | 8.772e-05%
99.96% | 17 dec 19 A | WCG65B8WO | Wijchen-Centrum | 65 | 8 | white | opaque | B3.3-02a | P3 | P2-P3 | wound | white opaque | Europe |  | teneur en % | 0.001213% | 0.05022% | 15.07% | 1.123% | 2.393% | 52.93% | 0.2108% | 0.8468% | 0.7497% | 6.213% | 0.137% | 0.009883% | 0.002212% | 1.293% | 2.366% | 0.004108% | 0.006533% | 0.02211% | 0.009466% | 0.0005131% | 0.002591% | 0.0009354% | 0.06553% | 0.00129% | 0.01067% | 0.0003171% | 0.0003989% | 0% | 12.99% | 0.005491% | 1.858e-05% | 0.02283% | 0.001346% | 0.001643% | 0.0002934% | 0.001197% | 0.0002422% | 6e-05% | 0.0002241% | 3.726e-05% | 0.0002143% | 4.415e-05% | 0.0001168% | 1.65e-05% | 0.0001199% | 1.579e-05% | 0.0002316% | 1.635e-05% | 3.433e-05% | 3.409% | 8.414e-05% | 0.0001506% | 0.0001261%
100% | 17 dec 19 A | WCG65B12RO | Wijchen-Centrum | 65 | 12 | red | opaque | B3.1-01a | P3 | P2-P3 | wound | red opaque | Europe |  | teneur en % | 0.001503% | 0.05294% | 15.14% | 1.139% | 2.745% | 55.86% | 0.2327% | 0.7424% | 0.9227% | 5.892% | 0.1563% | 0.008787% | 0.002518% | 1.164% | 6.91% | 0.004017% | 0.006972% | 1.813% | 0.1789% | 0.0005869% | 0.006514% | 0.00149% | 0.06521% | 0.00128% | 0.01201% | 0.0003673% | 0.0004341% | 0% | 0.7569% | 0.007199% | 3.101e-05% | 0.02455% | 0.001365% | 0.001871% | 0.0002954% | 0.001208% | 0.000243% | 5.755e-05% | 0.0002221% | 3.428e-05% | 0.0002081% | 4.294e-05% | 0.0001177% | 1.611e-05% | 0.0001106% | 1.746e-05% | 0.0002664% | 1.825e-05% | 0.0004023% | 6.132% | 0.0003026% | 0.0001879% | 0.0001365%
99.99% | 17 dec 19 A | WCG65B12YO | Wijchen-Centrum | 65 | 12 | yellow | opaque | B3.1-01a | P3 | P2-P3 | wound | yellow opaque | Europe |  | teneur en % | 0.001455% | 0.03805% | 10.7% | 0.8557% | 2.399% | 41.9% | 0.1361% | 0.5784% | 0.6602% | 4.474% | 0.1315% | 0.007649% | 0.002133% | 0.7959% | 1.976% | 0.002761% | 0.003587% | 0.02375% | 0.006059% | 0.0004952% | 0.002056% | 0.001587% | 0.04583% | 0.001086% | 0.009435% | 0.0003242% | 0.0002541% | 0% | 3.637% | 0.004079% | 5.351e-05% | 0.01681% | 0.001127% | 0.001501% | 0.0002462% | 0.001012% | 0.0002096% | 4.78e-05% | 0.0001838% | 2.943e-05% | 0.0001751% | 3.516e-05% | 9.934e-05% | 1.526e-05% | 0.000101% | 1.43e-05% | 0.0002084% | 1.791e-05% | 0.0002866% | 31.56% | 0.0002183% | 0.0001767% | 0.0001027%
100% | 17 dec 19 A | WCG65B16RO | Wijchen-Centrum | 65 | 16 | red | opaque | B4.2-03a | P2 | P2-P3 | wound | red opaque | Europe |  | teneur en % | 0.001553% | 0.05283% | 15.6% | 1.165% | 2.697% | 56.07% | 0.2225% | 0.7598% | 0.8541% | 6.26% | 0.1527% | 0.00881% | 0.002515% | 1.191% | 6.467% | 0.004257% | 0.008655% | 3.008% | 0.2712% | 0.0005593% | 0.008776% | 0.001235% | 0.06614% | 0.001291% | 0.01173% | 0.0003453% | 0.0004401% | 0% | 1.064% | 0.008682% | 2.352e-05% | 0.02412% | 0.001312% | 0.001796% | 0.000291% | 0.001192% | 0.0002381% | 5.83e-05% | 0.0002161% | 3.562e-05% | 0.0002117% | 4.235e-05% | 0.0001136% | 1.517e-05% | 0.0001134% | 1.521e-05% | 0.0002509% | 1.902e-05% | 0.0004702% | 4.008% | 0.0003876% | 0.0001779% | 0.0001334%
99.96% | 17 dec 19 A | WCG65B16WO | Wijchen-Centrum | 65 | 16 | white | opaque | B4.2-03a | P2 | P2-P3 | wound | white opaque | Europe |  | teneur en % | 0.001112% | 0.04532% | 13.62% | 1.038% | 2.238% | 47.81% | 0.1701% | 0.7047% | 0.6671% | 5.444% | 0.1236% | 0.008719% | 0.001916% | 1.039% | 2.212% | 0.003804% | 0.006094% | 0.02171% | 0.007434% | 0.000469% | 0.00924% | 0.0009434% | 0.05767% | 0.001194% | 0.009782% | 0.0002829% | 0.0003374% | 0% | 13.34% | 0.005578% | 1.572e-05% | 0.01958% | 0.001188% | 0.001441% | 0.0002675% | 0.001089% | 0.0002164% | 5.341e-05% | 0.0002142% | 3.089e-05% | 0.0001935% | 3.953e-05% | 0.0001123% | 1.513e-05% | 0.0001053% | 1.538e-05% | 0.0002104% | 1.469e-05% | 0.002922% | 11.33% | 0.0002138% | 0.0001359% | 0.0001119%
100% | 17 dec 19 A | WCG65B16YO | Wijchen-Centrum | 65 | 16 | yellow | opaque | B4.2-03a | P2 | P2-P3 | wound | yellow opaque | Europe |  | teneur en % | 0.001951% | 0.05278% | 14.47% | 1.142% | 2.63% | 55.94% | 0.184% | 0.8525% | 0.9008% | 6.035% | 0.1477% | 0.00861% | 0.002392% | 1.205% | 2.089% | 0.00357% | 0.003852% | 0.02518% | 0.007183% | 0.0005558% | 0.001802% | 0.00168% | 0.06503% | 0.001173% | 0.01064% | 0.0003371% | 0.0004061% | 0% | 0.4185% | 0.004412% | 4.236e-05% | 0.02324% | 0.001271% | 0.001691% | 0.0002802% | 0.001109% | 0.0002416% | 5.509e-05% | 0.0002105% | 3.348e-05% | 0.0001972% | 3.912e-05% | 0.0001106% | 1.567e-05% | 0.0001124% | 1.538e-05% | 0.0002393% | 1.765e-05% | 3.005e-05% | 13.76% | 9.578e-05% | 0.0001623% | 0.0001306%
100% | 17 dec 19 A | WCG65B32RO | Wijchen-Centrum | 65 | 32 | red | opaque | B3.1-01a | P3 | P2-P3 | wound | red opaque | Europe |  | teneur en % | 0.001338% | 0.04964% | 14.57% | 1.263% | 2.731% | 58.58% | 0.29% | 0.7031% | 1.038% | 6.582% | 0.153% | 0.01151% | 0.004723% | 1.234% | 3.862% | 0.00295% | 0.006944% | 1.79% | 0.377% | 0.0006362% | 0.01188% | 0.001445% | 0.06961% | 0.001513% | 0.01181% | 0.0003628% | 0.0003447% | 0% | 0.2786% | 0.02756% | 3.014e-05% | 0.02514% | 0.001612% | 0.001948% | 0.0003531% | 0.001398% | 0.0002767% | 6.907e-05% | 0.0002535% | 4.233e-05% | 0.0002515% | 5.154e-05% | 0.0001379% | 2.03e-05% | 0.0001306% | 1.877e-05% | 0.0002464% | 2.022e-05% | 4.262e-05% | 6.314% | 0.0004207% | 0.0001834% | 0.0001428%
99.99% | 17 dec 19 A | WCG65B32YO | Wijchen-Centrum | 65 | 32 | yellow | opaque | B3.1-01a | P3 | P2-P3 | wound | yellow opaque | Europe |  | teneur en % | 0.001238% | 0.03613% | 10.22% | 0.9399% | 2.326% | 43.23% | 0.2012% | 0.5456% | 0.7046% | 4.998% | 0.127% | 0.008685% | 0.002152% | 0.8839% | 2.263% | 0.001987% | 0.003726% | 0.119% | 0.03195% | 0.0005066% | 0.005216% | 0.001143% | 0.05095% | 0.001185% | 0.009363% | 0.0002971% | 0.0002472% | 0% | 3.439% | 0.01589% | 4.054e-05% | 0.01848% | 0.001254% | 0.001583% | 0.0002731% | 0.001111% | 0.0002317% | 5.303e-05% | 0.0001938% | 3.403e-05% | 0.0001962% | 4.129e-05% | 0.0001104% | 1.584e-05% | 0.000111% | 1.533e-05% | 0.0002023% | 1.593e-05% | 3.568e-05% | 29.8% | 0.0002344% | 0.0001657% | 0.0001064%
100% | 17 dec 19 A | WCG81B1CT | Wijchen-Centrum | 81 | 1 | colourless | translucent | B2.1-01a | P1 | P1 | wound | colourless translucent | Europe |  | teneur en % | 0.001309% | 0.04215% | 15.88% | 0.8684% | 2.656% | 69.2% | 0.1066% | 1.021% | 0.7402% | 7.332% | 0.0889% | 0.0034% | 0.002133% | 1.068% | 0.6626% | 0.0008809% | 0.001259% | 0.0425% | 0.01181% | 0.0004296% | 0.0009132% | 0.002311% | 0.05378% | 0.0008659% | 0.006933% | 0.0002142% | 0.0002977% | 7.315e-06% | 0.006517% | 0.07929% | 2.758e-05% | 0.03041% | 0.0008245% | 0.001494% | 0.0001839% | 0.0007117% | 0.0001457% | 3.814e-05% | 0.0001242% | 2.123e-05% | 0.0001314% | 2.791e-05% | 7.601e-05% | 1.072e-05% | 7.019e-05% | 1.025e-05% | 0.0001564% | 1.256e-05% | 3.137e-05% | 0.0856% | 7.319e-06% | 0.0001263% | 0.0001066%
100% | 17 dec 19 A | WCG81B1CT bis | Wijchen-Centrum | 81 | 1 | colourless | translucent | B2.1-01a | P1 | P1 | wound | colourless translucent | Europe |  | teneur en % | 0.001609% | 0.04393% | 17.06% | 0.8056% | 2.603% | 67.87% | 0.08702% | 0.9783% | 2.304% | 6.264% | 0.09235% | 0.003652% | 0.001917% | 0.9082% | 0.6678% | 0.0008961% | 0.001163% | 0.02182% | 0.006422% | 0.0004142% | 0.0009605% | 0.009132% | 0.04733% | 0.0009111% | 0.007463% | 0.000232% | 0.0003406% | 8.67e-07% | 0.005976% | 0.09747% | 4.827e-05% | 0.04273% | 0.000864% | 0.001557% | 0.000191% | 0.0007617% | 0.0001613% | 4.055e-05% | 0.0001338% | 2.345e-05% | 0.0001349% | 2.879e-05% | 7.792e-05% | 1.078e-05% | 7.42e-05% | 1.093e-05% | 0.0001665% | 1.293e-05% | 3.029e-05% | 0.06367% | 8.609e-06% | 0.0001262% | 0.0001114%
100% | 17 dec 19 A | WCG81B1WO | Wijchen-Centrum | 81 | 1 | white | opaque | B2.1-01a | P1 | P1 | wound | white opaque | Europe |  | teneur en % | 0.0009384% | 0.04636% | 13.68% | 0.5063% | 2.196% | 65.15% | 0.09469% | 0.696% | 1.671% | 6.95% | 0.0532% | 0.001582% | 0.001627% | 0.2928% | 0.397% | 0.0005098% | 0.0008927% | 0.00442% | 0.004422% | 0.0003586% | 0.00509% | 0.004113% | 0.04193% | 0.0007908% | 0.004683% | 0.0001457% | 0.0001101% | 0% | 0.9122% | 6.756% | 2.648e-05% | 0.02229% | 0.000716% | 0.00125% | 0.0001548% | 0.0006236% | 0.0001318% | 3.166e-05% | 0.0001074% | 1.882e-05% | 0.0001168% | 2.422e-05% | 6.768e-05% | 8.486e-06% | 5.75e-05% | 7.787e-06% | 0.0001054% | 8.994e-06% | 5.693e-06% | 0.4914% | 1.302e-05% | 9.171e-05% | 9.331e-05%
100% | 17 dec 19 A | WCG81B1WO bis | Wijchen-Centrum | 81 | 1 | white | opaque | B2.1-01a | P1 | P1 | wound | white opaque | Europe |  | teneur en % | 0.0009425% | 0.04794% | 13.78% | 0.476% | 2.183% | 65.11% | 0.1292% | 0.7253% | 1.242% | 6.798% | 0.04846% | 0.001362% | 0.001453% | 0.2655% | 0.3608% | 0.0004295% | 0.0007117% | 0.007829% | 0.005213% | 0.0003582% | 0.005674% | 0.006135% | 0.04061% | 0.0007838% | 0.004484% | 0.0001324% | 8.934e-05% | 0% | 0.2209% | 7.804% | 5.318e-05% | 0.0207% | 0.0007207% | 0.001275% | 0.0001631% | 0.0006515% | 0.0001313% | 3.261e-05% | 9.423e-05% | 1.875e-05% | 0.0001174% | 2.159e-05% | 6.988e-05% | 8.842e-06% | 5.973e-05% | 8.987e-06% | 0.000105% | 7.844e-06% | 6.005e-06% | 0.711% | 1.293e-05% | 8.929e-05% | 9.436e-05%
100% | 17 dec 19 A | WCG98B7RO | Wijchen-Centrum | 98 | 7 | red | opaque | B5.2-01b | P4 | P3 | wound | red opaque | Europe |  | teneur en % | 0.001014% | 0.02839% | 13.91% | 0.7379% | 2.99% | 60.53% | 0.2489% | 0.6687% | 0.7114% | 8.594% | 0.1003% | 0.003563% | 0.00279% | 0.2597% | 4.456% | 0.001179% | 0.003324% | 1.411% | 0.486% | 0.0004934% | 0.004378% | 0.001453% | 0.05283% | 0.001226% | 0.006929% | 0.000236% | 0.0001237% | 0% | 0.5006% | 0.002143% | 1.631e-05% | 0.03751% | 0.0009404% | 0.001741% | 0.0002206% | 0.0009153% | 0.0001919% | 5.434e-05% | 0.0001896% | 2.865e-05% | 0.0001743% | 3.733e-05% | 9.87e-05% | 1.414e-05% | 9.587e-05% | 1.436e-05% | 0.0001538% | 1.294e-05% | 2.438e-05% | 4.234% | 0.0001383% | 0.0001327% | 0.0001256%
99.99% | 17 dec 19 A | WCG98B7WO | Wijchen-Centrum | 98 | 7 | white | opaque | B5.2-01b | P4 | P3 | wound | white opaque | Europe |  | teneur en % | 0.0008685% | 0.02723% | 14.57% | 0.5996% | 3.105% | 63.6% | 0.1346% | 0.7864% | 0.6272% | 8.946% | 0.08942% | 0.002427% | 0.002454% | 0.02067% | 0.5792% | 0.0004917% | 0.001989% | 0.00961% | 0.00207% | 0.0004558% | 0.0003141% | 0.001012% | 0.05116% | 0.0009125% | 0.006144% | 0.0002113% | 7.017e-05% | 0% | 4.325% | 0.0001586% | 8.119e-06% | 0.03704% | 0.0007835% | 0.001458% | 0.0001808% | 0.0007202% | 0.0001486% | 3.934e-05% | 0.0001346% | 2.105e-05% | 0.0001327% | 2.706e-05% | 7.513e-05% | 1.109e-05% | 6.74e-05% | 1.041e-05% | 0.0001432% | 1.083e-05% | 5.593e-06% | 2.455% | 4.404e-05% | 0.000112% | 0.0001361%
100% | 17 dec 19 A | WCG98B9RO | Wijchen-Centrum | 98 | 9 | red | opaque | B3.2-01a | P3 | P3 | wound | red opaque | Europe |  | teneur en % | 0.001465% | 0.05096% | 16.95% | 1.207% | 2.769% | 58.08% | 0.2092% | 0.833% | 0.9482% | 6.399% | 0.1438% | 0.005032% | 0.002353% | 0.266% | 5.559% | 0.00285% | 0.005152% | 2.072% | 0.2755% | 0.0005483% | 0.005578% | 0.001443% | 0.05627% | 0.001215% | 0.011% | 0.0003339% | 0.0001149% | 0% | 0.2721% | 0.008973% | 4.098e-05% | 0.02078% | 0.001189% | 0.002064% | 0.0002718% | 0.00109% | 0.0002351% | 5.267e-05% | 0.0002066% | 3.298e-05% | 0.0001907% | 3.93e-05% | 0.0001063% | 1.482e-05% | 0.0001058% | 1.521e-05% | 0.0002399% | 1.749e-05% | 0.0001681% | 3.838% | 0.0002305% | 0.0001977% | 0.0001417%
99.99% | 17 dec 19 A | WCG98B9WO | Wijchen-Centrum | 98 | 9 | white | opaque | B3.2-01a | P3 | P3 | wound | white opaque | Europe |  | teneur en % | 0.001425% | 0.05318% | 17.89% | 1.379% | 2.973% | 61.98% | 0.2153% | 0.8972% | 1.015% | 6.738% | 0.1479% | 0.005505% | 0.002382% | 0.3414% | 1.579% | 0.002676% | 0.003246% | 0.01046% | 0.00386% | 0.0005427% | 0.001073% | 0.001352% | 0.05954% | 0.001345% | 0.01072% | 0.0003428% | 0.0001396% | 0% | 3.387% | 0.005951% | 4.201e-05% | 0.02174% | 0.00129% | 0.002144% | 0.0002939% | 0.001181% | 0.0002368% | 5.869e-05% | 0.0002104% | 3.624e-05% | 0.0002132% | 4.209e-05% | 0.0001197% | 1.625e-05% | 0.0001128% | 1.539e-05% | 0.0002361% | 1.867e-05% | 0.000642% | 1.257% | 3.785e-05% | 0.0001849% | 0.000143%
99.99% | 17 dec 19 A | WCG98B15BGO | Wijchen-Centrum | 98 | 15 | blue-green | opaque | B3.1-03 | P3 | P3 | wound | light blue-green opaque | Europe |  | teneur en % | 0.00134% | 0.05495% | 14.56% | 1.319% | 2.516% | 54.71% | 0.2786% | 0.7304% | 0.9757% | 6.404% | 0.1428% | 0.01313% | 0.002098% | 1.2% | 3.223% | 0.00285% | 0.007903% | 1.899% | 0.4866% | 0.0005884% | 0.0105% | 0.001204% | 0.06582% | 0.001498% | 0.0105% | 0.0003354% | 0.0003031% | 0% | 3.434% | 0.01486% | 2.239e-05% | 0.02219% | 0.001589% | 0.001726% | 0.0003521% | 0.001401% | 0.0002688% | 7.138e-05% | 0.0002681% | 4.295e-05% | 0.0002577% | 5.083e-05% | 0.0001317% | 1.873e-05% | 0.0001293% | 1.879e-05% | 0.0002176% | 1.714e-05% | 3.495e-05% | 7.887% | 0.0005887% | 0.0001584% | 0.000139%
99.97% | 17 dec 19 A | WCG98B15YO | Wijchen-Centrum | 98 | 15 | yellow | opaque | B3.1-03 | P3 | P3 | wound | yellow opaque | Europe |  | teneur en % | 0.001198% | 0.02317% | 5.948% | 0.7278% | 2.098% | 31.63% | 0.1534% | 0.3624% | 0.5189% | 3.549% | 0.1189% | 0.005331% | 0.00193% | 0.7119% | 1.533% | 0.001793% | 0.004641% | 0.02921% | 0.004115% | 0.0004327% | 0.003881% | 0.001224% | 0.03598% | 0.0008992% | 0.008536% | 0.0003058% | 0.0001839% | 0% | 9.257% | 0.01843% | 4.958e-05% | 0.01344% | 0.0009946% | 0.001499% | 0.0002199% | 0.0008749% | 0.0001757% | 4.077e-05% | 0.0001615% | 2.644e-05% | 0.0001526% | 3.179e-05% | 8.447e-05% | 1.281e-05% | 8.258e-05% | 1.241e-05% | 0.0001968% | 1.719e-05% | 1.972e-05% | 43.2% | 0.0004032% | 0.0001797% | 7.579e-05%
100% | 17 dec 19 A | WCG98B17BT | Wijchen-Centrum | 98 | 17 | blue | translucent | B4.3-02 | P3 | P3 | wound | blue translucent | Europe |  | teneur en % | 0.0005631% | 0.05444% | 16.79% | 0.4539% | 2.52% | 69.6% | 0.1171% | 0.9879% | 0.5633% | 7.562% | 0.05235% | 0.001594% | 0.001342% | 0.2899% | 0.6448% | 0.1032% | 0.003282% | 0.1474% | 0.002732% | 0.0005333% | 0.0006657% | 0.0008992% | 0.04782% | 0.0007786% | 0.004486% | 0.0001452% | 0.0002169% | 2.455e-05% | 0.0005351% | 0.01108% | 3.414e-06% | 0.02292% | 0.0006891% | 0.001251% | 0.000158% | 0.0006488% | 0.0001383% | 3.537e-05% | 0.000121% | 1.957e-05% | 0.0001155% | 2.569e-05% | 6.33e-05% | 8.675e-06% | 5.936e-05% | 8.352e-06% | 0.0001038% | 7.255e-06% | 5.393e-06% | 0.001804% | 3.027e-07% | 8.678e-05% | 0.0001025%
100% | 17 dec 19 A | WCG98B17RO | Wijchen-Centrum | 98 | 17 | red | opaque | B4.3-02 | P3 | P3 | wound | red opaque | Europe |  | teneur en % | 0.001982% | 0.05054% | 16.07% | 1.376% | 3.529% | 60.97% | 0.2111% | 0.7685% | 1.034% | 6.231% | 0.1627% | 0.007281% | 0.002594% | 0.5208% | 4.284% | 0.002027% | 0.005483% | 1.292% | 0.21% | 0.0006545% | 0.004738% | 0.002063% | 0.05933% | 0.001764% | 0.01066% | 0.0003958% | 0.0001733% | 0% | 0.1288% | 0.01925% | 7.574e-05% | 0.02621% | 0.001741% | 0.002851% | 0.0003969% | 0.001584% | 0.0003391% | 8.173e-05% | 0.0002899% | 4.82e-05% | 0.00028% | 5.707e-05% | 0.0001573% | 2.145e-05% | 0.000157% | 2.066e-05% | 0.0002241% | 2.105e-05% | 8.002e-05% | 3.006% | 0.0002238% | 0.0002428% | 0.0001784%
99.95% | 17 dec 19 A | WCG98B17WO | Wijchen-Centrum | 98 | 17 | white | opaque | B4.3-02 | P3 | P3 | wound | white opaque | Europe |  | teneur en % | 0.0009135% | 0.04107% | 13.68% | 0.4883% | 2.038% | 58.13% | 0.1391% | 0.8317% | 0.6766% | 5.74% | 0.06089% | 0.001962% | 0.001308% | 0.3361% | 0.4897% | 0.001464% | 0.004238% | 0.01091% | 0.002994% | 0.0003263% | 0.001792% | 0.001699% | 0.04014% | 0.0006586% | 0.005169% | 0.0001621% | 0.0001165% | 0% | 15.47% | 0.1658% | 1.268e-05% | 0.0188% | 0.0006201% | 0.001115% | 0.0001402% | 0.0005663% | 0.0001196% | 2.965e-05% | 0.0001061% | 1.678e-05% | 9.654e-05% | 2.092e-05% | 5.561e-05% | 7.512e-06% | 5.078e-05% | 7.416e-06% | 0.0001166% | 9.766e-06% | 1.799e-05% | 1.569% | 3.429e-05% | 9.293e-05% | 8.655e-05%
100% | 17 dec 19 A | WCG98B19RO | Wijchen-Centrum | 98 | 19 | red | opaque | B3.1-01a | P3 | P3 | wound | red opaque | Europe |  | teneur en % | 0.001893% | 0.04886% | 15.78% | 0.9555% | 2.517% | 60.09% | 0.2204% | 0.8078% | 0.8625% | 6.531% | 0.1297% | 0.006921% | 0.002395% | 1.178% | 5.283% | 0.003059% | 0.005025% | 0.8181% | 0.2098% | 0.0005522% | 0.004804% | 0.001214% | 0.06428% | 0.001133% | 0.01043% | 0.0003074% | 0.0003519% | 0% | 0.4988% | 0.05255% | 2.16e-05% | 0.02849% | 0.001161% | 0.001707% | 0.0002514% | 0.001001% | 0.000201% | 4.64e-05% | 0.0001708% | 3.177e-05% | 0.000182% | 3.52e-05% | 0.0001025% | 1.351e-05% | 9.9e-05% | 1.563e-05% | 0.0002188% | 1.658e-05% | 3.252e-05% | 3.876% | 0.0003598% | 0.0001607% | 0.000144%
99.98% | 17 dec 19 A | WCG98B19YO | Wijchen-Centrum | 98 | 19 | yellow | opaque | B3.1-01a | P3 | P3 | wound | yellow opaque | Europe |  | teneur en % | 0.001291% | 0.03435% | 11.24% | 0.5941% | 2.227% | 45.49% | 0.1047% | 0.6234% | 0.5543% | 4.696% | 0.09931% | 0.004167% | 0.001919% | 0.5798% | 1.208% | 0.001411% | 0.003134% | 0.01624% | 0.005612% | 0.0004393% | 0.001314% | 0.001252% | 0.04227% | 0.0008942% | 0.007517% | 0.0003174% | 0.0001757% | 0% | 5.175% | 0.07757% | 3.97e-05% | 0.01858% | 0.0009991% | 0.001602% | 0.0002168% | 0.0008368% | 0.0001787% | 3.743e-05% | 0.0001432% | 2.47e-05% | 0.0001451% | 2.987e-05% | 7.929e-05% | 1.139e-05% | 7.528e-05% | 1.114e-05% | 0.0001702% | 4.598e-05% | 7.339e-05% | 27.17% | 0.0001973% | 0.0001883% | 0.000104%
100% | 17 dec 19 A | WCG98B25RO | Wijchen-Centrum | 98 | 25 | red | opaque | B3.2-01b | P3 | P3 | wound | red opaque, white opaque | Europe |  | teneur en % | 0.001277% | 0.04755% | 15.44% | 1.291% | 2.11% | 59.24% | 0.2798% | 0.8034% | 1.071% | 6.807% | 0.182% | 0.008054% | 0.003063% | 1.246% | 7.05% | 0.00215% | 0.006451% | 1.617% | 0.824% | 0.0004865% | 0.004678% | 0.001179% | 0.07038% | 0.001276% | 0.01259% | 0.0003577% | 0.0003324% | 0% | 0.06892% | 0.008832% | 2.189e-05% | 0.05496% | 0.001174% | 0.001737% | 0.0002556% | 0.001038% | 0.0002224% | 4.953e-05% | 0.0002001% | 3.229e-05% | 0.0001956% | 4.061e-05% | 0.0001072% | 1.559e-05% | 0.0001065% | 1.651e-05% | 0.0002697% | 2.113e-05% | 0.0001317% | 1.74% | 0.0002796% | 0.0001722% | 0.00013%
99.99% | 17 dec 19 A | WCG98B25WO | Wijchen-Centrum | 98 | 25 | red | opaque | B3.2-01b | P3 | P3 | wound | red opaque, white opaque | Europe |  | teneur en % | 0.001025% | 0.05363% | 16.55% | 1.323% | 2.027% | 62.01% | 0.2733% | 0.9186% | 0.9943% | 6.85% | 0.1786% | 0.008628% | 0.002843% | 1.51% | 1.712% | 0.002439% | 0.00427% | 0.01005% | 0.005479% | 0.0004895% | 0.001158% | 0.0008327% | 0.07351% | 0.001115% | 0.01217% | 0.0003368% | 0.000395% | 0% | 3.888% | 0.008117% | 2.086e-05% | 0.06216% | 0.001118% | 0.001593% | 0.0002405% | 0.0009732% | 0.0002065% | 4.772e-05% | 0.0001755% | 2.968e-05% | 0.000181% | 3.488e-05% | 0.0001019% | 1.465e-05% | 9.919e-05% | 1.467e-05% | 0.0002573% | 1.912e-05% | 0.0001316% | 1.496% | 2.404e-05% | 0.0001539% | 0.0001187%
100% | 17 dec 19 A | WCG99B1GT | Wijchen-Centrum | 99 | 1 | green | translucent | B12.1-03? | P1-P2? | P1-P2 | wound | green translucent | Cologne? |  | teneur en % | 0.003882% | 0.05215% | 17.75% | 0.8264% | 2.364% | 67.52% | 0.09614% | 0.7277% | 0.6727% | 7.731% | 0.1147% | 0.004521% | 0.002044% | 1.035% | 0.7781% | 0.001053% | 0.001119% | 0.0142% | 0.005006% | 0.0004857% | 0.00118% | 0.001145% | 0.06475% | 0.0009058% | 0.009194% | 0.0002669% | 0.0001991% | 0% | 0.05512% | 0.09556% | 0% | 0.03149% | 0.0008586% | 0.001489% | 0.0001938% | 0.0007875% | 0.0001583% | 3.961e-05% | 0.0001358% | 2.205e-05% | 0.0001337% | 2.903e-05% | 7.875e-05% | 1.137e-05% | 7.329e-05% | 1.056e-05% | 0.0002019% | 1.48e-05% | 2.751e-05% | 0.03959% | 2.825e-06% | 0.0001319% | 0.0001334%
100% | 17 dec 19 A | WCG99B1WO | Wijchen-Centrum | 99 | 1 | white | opaque | B12.1-03? | P1-P2? | P1-P2 | wound | white opaque | Cologne? |  | teneur en % | 0.002997% | 0.05256% | 17.47% | 0.8229% | 2.334% | 66.17% | 0.08163% | 0.8315% | 1.152% | 8.333% | 0.1248% | 0.0053% | 0.002186% | 1.204% | 0.8731% | 0.001151% | 0.00124% | 0.007918% | 0.003823% | 0.00048% | 0.0009852% | 0.001715% | 0.07256% | 0.0009668% | 0.009846% | 0.0002795% | 0.0002278% | 0% | 0.04988% | 0.06261% | 3.979e-06% | 0.03495% | 0.0009003% | 0.001591% | 0.0002043% | 0.0008362% | 0.0001704% | 3.721e-05% | 0.000145% | 2.418e-05% | 0.0001453% | 3.098e-05% | 8.525e-05% | 1.143e-05% | 8.128e-05% | 1.108e-05% | 0.0002107% | 1.491e-05% | 2.548e-05% | 0.2821% | 1.196e-05% | 0.0001424% | 0.0001522%
99.99% | 17 dec 19 A | WCG99B1WO bis | Wijchen-Centrum | 99 | 1 | white | opaque | B12.1-03? | P1-P2? | P1-P2 | wound | white opaque | Cologne? |  | teneur en % | 0.00242% | 0.06209% | 16.05% | 0.9997% | 2.394% | 60.96% | 0.08004% | 0.9235% | 0.9597% | 8.449% | 0.1371% | 0.005974% | 0.002285% | 1.254% | 0.9407% | 0.002117% | 0.0024% | 0.0073% | 0.003113% | 0.0005218% | 0.001486% | 0.001221% | 0.07786% | 0.0009691% | 0.01085% | 0.0003182% | 0.000125% | 0% | 4.534% | 0.03896% | 4.183e-06% | 0.03161% | 0.0008984% | 0.001618% | 0.0002067% | 0.0008279% | 0.0001646% | 3.953e-05% | 0.0001483% | 2.488e-05% | 0.0001463% | 3.033e-05% | 8.192e-05% | 1.098e-05% | 8.632e-05% | 1.257e-05% | 0.0002307% | 1.75e-05% | 1.474e-05% | 2.043% | 0.0003937% | 0.0001526% | 0.0001473%
100% | 17 dec 19 A | WCG102B1RO | Wijchen-Centrum | 102 | 1 | red | opaque | B3.2-01b | P3 | P3 | wound | red opaque | Europe |  | teneur en % | 0.001663% | 0.04119% | 14.95% | 1.02% | 2.666% | 59.5% | 0.19% | 0.7061% | 1.009% | 6.899% | 0.1488% | 0.007334% | 0.002283% | 1.302% | 4.612% | 0.002051% | 0.004936% | 1.363% | 0.2954% | 0.0005482% | 0.007464% | 0.001266% | 0.07208% | 0.001113% | 0.01183% | 0.0003393% | 0.0003645% | 0% | 0.6571% | 0.008066% | 2.168e-05% | 0.03211% | 0.001081% | 0.00178% | 0.0002403% | 0.0009446% | 0.0001959% | 4.73e-05% | 0.0001718% | 2.792e-05% | 0.0001759% | 3.548e-05% | 9.284e-05% | 1.358e-05% | 0.0001031% | 1.334e-05% | 0.0002727% | 1.846e-05% | 2.677e-05% | 4.474% | 0.0005051% | 0.0001721% | 0.000122%
99.99% | 17 dec 19 A | WCG102B1WO | Wijchen-Centrum | 102 | 1 | white | opaque | B3.2-01b | P3 | P3 | wound | white opaque | Europe |  | teneur en % | 0.00174% | 0.04847% | 16.97% | 0.9956% | 2.804% | 63.26% | 0.1377% | 0.8223% | 0.8446% | 6.758% | 0.163% | 0.007934% | 0.002577% | 1.271% | 1.582% | 0.001317% | 0.00275% | 0.01599% | 0.004249% | 0.0005422% | 0.001131% | 0.001059% | 0.06808% | 0.001096% | 0.01295% | 0.0003552% | 0.0003547% | 0% | 2.502% | 0.003412% | 1.316e-05% | 0.03223% | 0.001051% | 0.001692% | 0.000232% | 0.0009453% | 0.000196% | 4.784e-05% | 0.000181% | 2.848e-05% | 0.0001778% | 3.615e-05% | 9.731e-05% | 1.455e-05% | 9.667e-05% | 1.407e-05% | 0.0002713% | 1.765e-05% | 1.688e-05% | 1.677% | 3.801e-05% | 0.0001633% | 0.0001182%
99.99% | 17 dec 19 A | WCG104B1RO | Wijchen-Centrum | 104 | 1 | red | opaque | B3.2-02a | P3 | P3 | wound | red opaque | Europe |  | teneur en % | 0.001423% | 0.03418% | 11.7% | 0.867% | 2.011% | 46.19% | 0.1725% | 0.7089% | 0.7967% | 4.956% | 0.142% | 0.004902% | 0.002486% | 0.5956% | 3.451% | 0.003767% | 0.00598% | 1.53% | 0.6406% | 0.0004194% | 0.005027% | 0.001296% | 0.04614% | 0.0009665% | 0.00946% | 0.0003042% | 0.0001809% | 0% | 3.095% | 0.008659% | 3.831e-05% | 0.02983% | 0.0009067% | 0.001472% | 0.0001994% | 0.0008034% | 0.000163% | 3.951e-05% | 0.0001417% | 2.477e-05% | 0.0001431% | 3.084e-05% | 8.565e-05% | 1.2e-05% | 8.881e-05% | 1.224e-05% | 0.000213% | 1.826e-05% | 0.0002967% | 22.97% | 0.0003534% | 0.0001608% | 0.0001064%
99.98% | 17 dec 19 A | WCG104B1YO | Wijchen-Centrum | 104 | 1 | yellow | opaque | B3.2-02a | P3 | P3 | wound | yellow opaque | Europe |  | teneur en % | 0.001387% | 0.02553% | 8.491% | 0.6516% | 1.894% | 35.13% | 0.1187% | 0.4896% | 0.5232% | 3.759% | 0.1189% | 0.004299% | 0.001988% | 0.5447% | 1.206% | 0.00141% | 0.004132% | 0.06699% | 0.02845% | 0.0003873% | 0.001861% | 0.001034% | 0.03857% | 0.0008059% | 0.008688% | 0.0002889% | 0.0001686% | 0% | 6.592% | 0.009289% | 4.103e-05% | 0.01931% | 0.0008674% | 0.001422% | 0.0001951% | 0.0007931% | 0.0001571% | 3.469e-05% | 0.0001387% | 2.299e-05% | 0.0001303% | 2.795e-05% | 7.299e-05% | 1.044e-05% | 7.672e-05% | 1.158e-05% | 0.0002036% | 1.703e-05% | 0.0001456% | 40.24% | 0.0003773% | 0.0001673% | 9.565e-05%
99.99% | 17 dec 19 A | WCG104B2WO | Wijchen-Centrum | 104 | 2 | white | opaque | B3.3-01a | P2 | P3 | wound | white opaque | Europe |  | teneur en % | 0.0007836% | 0.02651% | 14.55% | 0.588% | 2.885% | 64.22% | 0.09614% | 0.8087% | 0.7292% | 7.752% | 0.08273% | 0.002048% | 0.001756% | 0.06653% | 0.4752% | 0.0003977% | 0.001568% | 0.001927% | 0.001411% | 0.0004172% | 0.0003975% | 0.001224% | 0.04991% | 0.0008554% | 0.006885% | 0.0001976% | 6.261e-05% | 0% | 4.266% | 0.0005945% | 9.811e-06% | 0.02339% | 0.0007654% | 0.001479% | 0.0001749% | 0.000723% | 0.0001468% | 4.005e-05% | 0.0001271% | 2.236e-05% | 0.000125% | 2.53e-05% | 6.914e-05% | 9.741e-06% | 7.057e-05% | 1.009e-05% | 0.0001539% | 1.034e-05% | 8.608e-06% | 3.34% | 7.351e-05% | 0.0001061% | 0.0001147%
99.99% | 17 dec 19 A | WCG104B3RO | Wijchen-Centrum | 104 | 3 | red | opaque | B3.1-01a | P3 | P3 | wound | red opaque | Europe |  | teneur en % | 0.001647% | 0.04143% | 14.57% | 0.9191% | 2.538% | 56.4% | 0.1534% | 0.6889% | 0.7711% | 6.095% | 0.1395% | 0.006233% | 0.002447% | 1.238% | 5.049% | 0.001459% | 0.005705% | 2.038% | 0.2479% | 0.0005378% | 0.007016% | 0.001096% | 0.06505% | 0.000974% | 0.01146% | 0.0003256% | 0.0004024% | 0% | 2.606% | 0.0266% | 1.84e-05% | 0.02859% | 0.001013% | 0.001728% | 0.0002281% | 0.0008817% | 0.0001834% | 4.187e-05% | 0.00015% | 2.551e-05% | 0.0001581% | 3.131e-05% | 8.822e-05% | 1.191e-05% | 8.199e-05% | 1.331e-05% | 0.0002592% | 1.706e-05% | 2.607e-05% | 6.328% | 0.0004392% | 0.0001723% | 0.0001222%
99.97% | 17 dec 19 A | WCG104B3YO | Wijchen-Centrum | 104 | 3 | yellow | opaque | B3.1-01a | P3 | P3 | wound | yellow opaque | Europe |  | teneur en % | 0.000926% | 0.02418% | 8.056% | 0.537% | 1.785% | 33.93% | 0.08616% | 0.4753% | 0.3743% | 3.446% | 0.1004% | 0.004703% | 0.001888% | 0.6795% | 0.9869% | 0.001002% | 0.00319% | 0.01513% | 0.00306% | 0.0003724% | 0.003092% | 0.0007177% | 0.03583% | 0.000658% | 0.007957% | 0.000224% | 0.0001898% | 0% | 8.106% | 0.009195% | 2.072e-05% | 0.01774% | 0.0006901% | 0.00113% | 0.0001519% | 0.0005956% | 0.0001205% | 2.436e-05% | 0.0001012% | 1.749e-05% | 0.0001013% | 2.213e-05% | 5.942e-05% | 9.232e-06% | 6.267e-05% | 9.444e-06% | 0.0001826% | 1.308e-05% | 1.532e-05% | 41.27% | 0.0003718% | 0.0001282% | 7.662e-05%
100% | 17 dec 19 A | WCG104B4RO | Wijchen-Centrum | 104 | 4 | red | opaque | B4.2-01b | P3 | P3 | wound | red opaque | Europe |  | teneur en % | 0.001456% | 0.052% | 17.08% | 1.172% | 2.601% | 60.75% | 0.211% | 0.8504% | 1.415% | 6.69% | 0.1418% | 0.008693% | 0.002477% | 1.46% | 4.661% | 0.003157% | 0.005544% | 0.7847% | 0.2067% | 0.0005181% | 0.003695% | 0.00269% | 0.07915% | 0.001364% | 0.01124% | 0.000338% | 0.0005317% | 0% | 0.3569% | 0.016% | 2.495e-05% | 0.03581% | 0.001453% | 0.001951% | 0.0003154% | 0.001249% | 0.0002561% | 6.434e-05% | 0.0002311% | 3.714e-05% | 0.000219% | 4.543e-05% | 0.0001235% | 1.688e-05% | 0.0001141% | 1.706e-05% | 0.0002386% | 1.846e-05% | 7.179e-05% | 1.384% | 0.0001344% | 0.0001729% | 0.0001588%
99.99% | 17 dec 19 A | WCG104B4WO | Wijchen-Centrum | 104 | 4 | white | opaque | B4.2-01b | P3 | P3 | wound | white opaque | Europe |  | teneur en % | 0.001113% | 0.0531% | 17.85% | 1.1% | 2.331% | 62.4% | 0.1795% | 0.9481% | 1.028% | 6.906% | 0.1262% | 0.00783% | 0.002141% | 1.31% | 1.83% | 0.002425% | 0.00452% | 0.03155% | 0.008177% | 0.0004724% | 0.001426% | 0.001543% | 0.07396% | 0.001199% | 0.009986% | 0.0002952% | 0.0004235% | 0% | 2.761% | 0.01472% | 1.713e-05% | 0.02977% | 0.001283% | 0.00165% | 0.0002783% | 0.001101% | 0.0002215% | 5.723e-05% | 0.0002071% | 3.393e-05% | 0.000186% | 3.901e-05% | 0.0001036% | 1.546e-05% | 0.0001035% | 1.477e-05% | 0.0002105% | 1.48e-05% | 3.348e-05% | 0.9785% | 7.454e-05% | 0.0001417% | 0.0001509%
100% | 17 dec 19 A | WCG127B11RO | Wijchen-Centrum | 127 | 11 | red | opaque | B4.2-02a | P2 | P2-P3 | wound | red opaque | Europe |  | teneur en % | 0.001307% | 0.04717% | 14.49% | 1.116% | 2.599% | 58.37% | 0.2289% | 0.711% | 0.9429% | 6.984% | 0.1443% | 0.00705% | 0.002594% | 1.076% | 3.603% | 0.002301% | 0.005932% | 1.702% | 0.2984% | 0.0005331% | 0.008244% | 0.001344% | 0.06622% | 0.001327% | 0.01095% | 0.000336% | 0.0002817% | 0% | 0.4932% | 0.01244% | 3.019e-05% | 0.02267% | 0.001299% | 0.001883% | 0.0002907% | 0.001151% | 0.0002406% | 5.846e-05% | 0.0002121% | 3.377e-05% | 0.0002101% | 4.098e-05% | 0.0001136% | 1.581e-05% | 0.0001097% | 1.68e-05% | 0.0002401% | 1.753e-05% | 0.0007717% | 7.044% | 0.0004564% | 0.0001635% | 0.0001539%
99.98% | 17 dec 19 A | WCG127B11YO | Wijchen-Centrum | 127 | 11 | yellow | opaque | B4.2-02a | P2 | P2-P3 | wound | yellow opaque | Europe |  | teneur en % | 0.001226% | 0.03358% | 10.05% | 0.843% | 2.224% | 42.55% | 0.1616% | 0.6139% | 0.6997% | 5.066% | 0.1166% | 0.005375% | 0.002093% | 0.8637% | 1.742% | 0.00182% | 0.005401% | 0.0757% | 0.01621% | 0.0004394% | 0.006045% | 0.001093% | 0.04884% | 0.0009506% | 0.008904% | 0.0002834% | 0.0002717% | 0% | 5.206% | 0.02068% | 3.242e-05% | 0.01734% | 0.000974% | 0.001415% | 0.000212% | 0.0008619% | 0.0001738% | 4.258e-05% | 0.000162% | 2.464e-05% | 0.0001531% | 3.206e-05% | 8.44e-05% | 1.324e-05% | 8.271e-05% | 1.244e-05% | 0.0001965% | 1.637e-05% | 0.006652% | 29.59% | 0.0003166% | 0.0001531% | 9.457e-05%
100% | 17 dec 19 A | WCG127B13RO | Wijchen-Centrum | 127 | 13 | red | opaque | B3.2-01a | P3 | P2-P3 | wound | red opaque | Europe |  | teneur en % | 0.001556% | 0.05396% | 15.92% | 1.184% | 2.797% | 58.43% | 0.2358% | 0.7203% | 0.9897% | 6.443% | 0.1599% | 0.008992% | 0.002425% | 0.8135% | 6.992% | 0.004215% | 0.00639% | 2.652% | 0.1866% | 0.0006088% | 0.007994% | 0.001617% | 0.06428% | 0.001347% | 0.01278% | 0.0003718% | 0.0002701% | 0% | 0.345% | 0.009207% | 2.779e-05% | 0.02292% | 0.001395% | 0.001915% | 0.0003113% | 0.001259% | 0.0002468% | 6.096e-05% | 0.000235% | 3.515e-05% | 0.0002184% | 4.689e-05% | 0.0001219% | 1.63e-05% | 0.0001164% | 1.544e-05% | 0.0002768% | 1.901e-05% | 3.003e-05% | 1.92% | 0.0004051% | 0.0001894% | 0.000144%
99.97% | 17 dec 19 A | WCG127B13WO | Wijchen-Centrum | 127 | 13 | white | opaque | B3.2-01a | P3 | P2-P3 | wound | white opaque | Europe |  | teneur en % | 0.001105% | 0.04919% | 15.13% | 1.081% | 2.313% | 52.2% | 0.1565% | 0.747% | 0.6973% | 5.758% | 0.1305% | 0.00771% | 0.001951% | 1.149% | 1.974% | 0.003859% | 0.005541% | 0.01827% | 0.006868% | 0.0004835% | 0.004446% | 0.001113% | 0.06351% | 0.00115% | 0.01026% | 0.0002983% | 0.0004065% | 0% | 9.997% | 0.00486% | 1.807e-05% | 0.02177% | 0.001169% | 0.001513% | 0.0002607% | 0.001015% | 0.000217% | 5.559e-05% | 0.0002041% | 3.067e-05% | 0.0001929% | 3.936e-05% | 0.0001055% | 1.498e-05% | 0.000104% | 1.47e-05% | 0.0002271% | 1.62e-05% | 0.00285% | 8.425% | 0.0001718% | 0.0001441% | 0.0001219%
100% | 17 dec 19 A | WCG127B15RO | Wijchen-Centrum | 127 | 15 | red | opaque | B3.2-01a | P3 | P2-P3 | wound | red opaque | Europe |  | teneur en % | 0.002692% | 0.04833% | 15.9% | 1.069% | 2.717% | 59.68% | 0.2081% | 0.6755% | 0.9635% | 6.532% | 0.1432% | 0.008378% | 0.002338% | 0.9854% | 5.052% | 0.002398% | 0.005581% | 1.299% | 0.1747% | 0.0005785% | 0.006686% | 0.001497% | 0.06513% | 0.001302% | 0.0112% | 0.0003326% | 0.0002637% | 0% | 0.4438% | 0.03652% | 2.942e-05% | 0.02798% | 0.001335% | 0.001882% | 0.0002973% | 0.001177% | 0.000257% | 5.802e-05% | 0.0002314% | 3.508e-05% | 0.0002214% | 4.363e-05% | 0.000121% | 1.619e-05% | 0.0001135% | 1.63e-05% | 0.0002408% | 1.792e-05% | 4.177e-05% | 3.923% | 0.000281% | 0.0001888% | 0.0001311%
99.97% | 17 dec 19 A | WCG127B15WO | Wijchen-Centrum | 127 | 15 | white | opaque | B3.2-01a | P3 | P2-P3 | wound | white opaque | Europe |  | teneur en % | 0.001217% | 0.04425% | 15.15% | 1.204% | 2.357% | 52.63% | 0.2569% | 0.7226% | 0.8707% | 7.035% | 0.1309% | 0.009631% | 0.002022% | 0.8147% | 2.886% | 0.002213% | 0.004668% | 0.03871% | 0.005636% | 0.000518% | 0.002712% | 0.0008435% | 0.06215% | 0.001369% | 0.01024% | 0.0003118% | 0.0001437% | 0% | 10.68% | 0.00899% | 1.676e-05% | 0.01978% | 0.001394% | 0.001586% | 0.0003075% | 0.001263% | 0.0002783% | 6.464e-05% | 0.0002546% | 3.867e-05% | 0.0002351% | 4.659e-05% | 0.0001268% | 1.807e-05% | 0.0001166% | 1.71e-05% | 0.0002205% | 1.624e-05% | 2.159e-05% | 5.005% | 0.0001212% | 0.0001497% | 0.0001213%
100% | 17 dec 19 A | WCG127B17RO | Wijchen-Centrum | 127 | 17 | red | opaque | B6.1-04? | P2? | P2-P3 | wound | red opaque | Europe |  | teneur en % | 0.001601% | 0.05435% | 15.59% | 1.148% | 2.809% | 56.05% | 0.2534% | 0.7153% | 0.8937% | 6.069% | 0.1552% | 0.0102% | 0.002494% | 1.016% | 6.89% | 0.004109% | 0.005771% | 1.22% | 0.1764% | 0.0006056% | 0.006023% | 0.001418% | 0.06245% | 0.001423% | 0.01216% | 0.0003643% | 0.0003183% | 0% | 1.071% | 0.005621% | 2.751e-05% | 0.02324% | 0.001474% | 0.001992% | 0.0003346% | 0.001325% | 0.0002687% | 6.443e-05% | 0.0002594% | 4.003e-05% | 0.0002376% | 4.836e-05% | 0.0001207% | 1.803e-05% | 0.0001271% | 1.829e-05% | 0.0002616% | 2e-05% | 7.975e-05% | 5.737% | 0.0002258% | 0.0001949% | 0.00014%
99.97% | 17 dec 19 A | WCG127B17WO | Wijchen-Centrum | 127 | 17 | white | opaque | B6.1-04? | P2? | P2-P3 | wound | white opaque | Europe |  | teneur en % | 0.001316% | 0.05404% | 16.01% | 1.125% | 2.483% | 55.36% | 0.218% | 0.776% | 0.7072% | 6.125% | 0.139% | 0.008216% | 0.00213% | 1.236% | 2.033% | 0.003909% | 0.005365% | 0.01668% | 0.007661% | 0.0004993% | 0.002315% | 0.0009646% | 0.06505% | 0.001175% | 0.01066% | 0.0003126% | 0.0004078% | 0% | 8.09% | 0.005793% | 1.768e-05% | 0.02297% | 0.001202% | 0.001568% | 0.0002659% | 0.001063% | 0.0002269% | 5.298e-05% | 0.0002052% | 3.268e-05% | 0.0001916% | 3.943e-05% | 0.0001084% | 1.608e-05% | 0.0001031% | 1.529e-05% | 0.0002408% | 1.544e-05% | 2.399e-05% | 5.449% | 6.331e-05% | 0.0001487% | 0.0001289%
100% | 17 dec 19 A | WCG127B19RO | Wijchen-Centrum | 127 | 19 | red | opaque | B6.1-04? | P2? | P2-P3 | wound | red opaque | Europe |  | teneur en % | 0.001563% | 0.05274% | 15.51% | 1.122% | 2.753% | 56.13% | 0.2539% | 0.7052% | 0.8862% | 6.074% | 0.1541% | 0.009961% | 0.002311% | 1.016% | 6.848% | 0.004065% | 0.005452% | 1.372% | 0.1757% | 0.0006156% | 0.005668% | 0.001357% | 0.063% | 0.001438% | 0.01215% | 0.0003708% | 0.0003476% | 0% | 0.9561% | 0.005632% | 3.038e-05% | 0.0236% | 0.001473% | 0.002007% | 0.0003261% | 0.001349% | 0.0002721% | 6.57e-05% | 0.0002549% | 3.748e-05% | 0.0002327% | 4.849e-05% | 0.0001295% | 1.753e-05% | 0.0001247% | 1.779e-05% | 0.00026% | 1.879e-05% | 7.751e-05% | 5.841% | 0.000228% | 0.0001999% | 0.0001423%
99.98% | 17 dec 19 A | WCG127B19WO | Wijchen-Centrum | 127 | 19 | white | opaque | B6.1-04? | P2? | P2-P3 | wound | white opaque | Europe |  | teneur en % | 0.001346% | 0.05464% | 16.13% | 1.19% | 2.545% | 56.23% | 0.187% | 0.7814% | 0.7862% | 6.188% | 0.1432% | 0.009221% | 0.002182% | 1.124% | 2.327% | 0.004068% | 0.005079% | 0.01967% | 0.00749% | 0.000516% | 0.002563% | 0.001293% | 0.06546% | 0.001269% | 0.01102% | 0.0003222% | 0.0003605% | 0% | 6.844% | 0.004598% | 1.857e-05% | 0.02185% | 0.001273% | 0.001603% | 0.0002894% | 0.001151% | 0.0002343% | 5.769e-05% | 0.000224% | 3.488e-05% | 0.0002071% | 4.186e-05% | 0.000112% | 1.618e-05% | 0.0001082% | 1.707e-05% | 0.000233% | 1.692e-05% | 2.342e-05% | 5.275% | 5.653e-05% | 0.0001523% | 0.0001256%
100% | 17 dec 19 A | WCG127B21RO | Wijchen-Centrum | 127 | 21 | red | opaque | B6.1-04? | P2? | P2-P3 | wound | red opaque | Europe |  | teneur en % | 0.001302% | 0.04524% | 12.68% | 1.009% | 2.781% | 50.27% | 0.8877% | 0.6112% | 0.789% | 7.708% | 0.1511% | 0.01454% | 0.00392% | 0.8746% | 15.72% | 0.003251% | 0.004518% | 1.484% | 0.1352% | 0.001007% | 0.004498% | 0.001443% | 0.04895% | 0.002106% | 0.0123% | 0.0004145% | 0.0002783% | 0% | 0.7558% | 0.004242% | 2.639e-05% | 0.02147% | 0.00194% | 0.004485% | 0.0005126% | 0.002149% | 0.0005108% | 0.0001182% | 0.0004755% | 7.323e-05% | 0.0004114% | 7.707e-05% | 0.0002012% | 2.973e-05% | 0.0001995% | 2.715e-05% | 0.0002644% | 2.019e-05% | 0.0003539% | 3.959% | 0.0001645% | 0.0007502% | 0.0001613%
100% | 17 dec 19 A | WCG127B21RO bis | Wijchen-Centrum | 127 | 21 | red | opaque | B6.1-04? | P2? | P2-P3 | wound | red opaque | Europe |  | teneur en % | 0.001534% | 0.04934% | 14.61% | 1.103% | 2.641% | 55.99% | 0.2477% | 0.7133% | 0.8579% | 8.769% | 0.1472% | 0.009508% | 0.002399% | 1.012% | 6.279% | 0.003856% | 0.00517% | 1.125% | 0.163% | 0.0005721% | 0.005428% | 0.001577% | 0.06142% | 0.001626% | 0.01176% | 0.0003506% | 0.0003012% | 0% | 0.9356% | 0.00516% | 3.145e-05% | 0.02157% | 0.001416% | 0.001967% | 0.0003287% | 0.001357% | 0.0002889% | 7.152e-05% | 0.0002743% | 4.543e-05% | 0.0002655% | 5.565e-05% | 0.0001483% | 2.105e-05% | 0.0001473% | 2.004e-05% | 0.0002535% | 1.813e-05% | 7.382e-05% | 5.215% | 0.0002053% | 0.0001868% | 0.0001342%
99.97% | 17 dec 19 A | WCG127B21WO | Wijchen-Centrum | 127 | 21 | white | opaque | B6.1-04? | P2? | P2-P3 | wound | white opaque | Europe |  | teneur en % | 0.001038% | 0.05389% | 13.3% | 1.094% | 2.942% | 53.18% | 2.306% | 0.938% | 0.6883% | 5.6% | 0.14% | 0.008283% | 0.002979% | 1.034% | 2.543% | 0.003847% | 0.005825% | 0.02039% | 0.01313% | 0.0005894% | 0.00289% | 0.001039% | 0.05619% | 0.001214% | 0.01058% | 0.0003182% | 0.0003077% | 0% | 10.87% | 0.004556% | 1.633e-05% | 0.02486% | 0.001137% | 0.001404% | 0.0002537% | 0.001045% | 0.0002198% | 5.55e-05% | 0.0002013% | 3.077e-05% | 0.000184% | 3.754e-05% | 9.918e-05% | 1.408e-05% | 9.887e-05% | 1.371e-05% | 0.0002214% | 1.794e-05% | 2.213e-05% | 5.09% | 7.005e-05% | 0.0001489% | 0.0001206%
99.97% | 17 dec 19 A | WCG127B21WO bis | Wijchen-Centrum | 127 | 21 | white | opaque | B6.1-04? | P2? | P2-P3 | wound | white opaque | Europe |  | teneur en % | 0.001249% | 0.05195% | 15.3% | 1.121% | 2.464% | 54.76% | 0.1806% | 0.8273% | 0.7454% | 6.029% | 0.1372% | 0.008849% | 0.00212% | 1.075% | 2.232% | 0.004011% | 0.005484% | 0.01841% | 0.007417% | 0.0004976% | 0.002579% | 0.001148% | 0.06226% | 0.001216% | 0.01053% | 0.0003126% | 0.0003655% | 0% | 9.538% | 0.004557% | 1.895e-05% | 0.02113% | 0.001224% | 0.001545% | 0.0002711% | 0.001097% | 0.0002351% | 5.74e-05% | 0.0002109% | 3.225e-05% | 0.0001873% | 3.848e-05% | 0.0001017% | 1.611e-05% | 0.000102% | 1.474e-05% | 0.0002259% | 1.638e-05% | 3.036e-05% | 5.351% | 6.034e-05% | 0.0001454% | 0.0001215%
100% | 17 dec 19 A | WCG127B23RO | Wijchen-Centrum | 127 | 23 | red | opaque | B3.2-01a | P3 | P2-P3 | wound | red opaque | Europe |  | teneur en % | 0.001515% | 0.052% | 15.74% | 1.183% | 2.801% | 58.61% | 0.2354% | 0.7628% | 0.9442% | 6.587% | 0.1591% | 0.008805% | 0.002496% | 0.8271% | 7.137% | 0.004163% | 0.006479% | 2.446% | 0.1827% | 0.0005838% | 0.008079% | 0.001387% | 0.06535% | 0.00137% | 0.01289% | 0.0003792% | 0.000281% | 0% | 0.2824% | 0.00837% | 2.748e-05% | 0.0233% | 0.001406% | 0.001918% | 0.0003175% | 0.00126% | 0.0002606% | 6.354e-05% | 0.0002385% | 3.576e-05% | 0.0002259% | 4.509e-05% | 0.0001234% | 1.826e-05% | 0.0001211% | 1.724e-05% | 0.0002766% | 1.994e-05% | 2.602e-05% | 1.892% | 0.0004077% | 0.0001871% | 0.0001396%
99.96% | 17 dec 19 A | WCG127B23WO | Wijchen-Centrum | 127 | 23 | white | opaque | B3.2-01a | P3 | P2-P3 | wound | white opaque | Europe |  | teneur en % | 0.001053% | 0.0451% | 13.82% | 1.024% | 2.189% | 48.96% | 0.1841% | 0.7266% | 0.6452% | 5.646% | 0.1248% | 0.008332% | 0.001903% | 1.015% | 2.061% | 0.003792% | 0.005917% | 0.0231% | 0.006078% | 0.0004824% | 0.005672% | 0.0008149% | 0.05869% | 0.001168% | 0.009923% | 0.0002852% | 0.0003356% | 0% | 12.9% | 0.005521% | 1.705e-05% | 0.01997% | 0.001183% | 0.001466% | 0.000264% | 0.001051% | 0.0002214% | 5.351e-05% | 0.0002031% | 3.152e-05% | 0.0001908% | 4.103e-05% | 0.0001067% | 1.511e-05% | 9.975e-05% | 1.531e-05% | 0.0002216% | 1.504e-05% | 0.003709% | 10.45% | 0.0002036% | 0.000142% | 0.000115%
100% | 17 dec 19 A | WCG127B25RO | Wijchen-Centrum | 127 | 25 | red | opaque | B3.2-01a | P3 | P2-P3 | wound | red opaque | Europe |  | teneur en % | 0.001911% | 0.05107% | 15.91% | 1.33% | 2.652% | 58.77% | 0.9791% | 0.6951% | 0.8593% | 7.124% | 0.1516% | 0.008547% | 0.003115% | 1.522% | 4.282% | 0.001378% | 0.005893% | 1.242% | 0.2597% | 0.0006967% | 0.006122% | 0.001168% | 0.07601% | 0.00146% | 0.01174% | 0.0003828% | 0.0005766% | 0% | 0.2329% | 0.02815% | 2.451e-05% | 0.03269% | 0.001273% | 0.003076% | 0.0003304% | 0.001345% | 0.0003063% | 7.854e-05% | 0.0002781% | 4.402e-05% | 0.0002678% | 5.214e-05% | 0.0001347% | 1.991e-05% | 0.0001415% | 1.911e-05% | 0.0002604% | 2.048e-05% | 5.116e-05% | 3.747% | 0.0005154% | 0.0003955% | 0.0001463%
100% | 17 dec 19 A | WCG127B25RO bis | Wijchen-Centrum | 127 | 25 | red | opaque | B3.2-01a | P3 | P2-P3 | wound | red opaque | Europe |  | teneur en % | 0.001808% | 0.05032% | 15.72% | 1.321% | 2.576% | 59.04% | 0.2195% | 0.7065% | 0.8599% | 7.736% | 0.1421% | 0.008343% | 0.002444% | 1.55% | 4.437% | 0.001358% | 0.005148% | 1.398% | 0.2439% | 0.0006265% | 0.005779% | 0.001097% | 0.07828% | 0.001338% | 0.01122% | 0.0003678% | 0.0005933% | 0% | 0.1762% | 0.02675% | 2.34e-05% | 0.02691% | 0.001253% | 0.002904% | 0.0003112% | 0.001261% | 0.0002794% | 7.09e-05% | 0.0002608% | 4.126e-05% | 0.0002371% | 4.659e-05% | 0.0001214% | 1.669e-05% | 0.0001263% | 1.694e-05% | 0.0002341% | 1.883e-05% | 4.273e-05% | 3.636% | 0.0004706% | 0.0003015% | 0.0001397%
99.96% | 17 dec 19 A | WCG127B25WO | Wijchen-Centrum | 127 | 25 | white | opaque | B3.2-01a | P3 | P2-P3 | wound | white opaque | Europe |  | teneur en % | 0.001728% | 0.04223% | 14.84% | 0.9005% | 2.143% | 55.61% | 0.1362% | 0.6906% | 0.7129% | 6.668% | 0.1175% | 0.004428% | 0.001809% | 1.279% | 0.9678% | 0.00135% | 0.004399% | 0.02615% | 0.00666% | 0.0004493% | 0.001337% | 0.0009601% | 0.06789% | 0.0008377% | 0.009422% | 0.00027% | 0.000439% | 0% | 11.63% | 0.0529% | 1.647e-05% | 0.0291% | 0.0008141% | 0.001466% | 0.0001827% | 0.0007489% | 0.0001454% | 3.536e-05% | 0.0001445% | 2.101e-05% | 0.0001255% | 2.577e-05% | 7.023e-05% | 9.579e-06% | 7.599e-05% | 9.955e-06% | 0.0002024% | 1.508e-05% | 2.134e-05% | 4.009% | 0.0001087% | 0.0001341% | 0.000112%
100% | 17 dec 19 A | WCG127B26RO | Wijchen-Centrum | 127 | 26 | red | opaque | B3.1-01a | P3 | P2-P3 | wound | red opaque | Europe |  | teneur en % | 0.001365% | 0.04531% | 15.23% | 1.045% | 2.428% | 59.46% | 0.1786% | 0.699% | 0.9394% | 6.996% | 0.1382% | 0.005428% | 0.002334% | 1.242% | 3.975% | 0.001978% | 0.005144% | 1.381% | 0.1907% | 0.000517% | 0.004824% | 0.00109% | 0.07298% | 0.0009798% | 0.01137% | 0.0003248% | 0.0004819% | 0% | 1.053% | 0.02259% | 1.746e-05% | 0.02603% | 0.0009724% | 0.001705% | 0.0002162% | 0.0008581% | 0.0001689% | 3.986e-05% | 0.0001413% | 2.513e-05% | 0.0001602% | 3.057e-05% | 8.265e-05% | 1.24e-05% | 8.852e-05% | 1.26e-05% | 0.0002514% | 1.705e-05% | 2.356e-05% | 4.83% | 0.0005798% | 0.0001703% | 0.0001289%
99.99% | 17 dec 19 A | WCG127B26YO | Wijchen-Centrum | 127 | 26 | yellow | opaque | B3.1-01a | P3 | P2-P3 | wound | yellow opaque | Europe |  | teneur en % | 0.001325% | 0.04277% | 14.13% | 0.9999% | 2.793% | 52.07% | 0.2251% | 0.7419% | 0.8301% | 6.025% | 0.1248% | 0.009864% | 0.0025% | 1.195% | 2.097% | 0.00137% | 0.002969% | 0.01282% | 0.005239% | 0.0005115% | 0.002179% | 0.001103% | 0.0601% | 0.001182% | 0.00953% | 0.0002865% | 0.0002673% | 0% | 1.92% | 0.01081% | 4.334e-05% | 0.03192% | 0.001147% | 0.001596% | 0.0002532% | 0.001006% | 0.0002077% | 5.147e-05% | 0.0001805% | 3.092e-05% | 0.0001835% | 3.707e-05% | 9.93e-05% | 1.357e-05% | 9.426e-05% | 1.443e-05% | 0.000207% | 1.551e-05% | 2.999e-05% | 16.64% | 0.0003042% | 0.0001455% | 0.0001195%
100% | 17 dec 19 A | WCG127B36RO | Wijchen-Centrum | 127 | 36 | red | opaque | B5.2-01a | P3 | P2-P3 | wound | red opaque | Europe |  | teneur en % | 0.001292% | 0.05145% | 15.96% | 1.136% | 2.486% | 56.57% | 0.2046% | 0.808% | 0.8361% | 6.429% | 0.1392% | 0.01127% | 0.002347% | 1.019% | 4.449% | 0.002614% | 0.007518% | 1.679% | 0.1856% | 0.0005438% | 0.01009% | 0.001126% | 0.06399% | 0.001359% | 0.01057% | 0.0003241% | 0.0002861% | 0% | 0.6464% | 0.02589% | 2.142e-05% | 0.022% | 0.001433% | 0.001738% | 0.0003188% | 0.001288% | 0.0002654% | 6.48e-05% | 0.0002518% | 3.706e-05% | 0.0002287% | 4.691e-05% | 0.0001208% | 1.77e-05% | 0.0001191% | 1.68e-05% | 0.0002238% | 1.737e-05% | 0.0003673% | 7.226% | 0.0005805% | 0.0001603% | 0.0001321%
99.96% | 17 dec 19 A | WCG127B36WO | Wijchen-Centrum | 127 | 36 | white | opaque | B5.2-01a | P3 | P2-P3 | wound | white opaque | Europe |  | teneur en % | 0.001015% | 0.04864% | 14.41% | 0.9092% | 2.248% | 52.81% | 0.1889% | 0.7565% | 0.651% | 5.362% | 0.1223% | 0.008141% | 0.002126% | 1.086% | 2.357% | 0.00255% | 0.005897% | 0.02586% | 0.005625% | 0.00046% | 0.00455% | 0.0007716% | 0.05066% | 0.001207% | 0.009722% | 0.0002749% | 0.000216% | 0% | 13.57% | 0.01333% | 1.393e-05% | 0.01815% | 0.001208% | 0.001418% | 0.0002629% | 0.001069% | 0.0002165% | 5.118e-05% | 0.0002062% | 3.148e-05% | 0.0001955% | 4.03e-05% | 0.0001048% | 1.549e-05% | 0.0001007% | 1.484e-05% | 0.0002074% | 1.374e-05% | 0.0006217% | 5.282% | 0.0002643% | 0.0001333% | 0.0001123%
100% | 17 dec 19 A | WCG127B39BT | Wijchen-Centrum | 127 | 39 | blue | translucent | B3.3-02a | P3 | P2-P3 | wound | blue translucent | Europe |  | teneur en % | 0.001236% | 0.056% | 20.13% | 0.9516% | 2.572% | 66.05% | 0.1027% | 0.9809% | 0.6714% | 6.434% | 0.1269% | 0.00334% | 0.002133% | 0.1247% | 1.156% | 0.04864% | 0.01362% | 0.1551% | 0.003398% | 0.0006419% | 0.001565% | 0.0007472% | 0.05306% | 0.0008293% | 0.01038% | 0.0003131% | 0.0005309% | 4.789e-05% | 0.003504% | 0.01573% | 1.172e-05% | 0.01922% | 0.0008483% | 0.001588% | 0.0001951% | 0.0007724% | 0.0001562% | 3.894e-05% | 0.0001354% | 2.001e-05% | 0.0001317% | 2.728e-05% | 7.557e-05% | 9.883e-06% | 7.253e-05% | 9.999e-06% | 0.0002253% | 1.499e-05% | 1.5e-05% | 0.3045% | 5.036e-06% | 0.0001445% | 0.0001625%
100% | 17 dec 19 A | WCG127B39BT bis | Wijchen-Centrum | 127 | 39 | blue | translucent | B3.3-02a | P3 | P2-P3 | wound | blue translucent | Europe |  | teneur en % | 0.001097% | 0.05767% | 20.17% | 0.9611% | 2.52% | 65.97% | 0.1219% | 1.054% | 0.6606% | 6.384% | 0.1262% | 0.003398% | 0.002011% | 0.135% | 1.177% | 0.04954% | 0.01462% | 0.1534% | 0.003892% | 0.0006607% | 0.00178% | 0.0007493% | 0.05407% | 0.0008342% | 0.0104% | 0.0003046% | 0.0005759% | 5.132e-05% | 0.004115% | 0.02006% | 1.048e-05% | 0.01885% | 0.0008517% | 0.001546% | 0.0001896% | 0.0007529% | 0.0001603% | 3.636e-05% | 0.000131% | 2.264e-05% | 0.0001303% | 2.727e-05% | 7.255e-05% | 1.032e-05% | 6.974e-05% | 1.053e-05% | 0.00023% | 1.619e-05% | 2.084e-05% | 0.3219% | 7.081e-06% | 0.0001453% | 0.0001623%
99.98% | 17 dec 19 A | WCG127B39WO | Wijchen-Centrum | 127 | 39 | white | opaque | B3.3-02a | P3 | P2-P3 | wound | white opaque | Europe |  | teneur en % | 0.00128% | 0.04433% | 15.68% | 1.119% | 2.501% | 59.52% | 0.1979% | 0.8031% | 0.8517% | 6.593% | 0.1345% | 0.005528% | 0.002335% | 1.152% | 1.299% | 0.00272% | 0.004648% | 0.01061% | 0.007975% | 0.0004451% | 0.001058% | 0.0009472% | 0.06648% | 0.001106% | 0.01025% | 0.0003018% | 0.0003694% | 0% | 7.171% | 0.01221% | 2.199e-05% | 0.0325% | 0.001148% | 0.00173% | 0.0002558% | 0.001018% | 0.0002079% | 5.086e-05% | 0.000187% | 2.943e-05% | 0.0001768% | 3.682e-05% | 9.902e-05% | 1.422e-05% | 9.298e-05% | 1.355e-05% | 0.000217% | 1.545e-05% | 4.335e-05% | 2.74% | 0.0005285% | 0.0001568% | 0.0001374%
100% | 17 dec 19 A | WCG132B3RO | Wijchen-Centrum | 132 | 3 | red | opaque | B3.1-01a | P3 | P3 | wound | red opaque | Europe |  | teneur en % | 0.001783% | 0.04316% | 14.44% | 1.036% | 2.753% | 59.28% | 0.1925% | 0.643% | 0.8158% | 8.316% | 0.1485% | 0.008111% | 0.002406% | 1.415% | 4.736% | 0.002327% | 0.007004% | 1.449% | 0.2645% | 0.0005953% | 0.006911% | 0.001227% | 0.07045% | 0.001196% | 0.01143% | 0.0003256% | 0.0004121% | 0% | 0.2195% | 0.006287% | 2.82e-05% | 0.03397% | 0.001083% | 0.001732% | 0.0002478% | 0.001004% | 0.0001941% | 4.996e-05% | 0.0001694% | 2.93e-05% | 0.0001846% | 3.785e-05% | 0.0001025% | 1.54e-05% | 9.957e-05% | 1.581e-05% | 0.0002469% | 1.81e-05% | 2.539e-05% | 4.083% | 0.000519% | 0.0001615% | 0.0001266%
99.98% | 17 dec 19 A | WCG132B3YO | Wijchen-Centrum | 132 | 3 | yellow | opaque | B3.1-01a | P3 | P3 | wound | yellow opaque | Europe |  | teneur en % | 0.001353% | 0.02804% | 9.088% | 0.6926% | 2.184% | 38.9% | 0.1204% | 0.508% | 0.5153% | 4.661% | 0.1092% | 0.005494% | 0.001799% | 0.9096% | 1.409% | 0.001531% | 0.003092% | 0.02605% | 0.003974% | 0.0004437% | 0.001798% | 0.001074% | 0.04658% | 0.0008093% | 0.008499% | 0.0002506% | 0.0002529% | 0% | 4.927% | 0.006312% | 3.284e-05% | 0.02332% | 0.0007779% | 0.001214% | 0.0001682% | 0.0006917% | 0.0001442% | 3.284e-05% | 0.0001282% | 2.117e-05% | 0.0001265% | 2.685e-05% | 7.242e-05% | 1.09e-05% | 7.131e-05% | 1.061e-05% | 0.0001896% | 1.414e-05% | 2.117e-05% | 35.79% | 0.0004701% | 0.0001346% | 8.77e-05%
100% | 17 dec 19 A | WCG132B10RO | Wijchen-Centrum | 132 | 10 | red | opaque | B3.2-01c | P4 | P3 | wound | red opaque | Europe |  | teneur en % | 0.0008871% | 0.0179% | 11.79% | 0.4287% | 2.797% | 60.26% | 0.1307% | 0.7692% | 0.6747% | 6.223% | 0.07391% | 0.001687% | 0.001731% | 0.02582% | 4.36% | 0.0006829% | 0.00606% | 1.496% | 0.9565% | 0.000432% | 0.007085% | 0.001225% | 0.03882% | 0.0008013% | 0.005898% | 0.0001892% | 8.117e-05% | 0% | 0.8432% | 0.00191% | 2.237e-05% | 0.024% | 0.0007485% | 0.001401% | 0.0001684% | 0.0006802% | 0.0001363% | 3.687e-05% | 0.0001197% | 1.969e-05% | 0.0001189% | 2.353e-05% | 6.492e-05% | 9.148e-06% | 6.53e-05% | 9.805e-06% | 0.0001395% | 1.199e-05% | 1.749e-05% | 9.038% | 0.0003433% | 0.0001168% | 9.469e-05%
99.99% | 17 dec 19 A | WCG132B10WO | Wijchen-Centrum | 132 | 10 | white | opaque | B3.2-01c | P4 | P3 | wound | white opaque | Europe |  | teneur en % | 0.0009793% | 0.03581% | 15.35% | 0.9151% | 2.515% | 65.71% | 0.1716% | 0.8849% | 0.8308% | 7.366% | 0.1208% | 0.004345% | 0.0023% | 0.5795% | 1.003% | 0.001165% | 0.002259% | 0.008404% | 0.00329% | 0.0004253% | 0.0008399% | 0.0008626% | 0.06004% | 0.0009388% | 0.008774% | 0.00025% | 0.00016% | 0% | 3.111% | 0.004381% | 1.215e-05% | 0.03735% | 0.0008567% | 0.001437% | 0.0001891% | 0.0007859% | 0.0001582% | 4.337e-05% | 0.0001517% | 2.271e-05% | 0.0001485% | 2.827e-05% | 8.21e-05% | 1.124e-05% | 8.129e-05% | 1.159e-05% | 0.0001856% | 1.381e-05% | 5.23e-05% | 1.249% | 4.586e-05% | 0.0001172% | 0.0001066%
100% | 17 dec 19 A | WCG132B14BGT | Wijchen-Centrum | 132 | 14 | blue-green | translucent | B3.3-03a | P4 | P3 | wound | blue-green translucent | Europe |  | teneur en % | 0.0007969% | 0.01974% | 13.71% | 0.4587% | 2.653% | 66.32% | 0.1034% | 0.8989% | 0.8047% | 7.322% | 0.06264% | 0.001639% | 0.001421% | 0.03907% | 0.5562% | 0.0004904% | 0.006023% | 2.694% | 1.519% | 0.0003908% | 0.00788% | 0.001165% | 0.0451% | 0.0007698% | 0.004775% | 0.0001603% | 5.911e-05% | 0% | 0.1116% | 0.002009% | 9.467e-06% | 0.02715% | 0.0007173% | 0.001361% | 0.0001621% | 0.0006516% | 0.0001325% | 3.874e-05% | 0.0001153% | 1.897e-05% | 0.0001059% | 2.204e-05% | 6.7e-05% | 8.476e-06% | 5.993e-05% | 8.337e-06% | 0.0001115% | 9.433e-06% | 9.054e-06% | 2.617% | 0.0002629% | 8.96e-05% | 9.889e-05%
99.99% | 17 dec 19 A | WCG132B14WO | Wijchen-Centrum | 132 | 14 | white | opaque | B3.3-03a | P4 | P3 | wound | white opaque | Europe |  | teneur en % | 0.001296% | 0.04727% | 16.08% | 0.8257% | 2.142% | 64.53% | 0.1781% | 0.9239% | 1.019% | 6.941% | 0.1201% | 0.005489% | 0.002078% | 0.9138% | 1.014% | 0.00176% | 0.002875% | 0.01305% | 0.004588% | 0.00037% | 0.001108% | 0.001242% | 0.06094% | 0.0009351% | 0.008645% | 0.0002567% | 0.000263% | 0% | 4.097% | 0.1498% | 1.758e-05% | 0.04306% | 0.0009477% | 0.001559% | 0.0002138% | 0.0008411% | 0.0001676% | 4.326e-05% | 0.0001508% | 2.405e-05% | 0.0001405% | 2.975e-05% | 8.444e-05% | 1.195e-05% | 7.802e-05% | 1.157e-05% | 0.0001876% | 1.341e-05% | 6.598e-05% | 0.855% | 1.71e-05% | 0.0001317% | 0.0001139%
100% | 17 dec 19 A | WCG134B5RO | Wijchen-Centrum | 134 | 5 | red | opaque | B3.2-01a | P3 | P3 | wound | red opaque | Europe |  | teneur en % | 0.0008616% | 0.01823% | 11.88% | 0.4336% | 2.794% | 60.15% | 0.1314% | 0.7402% | 0.6766% | 6.26% | 0.07273% | 0.001711% | 0.001542% | 0.02576% | 4.299% | 0.000679% | 0.00627% | 1.527% | 0.95% | 0.0004826% | 0.00717% | 0.001227% | 0.03875% | 0.0007966% | 0.005957% | 0.0001916% | 9.593e-05% | 0% | 0.8429% | 0.001951% | 2.241e-05% | 0.02387% | 0.0007534% | 0.001399% | 0.0001687% | 0.0006751% | 0.0001479% | 3.844e-05% | 0.0001242% | 1.95e-05% | 0.0001178% | 2.494e-05% | 6.741e-05% | 9.676e-06% | 6.686e-05% | 1.015e-05% | 0.0001394% | 1.266e-05% | 2.076e-05% | 9.099% | 0.0003511% | 0.0001198% | 9.451e-05%
99.99% | 17 dec 19 A | WCG134B5WO | Wijchen-Centrum | 134 | 5 | white | opaque | B3.2-01a | P3 | P3 | wound | white opaque | Europe |  | teneur en % | 0.0008261% | 0.03485% | 14.96% | 0.8912% | 2.468% | 65.03% | 0.1692% | 0.8609% | 0.9305% | 7.179% | 0.1186% | 0.004247% | 0.002141% | 0.5613% | 0.972% | 0.001207% | 0.002511% | 0.00595% | 0.00453% | 0.0004329% | 0.0008017% | 0.001287% | 0.0587% | 0.0009244% | 0.008718% | 0.0002443% | 0.0001577% | 0% | 4.213% | 0.004402% | 1.578e-05% | 0.03673% | 0.0008589% | 0.001436% | 0.0001889% | 0.0007711% | 0.0001615% | 4.257e-05% | 0.0001492% | 2.29e-05% | 0.0001397% | 2.877e-05% | 8.445e-05% | 1.172e-05% | 7.56e-05% | 1.123e-05% | 0.0001873% | 1.33e-05% | 5.574e-05% | 1.461% | 4.891e-05% | 0.0001218% | 0.0001088%
100% | 17 dec 19 A | WCG134B6BGT | Wijchen-Centrum | 134 | 6 | blue-green | translucent | B3.3-03a | P4 | P3 | wound | blue-green translucent | Europe |  | teneur en % | 0.0009438% | 0.01909% | 13.47% | 0.4676% | 2.792% | 66.22% | 0.1139% | 0.8458% | 0.7819% | 7.376% | 0.06277% | 0.001604% | 0.001461% | 0.03886% | 0.534% | 0.000493% | 0.006057% | 2.832% | 1.51% | 0.0003919% | 0.00789% | 0.001199% | 0.04599% | 0.0008252% | 0.005075% | 0.0001611% | 5.447e-05% | 0% | 0.2312% | 0.001579% | 1.242e-05% | 0.0271% | 0.000737% | 0.001362% | 0.000165% | 0.0006591% | 0.0001386% | 3.743e-05% | 0.0001191% | 1.896e-05% | 0.000121% | 2.325e-05% | 6.847e-05% | 9.271e-06% | 5.935e-05% | 8.874e-06% | 0.0001228% | 9.483e-06% | 1.067e-05% | 2.599% | 0.0002635% | 9.403e-05% | 0.0001011%
99.98% | 17 dec 19 A | WCG134B6WO | Wijchen-Centrum | 134 | 6 | white | opaque | B3.3-03a | P4 | P3 | wound | white opaque | Europe |  | teneur en % | 0.001066% | 0.04736% | 15.59% | 0.823% | 2.18% | 63.37% | 0.1872% | 0.9516% | 0.8946% | 6.665% | 0.1145% | 0.005032% | 0.002062% | 0.8007% | 1.006% | 0.001651% | 0.003082% | 0.01052% | 0.005639% | 0.0003778% | 0.001139% | 0.001074% | 0.05734% | 0.0009383% | 0.008615% | 0.0002448% | 0.0002405% | 0% | 6.027% | 0.1286% | 1.527e-05% | 0.03937% | 0.0008949% | 0.001438% | 0.000196% | 0.0007684% | 0.0001579% | 3.908e-05% | 0.0001525% | 2.403e-05% | 0.0001351% | 2.928e-05% | 7.599e-05% | 1.141e-05% | 7.635e-05% | 1.094e-05% | 0.0001821% | 1.296e-05% | 6.306e-05% | 1.046% | 2.317e-05% | 0.000125% | 0.0001039%
100% | 17 dec 19 A | WCG134B7BGT | Wijchen-Centrum | 134 | 7 | blue-green | translucent | B3.3-03a | P4 | P3 | wound | blue-green translucent | Europe |  | teneur en % | 0.000757% | 0.01955% | 13.47% | 0.4636% | 2.749% | 66.25% | 0.103% | 0.8598% | 0.7407% | 7.337% | 0.06272% | 0.001572% | 0.001524% | 0.03865% | 0.5127% | 0.0004986% | 0.006138% | 3.004% | 1.541% | 0.0003938% | 0.007918% | 0.001042% | 0.0454% | 0.0007809% | 0.004943% | 0.0001599% | 5.517e-05% | 0% | 0.1077% | 0.001597% | 9.235e-06% | 0.02649% | 0.0007161% | 0.001352% | 0.000163% | 0.0006445% | 0.0001325% | 3.56e-05% | 0.0001166% | 1.886e-05% | 0.0001155% | 2.286e-05% | 6.094e-05% | 8.804e-06% | 6.02e-05% | 9.296e-06% | 0.0001079% | 9.33e-06% | 9.18e-06% | 2.628% | 0.0002656% | 9.063e-05% | 0.0001011%
99.98% | 17 dec 19 A | WCG134B7WO | Wijchen-Centrum | 134 | 7 | white | opaque | B3.3-03a | P4 | P3 | wound | white opaque | Europe |  | teneur en % | 0.0012% | 0.04656% | 15.51% | 0.8591% | 2.231% | 63.71% | 0.1733% | 0.8721% | 0.9575% | 6.691% | 0.1195% | 0.005331% | 0.002115% | 0.9023% | 1.023% | 0.001778% | 0.003086% | 0.03008% | 0.005169% | 0.0003862% | 0.001105% | 0.001391% | 0.05966% | 0.0009818% | 0.008973% | 0.0002571% | 0.0002451% | 0% | 5.304% | 0.13% | 1.897e-05% | 0.04265% | 0.0009351% | 0.00149% | 0.0002094% | 0.0008345% | 0.0001713% | 4.13e-05% | 0.0001511% | 2.447e-05% | 0.0001515% | 3.123e-05% | 8.344e-05% | 1.197e-05% | 8.266e-05% | 1.188e-05% | 0.0002003% | 1.4e-05% | 7.507e-05% | 1.286% | 2.594e-05% | 0.0001359% | 0.0001118%
100% | 17 dec 19 A | WCG134B13BGT | Wijchen-Centrum | 134 | 13 | blue-green | translucent | B3.3-03a | P4 | P3 | wound | blue-green translucent | Europe |  | teneur en % | 0.0007773% | 0.02001% | 13.6% | 0.469% | 2.814% | 65.77% | 0.1071% | 1.011% | 0.8508% | 7.273% | 0.06338% | 0.001616% | 0.001577% | 0.03861% | 0.5127% | 0.000487% | 0.006143% | 2.995% | 1.49% | 0.0004055% | 0.008069% | 0.001456% | 0.04509% | 0.0008122% | 0.005025% | 0.0001589% | 5.507e-05% | 0% | 0.1067% | 0.001626% | 1.508e-05% | 0.02622% | 0.0007285% | 0.001353% | 0.0001618% | 0.0006716% | 0.0001399% | 4.074e-05% | 0.0001182% | 2e-05% | 0.0001186% | 2.43e-05% | 6.508e-05% | 9.344e-06% | 6.605e-05% | 9.1e-06% | 0.0001209% | 8.881e-06% | 9.421e-06% | 2.769% | 0.0002711% | 9.377e-05% | 0.0001004%
99.95% | 17 dec 19 A | WCG134B13WO | Wijchen-Centrum | 134 | 13 | white | opaque | B3.3-03a | P4 | P3 | wound | white opaque | Europe |  | teneur en % | 0.001079% | 0.03721% | 12.15% | 0.6771% | 2.21% | 51.5% | 0.1556% | 0.6922% | 0.8324% | 4.968% | 0.1253% | 0.005104% | 0.002024% | 0.6432% | 1.102% | 0.001911% | 0.005481% | 0.02685% | 0.01253% | 0.0003979% | 0.001022% | 0.001319% | 0.04311% | 0.000895% | 0.008947% | 0.0002705% | 0.0002122% | 0% | 17.38% | 0.1046% | 5.217e-05% | 0.03177% | 0.0009548% | 0.001659% | 0.0002109% | 0.0008352% | 0.0001769% | 3.903e-05% | 0.0001589% | 2.549e-05% | 0.0001409% | 2.916e-05% | 7.893e-05% | 1.176e-05% | 8.026e-05% | 1.124e-05% | 0.0001989% | 1.549e-05% | 6.939e-05% | 7.217% | 6.628e-05% | 0.0001765% | 9.634e-05%
100% | 17 dec 19 A | WCG134B14BGT | Wijchen-Centrum | 134 | 14 | blue-green | translucent | B3.3-03a | P4 | P3 | wound | blue-green translucent | Europe |  | teneur en % | 0.0006675% | 0.02% | 13.59% | 0.4746% | 2.782% | 66.21% | 0.1059% | 0.9581% | 0.6088% | 7.452% | 0.06206% | 0.001625% | 0.001576% | 0.03983% | 0.5252% | 0.0005154% | 0.006141% | 2.87% | 1.505% | 0.0004071% | 0.007889% | 0.00096% | 0.04497% | 0.0007946% | 0.004901% | 0.0001584% | 5.687e-05% | 0% | 0.09595% | 0.002069% | 9.514e-06% | 0.02643% | 0.0007053% | 0.001327% | 0.0001617% | 0.0006497% | 0.0001283% | 3.5e-05% | 0.0001201% | 1.831e-05% | 0.0001149% | 2.395e-05% | 6.334e-05% | 9.273e-06% | 6.155e-05% | 8.284e-06% | 0.0001165% | 8.54e-06% | 1.032e-05% | 2.591% | 0.0002602% | 9.088e-05% | 9.831e-05%
99.99% | 17 dec 19 A | WCG134B14WO | Wijchen-Centrum | 134 | 14 | white | opaque | B3.3-03a | P4 | P3 | wound | white opaque | Europe |  | teneur en % | 0.0008764% | 0.03693% | 15.02% | 0.8551% | 2.466% | 65.3% | 0.1712% | 0.8797% | 0.7344% | 7.573% | 0.1163% | 0.004402% | 0.002198% | 0.5909% | 1.268% | 0.001319% | 0.002418% | 0.009334% | 0.005647% | 0.0004151% | 0.000853% | 0.001035% | 0.05878% | 0.0009354% | 0.008375% | 0.0002459% | 0.0001701% | 0% | 2.988% | 0.03495% | 1.264e-05% | 0.03801% | 0.0008938% | 0.001494% | 0.0002015% | 0.0008052% | 0.0001602% | 4.308e-05% | 0.000152% | 2.307e-05% | 0.0001445% | 2.94e-05% | 8.411e-05% | 1.105e-05% | 7.752e-05% | 1.182e-05% | 0.0001776% | 1.408e-05% | 4.701e-05% | 1.801% | 5.713e-05% | 0.0001246% | 0.0001082%
100% | 17 dec 19 A | WCG134B15RO | Wijchen-Centrum | 134 | 15 | red | opaque | B3.2-01b | P3 | P3 | wound | dark red opaque | Europe |  | teneur en % | 0.0009893% | 0.0187% | 11.92% | 0.4319% | 2.821% | 59.64% | 0.1316% | 0.6778% | 0.706% | 6.275% | 0.07351% | 0.001685% | 0.001834% | 0.02573% | 4.442% | 0.0006753% | 0.006125% | 1.403% | 0.9635% | 0.0004412% | 0.006946% | 0.001418% | 0.03919% | 0.0007934% | 0.005962% | 0.0001885% | 8.366e-05% | 0% | 0.8797% | 0.001954% | 2.828e-05% | 0.0239% | 0.0007498% | 0.001412% | 0.0001678% | 0.0006808% | 0.0001422% | 3.697e-05% | 0.0001184% | 2.012e-05% | 0.000123% | 2.535e-05% | 6.887e-05% | 9.488e-06% | 6.399e-05% | 9.66e-06% | 0.0001297% | 1.212e-05% | 2.021e-05% | 9.483% | 0.0003505% | 0.0001173% | 9.522e-05%
99.99% | 17 dec 19 A | WCG134B15WO | Wijchen-Centrum | 134 | 15 | white | opaque | B3.2-01b | P3 | P3 | wound | white opaque | Europe |  | teneur en % | 0.0009429% | 0.03474% | 15.18% | 0.9156% | 2.513% | 65.47% | 0.17% | 0.8977% | 0.9201% | 7.428% | 0.1209% | 0.004324% | 0.002333% | 0.5788% | 1.005% | 0.00117% | 0.002344% | 0.006238% | 0.003258% | 0.0004043% | 0.000736% | 0.00114% | 0.06022% | 0.000943% | 0.00889% | 0.0002517% | 0.0001579% | 0% | 3.376% | 0.004319% | 1.348e-05% | 0.0373% | 0.0008642% | 0.001449% | 0.0001969% | 0.000781% | 0.000169% | 4.244e-05% | 0.0001491% | 2.332e-05% | 0.0001435% | 2.846e-05% | 8.037e-05% | 1.117e-05% | 7.932e-05% | 1.198e-05% | 0.0001959% | 1.37e-05% | 5.629e-05% | 1.233% | 4.487e-05% | 0.0001243% | 0.0001096%
100% | 17 dec 19 A | WCG134B19BT | Wijchen-Centrum | 134 | 19 | blue | translucent | B3.3-02a | P3 | P3 | wound | blue translucent | Europe |  | teneur en % | 0.00135% | 0.05524% | 20.65% | 1.002% | 2.583% | 64.38% | 0.09617% | 1.058% | 0.7061% | 7.132% | 0.1397% | 0.003796% | 0.002246% | 0.1562% | 1.273% | 0.06546% | 0.01642% | 0.1498% | 0.006075% | 0.0006286% | 0.001967% | 0.0008933% | 0.06548% | 0.0008882% | 0.01137% | 0.0003277% | 0.0004573% | 3.758e-05% | 0.01839% | 0.01139% | 1.273e-05% | 0.01962% | 0.0009208% | 0.001703% | 0.0002038% | 0.0008457% | 0.0001722% | 4.218e-05% | 0.0001449% | 2.375e-05% | 0.0001441% | 2.809e-05% | 7.528e-05% | 1.172e-05% | 7.723e-05% | 1.176e-05% | 0.0002435% | 1.664e-05% | 2.123e-05% | 0.3825% | 1.156e-05% | 0.0001544% | 0.000171%
99.98% | 17 dec 19 A | WCG134B19WO | Wijchen-Centrum | 134 | 19 | white | opaque | B3.3-02a | P3 | P3 | wound | white opaque | Europe |  | teneur en % | 0.00143% | 0.04667% | 16.72% | 1.339% | 2.46% | 59.03% | 0.2156% | 0.7881% | 0.9212% | 6.551% | 0.2468% | 0.009288% | 0.003973% | 1.576% | 2.092% | 0.003426% | 0.005021% | 0.01133% | 0.005768% | 0.0005093% | 0.001349% | 0.001059% | 0.07498% | 0.001439% | 0.01836% | 0.000448% | 0.0004662% | 0% | 5.51% | 0.00673% | 2.28e-05% | 0.0393% | 0.001444% | 0.001933% | 0.0003095% | 0.00125% | 0.0002708% | 6.341e-05% | 0.0002426% | 3.74e-05% | 0.0002257% | 4.726e-05% | 0.0001274% | 1.892e-05% | 0.0001332% | 1.936e-05% | 0.0003857% | 2.377e-05% | 4.246e-05% | 2.294% | 8.847e-05% | 0.0002026% | 0.000162%
100% | 17 dec 19 A | WCG134B20BT | Wijchen-Centrum | 134 | 20 | blue | translucent | B3.3-02a | P3 | P3 | wound | blue translucent | Europe |  | teneur en % | 0.00117% | 0.06011% | 19.84% | 0.8385% | 2.406% | 67.21% | 0.08107% | 1.013% | 0.6658% | 6.02% | 0.1172% | 0.002945% | 0.001741% | 0.09928% | 0.9975% | 0.03912% | 0.01314% | 0.1796% | 0.003152% | 0.0006202% | 0.001542% | 0.0007541% | 0.05039% | 0.0007743% | 0.009892% | 0.00027% | 0.000418% | 7.449e-05% | 0.003335% | 0.01133% | 7.629e-06% | 0.01983% | 0.0008226% | 0.001492% | 0.0001881% | 0.0007262% | 0.0001557% | 3.439e-05% | 0.000128% | 2.085e-05% | 0.0001168% | 2.645e-05% | 6.753e-05% | 1.162e-05% | 7.414e-05% | 1.158e-05% | 0.0002174% | 1.672e-05% | 1.384e-05% | 0.3018% | 4.883e-06% | 0.0001425% | 0.0001707%
100% | 17 dec 19 A | WCG134B20BT bis | Wijchen-Centrum | 134 | 20 | blue | translucent | B3.3-02a | P3 | P3 | wound | blue translucent | Europe |  | teneur en % | 0.001167% | 0.06122% | 20.65% | 0.812% | 2.357% | 66.52% | 0.08595% | 1.048% | 0.6583% | 5.903% | 0.1135% | 0.002948% | 0.001785% | 0.09527% | 0.9903% | 0.04086% | 0.01351% | 0.1784% | 0.00533% | 0.0006528% | 0.00165% | 0.0007463% | 0.05009% | 0.0007608% | 0.009673% | 0.0002881% | 0.0004696% | 5.511e-05% | 0.008649% | 0.01186% | 9.415e-06% | 0.01933% | 0.0007892% | 0.00148% | 0.0001805% | 0.0006925% | 0.0001343% | 3.348e-05% | 0.000121% | 2.115e-05% | 0.0001185% | 2.577e-05% | 6.901e-05% | 8.903e-06% | 7.098e-05% | 1.078e-05% | 0.0002151% | 1.427e-05% | 1.434e-05% | 0.3477% | 8.111e-06% | 0.0001323% | 0.0001704%
99.98% | 17 dec 19 A | WCG134B20WO | Wijchen-Centrum | 134 | 20 | white | translucent | B3.3-02a | P3 | P3 | wound | white opaque | Europe |  | teneur en % | 0.001168% | 0.0458% | 15.72% | 1.138% | 2.529% | 59.13% | 0.2112% | 0.8726% | 0.8446% | 6.092% | 0.1312% | 0.005487% | 0.001951% | 1.175% | 1.306% | 0.002933% | 0.004856% | 0.1447% | 0.006692% | 0.0004688% | 0.001216% | 0.0009528% | 0.06669% | 0.001118% | 0.01031% | 0.0003015% | 0.0003918% | 0% | 7.446% | 0.01319% | 2.118e-05% | 0.06582% | 0.001147% | 0.001697% | 0.0002618% | 0.001007% | 0.0002123% | 4.814e-05% | 0.0001875% | 2.975e-05% | 0.0001715% | 3.556e-05% | 9.398e-05% | 1.399e-05% | 9.738e-05% | 1.433e-05% | 0.0002222% | 1.494e-05% | 4.171e-05% | 2.993% | 0.0004987% | 0.0001531% | 0.0001302%
100% | 17 dec 19 A | WCG152B1CT | Wijchen-Centrum | 152 | 1 | colourless | translucent | B10.1-01b | P2 | P2 | wound | colourless translucent | Mediterranean |  | teneur en % | 0.001394% | 0.04596% | 15.99% | 1.344% | 2.593% | 66.31% | 0.2374% | 0.8239% | 0.9845% | 8.175% | 0.1498% | 0.006294% | 0.002473% | 2.08% | 1.049% | 0.0009109% | 0.00232% | 0.008118% | 0.00384% | 0.0005806% | 0.0005912% | 0.0009416% | 0.09033% | 0.0009614% | 0.01228% | 0.0003468% | 0.000734% | 0% | 0.0008036% | 0.005657% | 6.345e-06% | 0.03692% | 0.0009492% | 0.001665% | 0.0002113% | 0.0008392% | 0.000176% | 3.844e-05% | 0.0001508% | 2.322e-05% | 0.0001473% | 3.104e-05% | 8.332e-05% | 1.153e-05% | 8.106e-05% | 1.198e-05% | 0.00027% | 1.858e-05% | 2.785e-05% | 0.03339% | 2.347e-06% | 0.0001589% | 0.0001213%
100% | 17 dec 19 A | WCG152B1RO | Wijchen-Centrum | 152 | 1 | red | opaque | B10.1-01b | P2 | P2 | wound | red opaque | Mediterranean |  | teneur en % | 0.001418% | 0.04424% | 14.58% | 1.264% | 2.75% | 61.3% | 0.255% | 0.6946% | 0.9469% | 7.043% | 0.1608% | 0.007075% | 0.002836% | 1.817% | 5.215% | 0.001131% | 0.003158% | 1.114% | 0.1313% | 0.0006308% | 0.002976% | 0.001242% | 0.08122% | 0.00116% | 0.01301% | 0.0003899% | 0.0007352% | 0% | 0.1783% | 0.009617% | 1.486e-05% | 0.03748% | 0.00119% | 0.001997% | 0.0002677% | 0.001068% | 0.0002253% | 4.744e-05% | 0.0001732% | 2.811e-05% | 0.0001763% | 3.717e-05% | 0.0001007% | 1.38e-05% | 9.539e-05% | 1.477e-05% | 0.0002823% | 2.116e-05% | 3.329e-05% | 2.328% | 0.0003754% | 0.0002005% | 0.0001492%
99.98% | 17 dec 19 A | WCG152B1YO | Wijchen-Centrum | 152 | 1 | yellow | opaque | B10.1-01b | P2 | P2 | wound | yellow opaque | Mediterranean |  | teneur en % | 0.001682% | 0.02991% | 10.57% | 0.8248% | 3.99% | 42.41% | 0.153% | 0.5765% | 0.6987% | 4.783% | 0.1678% | 0.004495% | 0.002807% | 1.161% | 0.779% | 0.000769% | 0.003319% | 0.09559% | 0.003525% | 0.0005877% | 0.0008249% | 0.001807% | 0.05329% | 0.0007192% | 0.008923% | 0.0004958% | 0.0004158% | 0% | 5.327% | 0.01235% | 2.868e-05% | 0.02452% | 0.0009293% | 0.001657% | 0.0001944% | 0.0007167% | 0.0001314% | 3.015e-05% | 0.0001108% | 1.918e-05% | 0.0001168% | 2.252e-05% | 5.838e-05% | 9.535e-06% | 6.304e-05% | 8.995e-06% | 0.0001999% | 2.73e-05% | 3.298e-05% | 28.29% | 0.0002207% | 0.0001719% | 8.309e-05%
99.98% | 17 dec 19 A | WCG152B1YO bis | Wijchen-Centrum | 152 | 1 | yellow | opaque | B10.1-01b | P2 | P2 | wound | yellow opaque | Mediterranean |  | teneur en % | 0.001637% | 0.02845% | 9.544% | 0.7913% | 2.481% | 39.43% | 0.1525% | 0.5469% | 0.5664% | 4.753% | 0.1793% | 0.004661% | 0.002993% | 1.134% | 0.8013% | 0.0007713% | 0.0036% | 0.07903% | 0.003549% | 0.0005749% | 0.0009235% | 0.0008511% | 0.05281% | 0.0007494% | 0.009185% | 0.0005466% | 0.0003901% | 0% | 5.836% | 0.01283% | 1.772e-05% | 0.02457% | 0.001003% | 0.001786% | 0.0001978% | 0.0007761% | 0.0001459% | 3.298e-05% | 0.0001203% | 1.93e-05% | 0.0001184% | 2.466e-05% | 6.677e-05% | 9.463e-06% | 7.028e-05% | 1.017e-05% | 0.0002171% | 2.846e-05% | 2.914e-05% | 33.53% | 0.0002657% | 0.0001843% | 8.92e-05%
100% | 17 dec 19 A | WCG161B1BL | Wijchen-Centrum | 161 | 1 | black | opaque | B12.2.1 | P1 | P1 | wound | black opaque | Europe |  | teneur en % | 0.001512% | 0.06148% | 16.94% | 0.8669% | 2.423% | 61.84% | 0.1429% | 0.8493% | 0.6886% | 8.072% | 0.1443% | 0.005523% | 0.002274% | 1.134% | 6.525% | 0.001117% | 0.001534% | 0.005858% | 0.002457% | 0.0004838% | 0.001081% | 0.001339% | 0.07988% | 0.001025% | 0.01184% | 0.0003409% | 0.0001423% | 0% | 0.007989% | 0.02184% | 3.366e-05% | 0.02842% | 0.0009865% | 0.001822% | 0.0002238% | 0.0008781% | 0.0001815% | 3.985e-05% | 0.0001589% | 2.627e-05% | 0.000146% | 3.325e-05% | 8.615e-05% | 1.268e-05% | 8.403e-05% | 1.207e-05% | 0.0002581% | 1.88e-05% | 5.06e-05% | 0.1349% | 4.106e-06% | 0.0001882% | 0.0001765%
100% | 17 dec 19 A | WCG161B1WO | Wijchen-Centrum | 161 | 1 | white | opaque | B12.2.1 | P1 | P1 | wound | white opaque | Europe |  | teneur en % | 0.001308% | 0.06799% | 17.9% | 0.9155% | 2.262% | 62.99% | 0.08226% | 0.9124% | 0.515% | 8.749% | 0.1422% | 0.004693% | 0.002191% | 1.25% | 0.8811% | 0.0007824% | 0.001184% | 0.005788% | 0.002547% | 0.0004547% | 0.0005687% | 0.0007787% | 0.09695% | 0.0009236% | 0.01111% | 0.0003292% | 8.865e-05% | 0% | 0.6795% | 0.02926% | 9.569e-06% | 0.0263% | 0.0008868% | 0.001629% | 0.0002066% | 0.0008141% | 0.0001597% | 3.895e-05% | 0.0001411% | 2.383e-05% | 0.0001373% | 2.966e-05% | 7.897e-05% | 1.093e-05% | 7.614e-05% | 1.201e-05% | 0.0002438% | 1.693e-05% | 8.532e-06% | 2.467% | 4.336e-05% | 0.0001525% | 0.0001829%
99.99% | 17 dec 19 A | WCG161B1WO bis | Wijchen-Centrum | 161 | 1 | white | opaque | B12.2.1 | P1 | P1 | wound | white opaque | Europe |  | teneur en % | 0.001332% | 0.06774% | 17.8% | 0.9385% | 2.26% | 61.55% | 0.092% | 1.018% | 0.4939% | 8.652% | 0.1433% | 0.004606% | 0.002227% | 1.236% | 0.8854% | 0.0008788% | 0.00155% | 0.01602% | 0.007262% | 0.0004494% | 0.0006428% | 0.0007779% | 0.09541% | 0.0009233% | 0.0112% | 0.0003323% | 0.0001038% | 0% | 2.297% | 0.03003% | 1.252e-05% | 0.02665% | 0.0009081% | 0.001641% | 0.0002088% | 0.0008405% | 0.0001641% | 4.068e-05% | 0.000149% | 2.33e-05% | 0.0001441% | 2.93e-05% | 7.966e-05% | 1.037e-05% | 8.127e-05% | 1.094e-05% | 0.0002406% | 1.777e-05% | 1.074e-05% | 2.355% | 6.138e-05% | 0.0001517% | 0.0001872%
100% | 17 dec 19 A | WCG161B2LBO | Wijchen-Centrum | 161 | 2 | blue | opaque | B4.4-03? | ? | P1 | wound | light blue opaque | Europe |  | teneur en % | 0.0007896% | 0.0626% | 12.6% | 0.5132% | 2.122% | 71.64% | 0.07305% | 1.17% | 0.4599% | 5.838% | 0.08636% | 0.001771% | 0.001404% | 0.09519% | 0.5487% | 0.0003437% | 0.00121% | 2.596% | 0.006753% | 0.000366% | 0.01348% | 0.001191% | 0.04384% | 0.0006829% | 0.007494% | 0.0002123% | 5.027e-05% | 0% | 0.09979% | 1.901% | 2.902e-05% | 0.01697% | 0.000738% | 0.001338% | 0.0001685% | 0.0006621% | 0.0001313% | 3.047e-05% | 0.0001076% | 1.784e-05% | 0.0001057% | 2.182e-05% | 5.682e-05% | 8.147e-06% | 5.857e-05% | 8.194e-06% | 0.0001619% | 1.178e-05% | 1.032e-05% | 0.09611% | 4.62e-05% | 0.0001422% | 0.0001427%
100% | 17 dec 19 A | WCG161B2BL | Wijchen-Centrum | 161 | 2 | green | translucent | B4.4-03? | ? | P1 | wound | dark green translucent | Europe |  | teneur en % | 0.00178% | 0.05817% | 17.83% | 0.5067% | 2.27% | 66.68% | 0.3052% | 1.115% | 0.5383% | 5.637% | 0.09308% | 0.00191% | 0.001598% | 0.1312% | 0.7259% | 0.0003609% | 0.001278% | 2.055% | 0.007005% | 0.0004098% | 0.01241% | 0.00109% | 0.04315% | 0.0007071% | 0.007494% | 0.0002479% | 6.073e-05% | 0% | 0.09269% | 1.766% | 2.824e-05% | 0.02796% | 0.0007934% | 0.001386% | 0.0001777% | 0.0007027% | 0.000126% | 3.171e-05% | 0.0001177% | 1.939e-05% | 0.0001131% | 2.326e-05% | 5.792e-05% | 8.194e-06% | 6.553e-05% | 8.457e-06% | 0.0001683% | 1.358e-05% | 1.59e-05% | 0.08903% | 4.376e-05% | 0.0001652% | 0.0001381%
100% | 17 dec 19 A | WCG161B2BL bis | Wijchen-Centrum | 161 | 2 | green | translucent | B4.4-03? | ? | P1 | wound | dark green translucent | Europe |  | teneur en % | 0.001674% | 0.05171% | 17.58% | 0.9933% | 2.647% | 63.21% | 0.1088% | 1.112% | 0.5902% | 6.298% | 0.3551% | 0.007538% | 0.006373% | 1.764% | 4.814% | 0.00217% | 0.002862% | 0.03945% | 0.005975% | 0.0005503% | 0.002955% | 0.0008987% | 0.05472% | 0.001216% | 0.02614% | 0.000532% | 0.0004483% | 0% | 0.04752% | 0.00897% | 1.506e-05% | 0.1583% | 0.001108% | 0.001993% | 0.0002542% | 0.001014% | 0.0002089% | 5.296e-05% | 0.0001843% | 2.918e-05% | 0.0001843% | 3.877e-05% | 0.0001108% | 1.549e-05% | 0.0001191% | 1.817e-05% | 0.0005373% | 2.854e-05% | 4.536e-05% | 0.1002% | 9.184e-06% | 0.0002141% | 0.0001426%
99.99% | 17 dec 19 A | WCG161B2WO | Wijchen-Centrum | 161 | 2 | white | opaque | B4.4-03? | ? | P1 | wound | white opaque | Europe |  | teneur en % | 0.001929% | 0.0486% | 16.79% | 0.7768% | 2.429% | 60.54% | 0.06751% | 0.9582% | 0.4841% | 5.326% | 0.325% | 0.006634% | 0.00579% | 1.302% | 1.328% | 0.001395% | 0.002743% | 0.5997% | 0.006658% | 0.0005237% | 0.002236% | 0.0008824% | 0.04555% | 0.001083% | 0.02365% | 0.0005205% | 0.0003535% | 0% | 4.73% | 0.4082% | 1.489e-05% | 0.09208% | 0.001051% | 0.002019% | 0.0002419% | 0.0009984% | 0.0001963% | 5.033e-05% | 0.0001789% | 2.82e-05% | 0.0001715% | 3.437e-05% | 0.0001011% | 1.542e-05% | 0.0001028% | 1.67e-05% | 0.0004866% | 2.831e-05% | 3.415e-05% | 3.68% | 0.0002698% | 0.0002198% | 0.0001478%
100% | 17 dec 19 A | WCG161B4BL | Wijchen-Centrum | 161 | 4 | black | opaque | B2.2-02a | P1 | P1 | wound | black opaque | Europe |  | teneur en % | 0.001601% | 0.04756% | 16.45% | 0.8751% | 2.684% | 66.48% | 0.1054% | 0.7298% | 0.879% | 7.704% | 0.1538% | 0.004967% | 0.002665% | 1.104% | 2.202% | 0.0007562% | 0.001127% | 0.01302% | 0.002445% | 0.0005581% | 0.0004718% | 0.001941% | 0.0687% | 0.0009788% | 0.01282% | 0.0003789% | 0.00019% | 0% | 0.04468% | 0.008143% | 4.072e-05% | 0.0285% | 0.001084% | 0.002055% | 0.0002428% | 0.000939% | 0.0001952% | 3.82e-05% | 0.0001501% | 2.584e-05% | 0.0001541% | 3.274e-05% | 8.926e-05% | 1.274e-05% | 8.882e-05% | 1.175e-05% | 0.000274% | 2.117e-05% | 2.826e-05% | 0.3863% | 6.136e-06% | 0.000226% | 0.000147%
100% | 17 dec 19 A | WCG161B4BL bis | Wijchen-Centrum | 161 | 4 | black | opaque | B2.2-02a | P1 | P1 | wound | black opaque | Europe |  | teneur en % | 0.001724% | 0.04399% | 15.97% | 0.7597% | 2.327% | 62.3% | 0.1238% | 0.7784% | 0.8471% | 6.822% | 0.1283% | 0.007295% | 0.002577% | 1.022% | 7.88% | 0.0008106% | 0.00113% | 0.01207% | 0.002708% | 0.0004833% | 0.001451% | 0.001715% | 0.05992% | 0.0009508% | 0.01082% | 0.0003202% | 0.0002201% | 0% | 0.1338% | 0.01382% | 3.744e-05% | 0.02698% | 0.0009225% | 0.001772% | 0.0002065% | 0.0008077% | 0.0001648% | 3.906e-05% | 0.0001335% | 2.382e-05% | 0.0001456% | 3.006e-05% | 8.461e-05% | 1.184e-05% | 8.004e-05% | 1.142e-05% | 0.0002343% | 1.731e-05% | 5.313e-05% | 0.708% | 1.14e-05% | 0.0001964% | 0.0001421%
99.98% | 17 dec 19 A | WCG161B4YO | Wijchen-Centrum | 161 | 4 | yellow | opaque | B2.2-02a | P1 | P1 | wound | yellow opaque | Europe |  | teneur en % | 0.001558% | 0.0325% | 11.16% | 0.4976% | 1.761% | 42.34% | 0.04444% | 0.5522% | 0.516% | 4.632% | 0.08577% | 0.002937% | 0.001439% | 0.7684% | 0.5814% | 0.0005752% | 0.002165% | 0.02007% | 0.001997% | 0.0003658% | 0.001223% | 0.001052% | 0.04329% | 0.0006444% | 0.007071% | 0.000222% | 0.0001292% | 0% | 5.242% | 0.01302% | 2.869e-05% | 0.01756% | 0.0006833% | 0.001208% | 0.0001478% | 0.0005779% | 0.0001121% | 2.523e-05% | 0.0001025% | 1.599e-05% | 9.697e-05% | 2.072e-05% | 5.878e-05% | 8.433e-06% | 5.33e-05% | 8.013e-06% | 0.0001647% | 1.262e-05% | 2.091e-05% | 31.65% | 0.0002972% | 0.000158% | 9.928e-05%
100% | 17 dec 19 A | WCG194B8RO | Wijchen-Centrum | 194 | 8 | red | opaque | B3.1-01a | P3 | P3 | wound | red opaque | Europe |  | teneur en % | 0.001341% | 0.04662% | 17.46% | 0.9585% | 2.369% | 58.92% | 0.1486% | 0.8409% | 0.6784% | 6.068% | 0.1479% | 0.005024% | 0.002471% | 0.422% | 3.513% | 0.001589% | 0.00578% | 2.273% | 0.6085% | 0.0004513% | 0.01007% | 0.0009817% | 0.05378% | 0.001054% | 0.01166% | 0.0003245% | 0.0001484% | 0% | 0.3076% | 0.01158% | 2.096e-05% | 0.02125% | 0.001056% | 0.001823% | 0.0002383% | 0.0009466% | 0.000193% | 4.488e-05% | 0.0001635% | 2.948e-05% | 0.0001743% | 3.49e-05% | 9.416e-05% | 1.386e-05% | 9.773e-05% | 1.397e-05% | 0.0002566% | 1.653e-05% | 2.84e-05% | 5.098% | 0.0005642% | 0.0001876% | 0.0001551%
99.98% | 17 dec 19 A | WCG194B8YO | Wijchen-Centrum | 194 | 8 | yellow | opaque | B3.1-01a | P3 | P3 | wound | yellow opaque | Europe |  | teneur en % | 0.001151% | 0.02689% | 9.407% | 0.7202% | 1.885% | 36.21% | 0.1232% | 0.4843% | 0.5042% | 3.771% | 0.1167% | 0.004612% | 0.002127% | 0.5143% | 1.249% | 0.001574% | 0.003547% | 0.02842% | 0.009734% | 0.0004106% | 0.001575% | 0.0009109% | 0.03936% | 0.0008718% | 0.009018% | 0.0002598% | 0.0001721% | 0% | 6.143% | 0.005527% | 3.746e-05% | 0.01839% | 0.0009867% | 0.001508% | 0.0002126% | 0.0008469% | 0.0001784% | 3.516e-05% | 0.0001513% | 2.472e-05% | 0.0001403% | 2.885e-05% | 8.343e-05% | 1.15e-05% | 8.047e-05% | 1.109e-05% | 0.0001977% | 1.581e-05% | 0.000157% | 38.67% | 0.0003878% | 0.0001731% | 0.0001056%
99.99% | 17 dec 19 A | WCG194B11RO | Wijchen-Centrum | 194 | 11 | red | opaque | B4.1-01c | ? | P3 | wound | red opaque | Europe |  | teneur en % | 0.001515% | 0.0359% | 12.57% | 0.8941% | 2.561% | 45.28% | 0.8621% | 0.6483% | 0.6876% | 4.966% | 0.1397% | 0.00693% | 0.002369% | 0.7878% | 4.509% | 0.003143% | 0.006257% | 1.07% | 0.4576% | 0.0005558% | 0.006782% | 0.001407% | 0.05376% | 0.001162% | 0.01054% | 0.0003204% | 0.0002334% | 0% | 3.063% | 0.009947% | 4.453e-05% | 0.01906% | 0.001162% | 0.001759% | 0.0002679% | 0.001048% | 0.0002278% | 5.464e-05% | 0.0002017% | 3.169e-05% | 0.0001918% | 3.793e-05% | 0.0001115% | 1.546e-05% | 0.0001048% | 1.459e-05% | 0.0002309% | 2.022e-05% | 0.0001295% | 21.32% | 0.0004747% | 0.0001735% | 0.0001419%
99.98% | 17 dec 19 A | WCG194B11YO | Wijchen-Centrum | 194 | 11 | yellow | opaque | B4.1-01c | ? | P3 | wound | yellow opaque | Europe |  | teneur en % | 0.001296% | 0.02363% | 6.833% | 0.5363% | 2.1% | 28.03% | 0.2112% | 0.4051% | 0.4251% | 2.905% | 0.1163% | 0.00458% | 0.001807% | 0.4464% | 1.274% | 0.001348% | 0.003562% | 0.03091% | 0.004068% | 0.0004312% | 0.001395% | 0.001334% | 0.03103% | 0.0008123% | 0.007792% | 0.0002942% | 0.0001357% | 0% | 7.22% | 0.0155% | 6.088e-05% | 0.01186% | 0.0009206% | 0.001463% | 0.0002018% | 0.0008035% | 0.0001637% | 3.51e-05% | 0.0001485% | 2.42e-05% | 0.0001366% | 2.765e-05% | 7.612e-05% | 1.098e-05% | 7.387e-05% | 1.054e-05% | 0.0001769% | 2.124e-05% | 3.141e-05% | 49.32% | 0.0005476% | 0.0001764% | 8.277e-05%
100% | 17 dec 19 A | WCG228B1RO | Wijchen-Centrum | 228 | 1 | red | opaque | B11.3-02b | P2 | P2 | wound | red opaque | Europe |  | teneur en % | 0.001362% | 0.04875% | 15.34% | 1.2% | 2.618% | 61.39% | 0.2084% | 0.7851% | 0.9235% | 7.343% | 0.1435% | 0.005449% | 0.004982% | 1.956% | 4.062% | 0.001363% | 0.004579% | 1.397% | 0.2449% | 0.0005704% | 0.003898% | 0.001158% | 0.07825% | 0.001008% | 0.01188% | 0.0003373% | 0.0006276% | 0% | 0.04979% | 0.00936% | 1.086e-05% | 0.03001% | 0.0009176% | 0.001643% | 0.0002095% | 0.0008399% | 0.0001762% | 4.588e-05% | 0.0001464% | 2.707e-05% | 0.0001604% | 3.257e-05% | 9.126e-05% | 1.191e-05% | 7.788e-05% | 1.235e-05% | 0.0002551% | 1.851e-05% | 2.23e-05% | 2.13% | 0.0004792% | 0.0001643% | 0.0001173%
99.98% | 17 dec 19 A | WCG228B1WO | Wijchen-Centrum | 228 | 1 | white | opaque | B11.3-02b | P2 | P2 | wound | white opaque | Europe |  | teneur en % | 0.001125% | 0.04734% | 15.21% | 1.178% | 2.37% | 59.4% | 0.1886% | 0.7886% | 0.846% | 6.945% | 0.1311% | 0.005102% | 0.002156% | 1.666% | 0.894% | 0.001233% | 0.003501% | 0.006662% | 0.003686% | 0.0005535% | 0.001359% | 0.0008688% | 0.07584% | 0.0008494% | 0.01077% | 0.0003122% | 0.0005643% | 0% | 7.107% | 0.00623% | 3.105e-06% | 0.02848% | 0.0008336% | 0.001484% | 0.0001892% | 0.0007428% | 0.0001476% | 3.341e-05% | 0.0001342% | 2.225e-05% | 0.0001338% | 2.636e-05% | 7.473e-05% | 1.071e-05% | 7.229e-05% | 1.106e-05% | 0.0002426% | 1.611e-05% | 1.502e-05% | 3.048% | 0.0001178% | 0.0001435% | 0.0001106%
99.99% | 17 dec 19 A | WCG228B1YO | Wijchen-Centrum | 228 | 1 | yellow | opaque | B11.3-02b | P2 | P2 | wound | yellow opaque | Europe |  | teneur en % | 0.001534% | 0.02732% | 8.254% | 0.7094% | 2.296% | 37.64% | 0.1371% | 0.6284% | 0.6104% | 3.887% | 0.1134% | 0.004366% | 0.002154% | 0.9501% | 0.8623% | 0.00102% | 0.003074% | 0.01973% | 0.004822% | 0.0005097% | 0.002023% | 0.001172% | 0.04346% | 0.0007561% | 0.007894% | 0.0002563% | 0.0003137% | 0% | 4.461% | 0.008423% | 4.679e-05% | 0.02133% | 0.0007758% | 0.001431% | 0.0001812% | 0.0007099% | 0.0001505% | 3.266e-05% | 0.0001341% | 2.068e-05% | 0.0001164% | 2.544e-05% | 7.095e-05% | 9.717e-06% | 6.979e-05% | 1.026e-05% | 0.0001844% | 1.519e-05% | 1.812e-05% | 39.27% | 0.0003961% | 0.0001587% | 8.563e-05%
100% | 17 dec 19 A | WCG228B2RO | Wijchen-Centrum | 228 | 2 | red | opaque | B11.3-02b | P2 | P2 | wound | red opaque | Europe |  | teneur en % | 0.0021% | 0.04333% | 15.37% | 0.9385% | 2.452% | 61.32% | 0.1755% | 0.7818% | 0.8835% | 6.901% | 0.1237% | 0.00449% | 0.002275% | 1.345% | 4.679% | 0.001603% | 0.004985% | 1.735% | 0.303% | 0.0005274% | 0.004715% | 0.001551% | 0.06715% | 0.0009144% | 0.009856% | 0.0002895% | 0.0004206% | 0% | 0.0891% | 0.0345% | 1.539e-05% | 0.02866% | 0.0008708% | 0.00159% | 0.0001971% | 0.0007775% | 0.0001691% | 4.102e-05% | 0.0001387% | 2.312e-05% | 0.0001361% | 2.918e-05% | 7.743e-05% | 1.112e-05% | 7.56e-05% | 1.059e-05% | 0.0002185% | 1.502e-05% | 1.964e-05% | 2.692% | 0.0005932% | 0.0001481% | 0.0001158%
99.99% | 17 dec 19 A | WCG228B2WO | Wijchen-Centrum | 228 | 2 | white | opaque | B11.3-02b | P2 | P2 | wound | white opaque | Europe |  | teneur en % | 0.0011% | 0.0489% | 15.53% | 1.198% | 2.504% | 61.36% | 0.191% | 0.7726% | 0.8808% | 7.189% | 0.1373% | 0.005401% | 0.002363% | 1.716% | 0.9288% | 0.001124% | 0.003011% | 0.0069% | 0.003726% | 0.0005677% | 0.0009783% | 0.0009255% | 0.07911% | 0.0009031% | 0.01142% | 0.0003296% | 0.0005938% | 0% | 4.28% | 0.006115% | 2.625e-06% | 0.0292% | 0.0008659% | 0.001531% | 0.0001948% | 0.0007849% | 0.0001552% | 3.542e-05% | 0.0001415% | 2.197e-05% | 0.0001349% | 2.812e-05% | 7.537e-05% | 1.088e-05% | 7.373e-05% | 1.138e-05% | 0.0002433% | 1.724e-05% | 2.148e-05% | 3.097% | 5.349e-05% | 0.0001555% | 0.0001156%
99.98% | 17 dec 19 A | WCG228B2YO | Wijchen-Centrum | 228 | 2 | yellow | opaque | B11.3-02b | P2 | P2 | wound | yellow opaque | Europe |  | teneur en % | 0.001537% | 0.02723% | 8.391% | 0.7057% | 2.293% | 37.82% | 0.1344% | 0.4816% | 0.6243% | 3.875% | 0.1116% | 0.004335% | 0.002117% | 0.951% | 0.8377% | 0.001019% | 0.003143% | 0.01902% | 0.004824% | 0.000516% | 0.00194% | 0.001189% | 0.04354% | 0.0007763% | 0.008196% | 0.0002621% | 0.0003073% | 0% | 4.81% | 0.009193% | 4.613e-05% | 0.021% | 0.0007901% | 0.001445% | 0.0001815% | 0.0007274% | 0.0001488% | 3.405e-05% | 0.0001313% | 2.074e-05% | 0.0001281% | 2.455e-05% | 6.789e-05% | 9.98e-06% | 6.964e-05% | 1.008e-05% | 0.0001915% | 1.574e-05% | 1.755e-05% | 38.79% | 0.0003915% | 0.0001708% | 8.369e-05%
100% | 17 dec 19 A | WCG239B2RO | Wijchen-Centrum | 239 | 2 | red | opaque | B3.2-02a | P3 | P4 | wound | red opaque | Europe |  | teneur en % | 0.001007% | 0.02795% | 14.23% | 0.7376% | 2.908% | 63.92% | 0.158% | 0.8022% | 0.7742% | 7.734% | 0.08941% | 0.002992% | 0.003295% | 0.2263% | 4.439% | 0.001006% | 0.003978% | 1.475% | 0.6774% | 0.0004713% | 0.006295% | 0.001081% | 0.04928% | 0.001297% | 0.006758% | 0.0002233% | 0.0001359% | 0% | 0.06241% | 0.002162% | 1.747e-05% | 0.03601% | 0.000962% | 0.001776% | 0.0002285% | 0.000912% | 0.0001995% | 5.039e-05% | 0.0001748% | 2.76e-05% | 0.0001763% | 3.776e-05% | 0.0001013% | 1.505e-05% | 0.000104% | 1.406e-05% | 0.0001523% | 1.245e-05% | 1.327e-05% | 1.615% | 0.0002149% | 0.0001247% | 0.0001643%
99.99% | 17 dec 19 A | WCG239B2YO | Wijchen-Centrum | 239 | 2 | yellow | opaque | B3.2-02a | P3 | P4 | wound | yellow opaque | Europe |  | teneur en % | 0.001411% | 0.02854% | 9.643% | 1.077% | 1.862% | 37.81% | 0.1933% | 0.39% | 0.8424% | 4.942% | 0.1227% | 0.004816% | 0.002241% | 1.06% | 1.281% | 0.00398% | 0.004342% | 0.029% | 0.007885% | 0.0004319% | 0.0006424% | 0.001105% | 0.05746% | 0.0008739% | 0.008425% | 0.0002727% | 0.0004292% | 0% | 4.328% | 0.0205% | 5.379e-05% | 0.02398% | 0.000971% | 0.00156% | 0.0002113% | 0.0008497% | 0.0001756% | 4.035e-05% | 0.000151% | 2.412e-05% | 0.0001441% | 2.916e-05% | 8.284e-05% | 1.251e-05% | 7.854e-05% | 1.277e-05% | 0.0001879% | 1.611e-05% | 3.197e-05% | 36.23% | 0.0002508% | 0.0001745% | 0.0001186%
100% | 17 dec 19 A | WCG239B4BGT | Wijchen-Centrum | 239 | 4 | blue-green | translucent | B5.5-03 | P3 | P4 | wound | blue-green translucent | Europe |  | teneur en % | 0.000955% | 0.03292% | 13.52% | 0.653% | 3.06% | 67.11% | 0.1141% | 0.8909% | 0.6907% | 7.875% | 0.08073% | 0.002167% | 0.002171% | 0.07533% | 0.8844% | 0.0005396% | 0.003381% | 2.09% | 0.6625% | 0.0004711% | 0.01246% | 0.001435% | 0.04614% | 0.0008563% | 0.005272% | 0.0001932% | 9.841e-05% | 0% | 0.2492% | 0.002957% | 1.081e-05% | 0.03041% | 0.0007439% | 0.001361% | 0.0001704% | 0.0006851% | 0.0001427% | 3.926e-05% | 0.0001261% | 1.896e-05% | 0.0001227% | 2.696e-05% | 6.802e-05% | 9.25e-06% | 6.779e-05% | 9.713e-06% | 0.0001215% | 9.689e-06% | 8.809e-06% | 1.888% | 0.0002166% | 9.68e-05% | 8.447e-05%
99.98% | 17 dec 19 A | WCG239B4WO | Wijchen-Centrum | 239 | 4 | white | opaque | B5.5-03 | P3 | P4 | wound | white opaque | Europe |  | teneur en % | 0.001248% | 0.046% | 15.8% | 1.389% | 2.168% | 60.41% | 0.2418% | 0.7058% | 1.156% | 7.649% | 0.1139% | 0.005051% | 0.002102% | 1.081% | 1.367% | 0.00377% | 0.004332% | 0.005554% | 0.003867% | 0.0004163% | 0.0009345% | 0.001029% | 0.07178% | 0.0009256% | 0.008358% | 0.0002499% | 0.0004115% | 0% | 6.904% | 0.003519% | 1.46e-05% | 0.03517% | 0.0009305% | 0.001383% | 0.0001976% | 0.0008109% | 0.0001687% | 4.26e-05% | 0.0001534% | 2.423e-05% | 0.0001445% | 2.914e-05% | 7.864e-05% | 1.187e-05% | 7.871e-05% | 1.18e-05% | 0.0001757% | 1.361e-05% | 3.652e-05% | 0.7786% | 4.083e-05% | 0.000122% | 0.0001289%
100% | 17 dec 19 A | WCG239B9RO | Wijchen-Centrum | 239 | 9 | red | opaque | B5.2-01d | P2 | P4 | wound | red opaque | Europe |  | teneur en % | 0.001736% | 0.04026% | 14.02% | 0.6103% | 2.593% | 61.43% | 0.1396% | 0.8773% | 0.7295% | 6.754% | 0.09751% | 0.003102% | 0.002247% | 0.5695% | 3.979% | 0.001653% | 0.004242% | 1.614% | 0.9631% | 0.0004772% | 0.01724% | 0.001455% | 0.04715% | 0.0009651% | 0.007464% | 0.0002659% | 0.0001722% | 0% | 0.3967% | 0.08686% | 2.69e-05% | 0.03242% | 0.0008792% | 0.001556% | 0.0001998% | 0.0007902% | 0.0001748% | 4.758e-05% | 0.0001674% | 2.474e-05% | 0.0001505% | 3.008e-05% | 8.227e-05% | 1.112e-05% | 7.845e-05% | 1.111e-05% | 0.000164% | 1.36e-05% | 3.642e-05% | 4.972% | 0.0002858% | 0.0001311% | 0.0001156%
99.99% | 17 dec 19 A | WCG239B9WO | Wijchen-Centrum | 239 | 9 | white | opaque | B5.2-01d | P2 | P4 | wound | white opaque | Europe |  | teneur en % | 0.0009746% | 0.0527% | 13.9% | 0.5618% | 2.438% | 64.1% | 0.4997% | 1.329% | 0.7129% | 6.154% | 0.08112% | 0.002577% | 0.002023% | 0.4225% | 1.594% | 0.001383% | 0.002171% | 0.1072% | 0.05952% | 0.0004674% | 0.002222% | 0.001681% | 0.04256% | 0.0007853% | 0.006416% | 0.0001889% | 0.0001609% | 0% | 2.486% | 0.1829% | 1.807e-05% | 0.029% | 0.0007043% | 0.001237% | 0.0001595% | 0.0006536% | 0.0001388% | 3.18e-05% | 0.0001153% | 1.85e-05% | 0.0001117% | 2.201e-05% | 6.527e-05% | 8.453e-06% | 5.635e-05% | 8.404e-06% | 0.0001383% | 1.004e-05% | 2.939e-05% | 5.216% | 0.0001322% | 0.0001058% | 8.869e-05%
100% | 17 dec 19 A | WCG239B13GT | Wijchen-Centrum | 239 | 13 | green | translucent | B3.3-03a | P4 | P4 | wound | green translucent | Europe |  | teneur en % | 0.001015% | 0.03543% | 14.06% | 0.7949% | 2.94% | 61.14% | 0.1449% | 0.8411% | 0.6204% | 9.256% | 0.1% | 0.002847% | 0.002298% | 0.2012% | 1.003% | 0.0009432% | 0.002259% | 2.825% | 1.634% | 0.0004656% | 0.005598% | 0.0008197% | 0.06412% | 0.0009485% | 0.006742% | 0.0002322% | 0.0001128% | 2.018e-05% | 0.06541% | 0.004633% | 1.222e-05% | 0.02767% | 0.0008731% | 0.001621% | 0.0002004% | 0.0007966% | 0.0001607% | 4.373e-05% | 0.0001427% | 2.332e-05% | 0.0001372% | 2.89e-05% | 8.005e-05% | 1.086e-05% | 7.707e-05% | 1.129e-05% | 0.0001523% | 1.28e-05% | 1.392e-05% | 4.214% | 0.0001596% | 0.0001253% | 0.0001064%
99.98% | 17 dec 19 A | WCG239B13WO | Wijchen-Centrum | 239 | 13 | white | opaque | B3.3-03a | P4 | P4 | wound | white opaque | Europe |  | teneur en % | 0.0009782% | 0.0355% | 14.75% | 0.7835% | 2.837% | 62.33% | 0.1414% | 0.8678% | 0.6031% | 9.384% | 0.09689% | 0.002761% | 0.002322% | 0.2037% | 0.8539% | 0.001068% | 0.002304% | 0.009834% | 0.004698% | 0.0004273% | 0.0005232% | 0.000755% | 0.06522% | 0.0009192% | 0.005945% | 0.0002178% | 0.0001334% | 0% | 4.807% | 0.004816% | 9.272e-06% | 0.02873% | 0.0008649% | 0.001596% | 0.0001931% | 0.0007833% | 0.0001526% | 3.96e-05% | 0.0001342% | 2.092e-05% | 0.0001333% | 2.784e-05% | 7.51e-05% | 1.072e-05% | 7.269e-05% | 9.813e-06% | 0.0001339% | 1.254e-05% | 1.622e-05% | 2.157% | 0.0001177% | 0.0001114% | 0.0001025%
100% | 17 dec 19 A | WCG249B1RO | Wijchen-Centrum | 249 | 1 | red | opaque | B5.2-02d | P2 | P2 | wound | red opaque | Europe |  | teneur en % | 0.004166% | 0.04574% | 14.57% | 0.6415% | 2.433% | 58.22% | 0.1298% | 0.75% | 0.6762% | 5.649% | 0.1187% | 0.00379% | 0.002187% | 0.8348% | 5.811% | 0.001663% | 0.004253% | 0.9327% | 0.2453% | 0.0004756% | 0.007585% | 0.00146% | 0.04903% | 0.000875% | 0.007956% | 0.0003082% | 0.0001934% | 0% | 0.531% | 0.1669% | 2.618e-05% | 0.02715% | 0.0008469% | 0.001556% | 0.0001914% | 0.0007732% | 0.0001641% | 4.41e-05% | 0.0001463% | 2.198e-05% | 0.000137% | 2.773e-05% | 7.812e-05% | 1.035e-05% | 7.068e-05% | 9.971e-06% | 0.0001736% | 1.493e-05% | 2.614e-05% | 8.127% | 0.0004614% | 0.0001441% | 0.0001096%
99.99% | 17 dec 19 A | WCG249B1YO | Wijchen-Centrum | 249 | 1 | yellow | opaque | B5.2-02d | P2 | P2 | wound | yellow opaque | Europe |  | teneur en % | 0.003354% | 0.04894% | 14.69% | 0.6774% | 2.384% | 59.47% | 0.1064% | 0.772% | 0.651% | 6.545% | 0.1087% | 0.003532% | 0.002022% | 0.7986% | 0.9431% | 0.001118% | 0.00191% | 0.02571% | 0.005173% | 0.0004223% | 0.001473% | 0.001339% | 0.05306% | 0.0008223% | 0.008481% | 0.0002626% | 0.0002379% | 0% | 1.945% | 0.1618% | 2.736e-05% | 0.0256% | 0.000777% | 0.00139% | 0.0001729% | 0.0007056% | 0.0001386% | 3.568e-05% | 0.0001254% | 2.123e-05% | 0.0001243% | 2.562e-05% | 6.829e-05% | 9.406e-06% | 6.911e-05% | 1.02e-05% | 0.0001926% | 1.454e-05% | 1.983e-05% | 10.56% | 0.0001716% | 0.0001447% | 0.0001065%
100% | 17 dec 19 A | WCG258B2RO | Wijchen-Centrum | 258 | 2 | red | opaque | B2.3-02d | P2 | P1-P2 | wound | red opaque | Europe |  | teneur en % | 0.00169% | 0.05044% | 16.66% | 1.402% | 2.893% | 58.67% | 0.283% | 0.7981% | 1.205% | 7.684% | 0.1588% | 0.01085% | 0.00291% | 1.053% | 4.682% | 0.002419% | 0.005257% | 1.323% | 0.1707% | 0.00064% | 0.006095% | 0.00104% | 0.07874% | 0.001467% | 0.01178% | 0.0003975% | 0.0002684% | 0% | 0.1903% | 0.01601% | 2.142e-05% | 0.02398% | 0.001534% | 0.001993% | 0.0003476% | 0.001373% | 0.0002837% | 6.538e-05% | 0.0002472% | 4.184e-05% | 0.0002403% | 5.085e-05% | 0.0001313% | 1.831e-05% | 0.0001337% | 1.837e-05% | 0.000254% | 2.097e-05% | 3.005e-05% | 2.601% | 0.0002833% | 0.0001849% | 0.0001393%
99.97% | 17 dec 19 A | WCG258B2YO | Wijchen-Centrum | 258 | 2 | yellow | opaque | B2.3-02d | P2 | P1-P2 | wound | yellow opaque | Europe |  | teneur en % | 0.001254% | 0.02174% | 7.084% | 0.6571% | 2.031% | 28.08% | 0.2849% | 0.4271% | 0.4563% | 3.981% | 0.123% | 0.005663% | 0.002321% | 0.4499% | 1.688% | 0.001442% | 0.003744% | 0.01973% | 0.005281% | 0.0005013% | 0.002238% | 0.0006782% | 0.03994% | 0.0009622% | 0.007659% | 0.0004136% | 0.0001224% | 0% | 9.042% | 0.0118% | 2.953e-05% | 0.01324% | 0.001243% | 0.001939% | 0.0002677% | 0.001053% | 0.0002099% | 4.931e-05% | 0.0001794% | 3.034e-05% | 0.0001677% | 3.349e-05% | 8.891e-05% | 1.216e-05% | 8.498e-05% | 1.236e-05% | 0.0001731% | 2.157e-05% | 2.251e-05% | 45.53% | 0.0004724% | 0.000183% | 9.593e-05%
100% | 17 dec 19 A | WCG258B3BL | Wijchen-Centrum | 258 | 3 | black | opaque | B2.2-02a | P1 | P1-P2 | wound | black opaque | Europe |  | teneur en % | 0.00297% | 0.04659% | 16.24% | 0.9416% | 2.402% | 63.23% | 0.169% | 0.735% | 0.8884% | 7.19% | 0.1225% | 0.0051% | 0.00241% | 1.236% | 6.296% | 0.00402% | 0.004622% | 0.0244% | 0.005894% | 0.0004921% | 0.001989% | 0.001128% | 0.06718% | 0.0009459% | 0.01008% | 0.0002925% | 0.000454% | 0% | 0.1298% | 0.1069% | 1.463e-05% | 0.03331% | 0.0009029% | 0.001573% | 0.0002051% | 0.0007814% | 0.0001597% | 3.911e-05% | 0.0001343% | 2.316e-05% | 0.0001437% | 2.91e-05% | 8.344e-05% | 1.132e-05% | 7.612e-05% | 1.22e-05% | 0.0002173% | 1.578e-05% | 3.12e-05% | 0.09625% | 9.721e-06% | 0.0001487% | 0.0001119%
99.98% | 17 dec 19 A | WCG258B3YO | Wijchen-Centrum | 258 | 3 | yellow | opaque | B2.2-02a | P1 | P1-P2 | wound | yellow opaque | Europe |  | teneur en % | 0.001188% | 0.03009% | 10.38% | 0.7414% | 2.199% | 42.38% | 0.1161% | 0.5334% | 0.537% | 4.753% | 0.1363% | 0.004848% | 0.002351% | 0.9719% | 0.6891% | 0.0008961% | 0.002797% | 0.05072% | 0.002703% | 0.0004613% | 0.0262% | 0.0005787% | 0.04997% | 0.00071% | 0.01006% | 0.0003926% | 0.0003384% | 0% | 6.668% | 0.05563% | 6.784e-06% | 0.0247% | 0.0006402% | 0.001105% | 0.0001366% | 0.0005545% | 0.0001108% | 2.663e-05% | 9.714e-05% | 1.869e-05% | 0.0001118% | 2.256e-05% | 6.579e-05% | 9.243e-06% | 6.726e-05% | 1.006e-05% | 0.0002308% | 2.348e-05% | 2.571e-05% | 29.59% | 0.006199% | 0.0001563% | 9.159e-05%
100% | 17 dec 19 A | WCG304B2RO | Wijchen-Centrum | 304 | 2 | red | opaque | B3.1-01a | P3 | P3 | wound | red opaque | Europe |  | teneur en % | 0.001525% | 0.05112% | 15.03% | 1.093% | 2.744% | 59.57% | 0.2265% | 0.7429% | 1.005% | 5.924% | 0.1434% | 0.009802% | 0.002202% | 1.094% | 6.713% | 0.003203% | 0.005227% | 1.214% | 0.2155% | 0.0006166% | 0.006642% | 0.001526% | 0.05813% | 0.001346% | 0.01137% | 0.0003351% | 0.0003407% | 0% | 0.894% | 0.01716% | 3.043e-05% | 0.02434% | 0.001465% | 0.001873% | 0.0003215% | 0.001303% | 0.0002716% | 6.662e-05% | 0.0002279% | 3.797e-05% | 0.0002251% | 4.435e-05% | 0.0001218% | 1.778e-05% | 0.0001254% | 1.666e-05% | 0.0002401% | 1.711e-05% | 3.78e-05% | 3.188% | 0.0003234% | 0.0001661% | 0.0001441%
99.98% | 17 dec 19 A | WCG304B2YO | Wijchen-Centrum | 304 | 2 | yellow | opaque | B3.1-01a | P3 | P3 | wound | yellow opaque | Europe |  | teneur en % | 0.001164% | 0.03522% | 10.18% | 0.7747% | 2.289% | 41.56% | 0.1744% | 0.5768% | 0.6791% | 4.266% | 0.1205% | 0.007482% | 0.001859% | 0.8285% | 2.061% | 0.002163% | 0.004305% | 0.01879% | 0.005502% | 0.000496% | 0.001975% | 0.001226% | 0.04309% | 0.001136% | 0.01022% | 0.0003174% | 0.00023% | 0% | 6.637% | 0.007926% | 3.37e-05% | 0.01739% | 0.001195% | 0.001585% | 0.000263% | 0.001086% | 0.0002164% | 5.318e-05% | 0.0002033% | 3.41e-05% | 0.0001983% | 3.812e-05% | 0.0001069% | 1.461e-05% | 0.0001069% | 1.406e-05% | 0.0002318% | 2.197e-05% | 5.123e-05% | 29.67% | 0.0002118% | 0.0001734% | 9.695e-05%
100% | 17 dec 19 A | WCG317B2CT | Wijchen-Centrum | 317 | 2 | green | translucent | B6.3-05b? | ? | P1 | wound | green translucent | Europe | grey/green | teneur en % | 0.002079% | 0.04552% | 14.61% | 0.7459% | 2.425% | 67.59% | 0.1409% | 1.02% | 3.534% | 7.046% | 0.1269% | 0.004488% | 0.004385% | 0.959% | 1.055% | 0.001977% | 0.003145% | 0.09578% | 0.01052% | 0.0004453% | 0.001462% | 0.01095% | 0.05916% | 0.0008777% | 0.009513% | 0.0002676% | 0.0002245% | 3.23e-08% | 0.0559% | 0.1273% | 4.601e-05% | 0.037% | 0.0008617% | 0.001539% | 0.0001937% | 0.000768% | 0.0001545% | 3.918e-05% | 0.0001358% | 2.226e-05% | 0.0001283% | 2.831e-05% | 7.445e-05% | 1.095e-05% | 7.312e-05% | 1.118e-05% | 0.0001951% | 1.42e-05% | 6.171e-05% | 0.2432% | 3.825e-05% | 0.0001327% | 0.0001288%
100% | 17 dec 19 A | WCG317B2RO | Wijchen-Centrum | 317 | 2 | red | opaque | B6.3-05b? | ? | P1 | wound | red opaque | Europe |  | teneur en % | 0.002207% | 0.04134% | 14.04% | 0.751% | 2.683% | 57.05% | 0.1263% | 0.9051% | 4.002% | 5.265% | 0.2132% | 0.006009% | 0.004495% | 1.066% | 4.201% | 0.002304% | 0.002979% | 1.2% | 0.07443% | 0.0005264% | 0.004226% | 0.02484% | 0.04602% | 0.0009644% | 0.01303% | 0.0004984% | 0.0002662% | 0% | 0.1261% | 0.07843% | 0.0001028% | 0.05347% | 0.001053% | 0.001855% | 0.0002328% | 0.0009102% | 0.0001859% | 4.553e-05% | 0.0001552% | 2.337e-05% | 0.0001538% | 2.997e-05% | 8.533e-05% | 1.161e-05% | 8.719e-05% | 1.229e-05% | 0.0002689% | 2.408e-05% | 4.524e-05% | 8.011% | 0.0002028% | 0.0001727% | 0.0001146%